## taka
Processing
| Composition, wt% | [18 empty] | Normalising |  | Tempering |  | Annealing |  | Property
Material | Fe | Carbon | Silicon | Manganese | Phosphorus | Sulphur | Chromium | Molybdenum | Tungsten | Nickel | Copper | Vanadium | Niobium | Nitrogen | Aluminium | Boron | Cobalt | Tantalum | Oxygen | Normalising temperature / Kelvin | Normalising time / hours | Tempering temperature / Kelvin | Tempering time / hours | Annealing temperature / Kelvin | Annealing time / hours | Creep Rupture Lifetime / hours | Rupture Stress / MPa | Temperature / Kelvin
1 | 95.2218 | 0.159 | 0.31 | 0.7 | 0.007 | 0.005 | 2.27 | 0.99 | 0.01 | 0.2 | 0.04 | 0.01 | 0.005 | 0.0096 | 0.002 | 0.0003 | 0.05 | 0.0003 | 0.01 | 1203 | 3.4 | 938 | 30 | 0 | 2 | 7 | 412 | 723
2 | 95.2218 | 0.159 | 0.31 | 0.7 | 0.007 | 0.005 | 2.27 | 0.99 | 0.01 | 0.2 | 0.04 | 0.01 | 0.005 | 0.0096 | 0.002 | 0.0003 | 0.05 | 0.0003 | 0.01 | 1203 | 3.4 | 938 | 30 | 0 | 2 | 76 | 373 | 723
3 | 95.2218 | 0.159 | 0.31 | 0.7 | 0.007 | 0.005 | 2.27 | 0.99 | 0.01 | 0.2 | 0.04 | 0.01 | 0.005 | 0.0096 | 0.002 | 0.0003 | 0.05 | 0.0003 | 0.01 | 1203 | 3.4 | 938 | 30 | 0 | 2 | 401 | 333 | 723
4 | 95.2218 | 0.159 | 0.31 | 0.7 | 0.007 | 0.005 | 2.27 | 0.99 | 0.01 | 0.2 | 0.04 | 0.01 | 0.005 | 0.0096 | 0.002 | 0.0003 | 0.05 | 0.0003 | 0.01 | 1203 | 3.4 | 938 | 30 | 0 | 2 | 1836 | 294 | 723
5 | 95.2218 | 0.159 | 0.31 | 0.7 | 0.007 | 0.005 | 2.27 | 0.99 | 0.01 | 0.2 | 0.04 | 0.01 | 0.005 | 0.0096 | 0.002 | 0.0003 | 0.05 | 0.0003 | 0.01 | 1203 | 3.4 | 938 | 30 | 0 | 2 | 5794 | 265 | 723
6 | 95.2218 | 0.159 | 0.31 | 0.7 | 0.007 | 0.005 | 2.27 | 0.99 | 0.01 | 0.2 | 0.04 | 0.01 | 0.005 | 0.0096 | 0.002 | 0.0003 | 0.05 | 0.0003 | 0.01 | 1203 | 3.4 | 938 | 30 | 0 | 2 | 17613 | 235 | 723
7 | 95.2218 | 0.159 | 0.31 | 0.7 | 0.007 | 0.005 | 2.27 | 0.99 | 0.01 | 0.2 | 0.04 | 0.01 | 0.005 | 0.0096 | 0.002 | 0.0003 | 0.05 | 0.0003 | 0.01 | 1203 | 3.4 | 938 | 30 | 0 | 2 | 51 | 294 | 773
8 | 95.2218 | 0.159 | 0.31 | 0.7 | 0.007 | 0.005 | 2.27 | 0.99 | 0.01 | 0.2 | 0.04 | 0.01 | 0.005 | 0.0096 | 0.002 | 0.0003 | 0.05 | 0.0003 | 0.01 | 1203 | 3.4 | 938 | 30 | 0 | 2 | 163 | 265 | 773
9 | 95.2218 | 0.159 | 0.31 | 0.7 | 0.007 | 0.005 | 2.27 | 0.99 | 0.01 | 0.2 | 0.04 | 0.01 | 0.005 | 0.0096 | 0.002 | 0.0003 | 0.05 | 0.0003 | 0.01 | 1203 | 3.4 | 938 | 30 | 0 | 2 | 1502 | 216 | 773
10 | 95.2218 | 0.159 | 0.31 | 0.7 | 0.007 | 0.005 | 2.27 | 0.99 | 0.01 | 0.2 | 0.04 | 0.01 | 0.005 | 0.0096 | 0.002 | 0.0003 | 0.05 | 0.0003 | 0.01 | 1203 | 3.4 | 938 | 30 | 0 | 2 | 3198 | 196 | 773
11 | 95.2218 | 0.159 | 0.31 | 0.7 | 0.007 | 0.005 | 2.27 | 0.99 | 0.01 | 0.2 | 0.04 | 0.01 | 0.005 | 0.0096 | 0.002 | 0.0003 | 0.05 | 0.0003 | 0.01 | 1203 | 3.4 | 938 | 30 | 0 | 2 | 13077 | 177 | 773
12 | 95.2218 | 0.159 | 0.31 | 0.7 | 0.007 | 0.005 | 2.27 | 0.99 | 0.01 | 0.2 | 0.04 | 0.01 | 0.005 | 0.0096 | 0.002 | 0.0003 | 0.05 | 0.0003 | 0.01 | 1203 | 3.4 | 938 | 30 | 0 | 2 | 34791 | 157 | 773
13 | 95.2218 | 0.159 | 0.31 | 0.7 | 0.007 | 0.005 | 2.27 | 0.99 | 0.01 | 0.2 | 0.04 | 0.01 | 0.005 | 0.0096 | 0.002 | 0.0003 | 0.05 | 0.0003 | 0.01 | 1203 | 3.4 | 938 | 30 | 0 | 2 | 64 | 216 | 823
14 | 95.2218 | 0.159 | 0.31 | 0.7 | 0.007 | 0.005 | 2.27 | 0.99 | 0.01 | 0.2 | 0.04 | 0.01 | 0.005 | 0.0096 | 0.002 | 0.0003 | 0.05 | 0.0003 | 0.01 | 1203 | 3.4 | 938 | 30 | 0 | 2 | 357 | 177 | 823
15 | 95.2218 | 0.159 | 0.31 | 0.7 | 0.007 | 0.005 | 2.27 | 0.99 | 0.01 | 0.2 | 0.04 | 0.01 | 0.005 | 0.0096 | 0.002 | 0.0003 | 0.05 | 0.0003 | 0.01 | 1203 | 3.4 | 938 | 30 | 0 | 2 | 4614 | 137 | 823
16 | 95.2218 | 0.159 | 0.31 | 0.7 | 0.007 | 0.005 | 2.27 | 0.99 | 0.01 | 0.2 | 0.04 | 0.01 | 0.005 | 0.0096 | 0.002 | 0.0003 | 0.05 | 0.0003 | 0.01 | 1203 | 3.4 | 938 | 30 | 0 | 2 | 17041 | 108 | 823
17 | 95.2218 | 0.159 | 0.31 | 0.7 | 0.007 | 0.005 | 2.27 | 0.99 | 0.01 | 0.2 | 0.04 | 0.01 | 0.005 | 0.0096 | 0.002 | 0.0003 | 0.05 | 0.0003 | 0.01 | 1203 | 3.4 | 938 | 30 | 0 | 2 | 26794 | 98 | 823
18 | 95.2218 | 0.159 | 0.31 | 0.7 | 0.007 | 0.005 | 2.27 | 0.99 | 0.01 | 0.2 | 0.04 | 0.01 | 0.005 | 0.0096 | 0.002 | 0.0003 | 0.05 | 0.0003 | 0.01 | 1203 | 3.4 | 938 | 30 | 0 | 2 | 48458 | 88 | 823
19 | 95.2218 | 0.159 | 0.31 | 0.7 | 0.007 | 0.005 | 2.27 | 0.99 | 0.01 | 0.2 | 0.04 | 0.01 | 0.005 | 0.0096 | 0.002 | 0.0003 | 0.05 | 0.0003 | 0.01 | 1203 | 3.4 | 938 | 30 | 0 | 2 | 65480 | 78 | 823
20 | 95.2218 | 0.159 | 0.31 | 0.7 | 0.007 | 0.005 | 2.27 | 0.99 | 0.01 | 0.2 | 0.04 | 0.01 | 0.005 | 0.0096 | 0.002 | 0.0003 | 0.05 | 0.0003 | 0.01 | 1203 | 3.4 | 938 | 30 | 0 | 2 | 173 | 137 | 873
21 | 95.2218 | 0.159 | 0.31 | 0.7 | 0.007 | 0.005 | 2.27 | 0.99 | 0.01 | 0.2 | 0.04 | 0.01 | 0.005 | 0.0096 | 0.002 | 0.0003 | 0.05 | 0.0003 | 0.01 | 1203 | 3.4 | 938 | 30 | 0 | 2 | 1407 | 98 | 873
22 | 95.2218 | 0.159 | 0.31 | 0.7 | 0.007 | 0.005 | 2.27 | 0.99 | 0.01 | 0.2 | 0.04 | 0.01 | 0.005 | 0.0096 | 0.002 | 0.0003 | 0.05 | 0.0003 | 0.01 | 1203 | 3.4 | 938 | 30 | 0 | 2 | 2886 | 78 | 873
23 | 95.2218 | 0.159 | 0.31 | 0.7 | 0.007 | 0.005 | 2.27 | 0.99 | 0.01 | 0.2 | 0.04 | 0.01 | 0.005 | 0.0096 | 0.002 | 0.0003 | 0.05 | 0.0003 | 0.01 | 1203 | 3.4 | 938 | 30 | 0 | 2 | 5939 | 69 | 873
24 | 95.2218 | 0.159 | 0.31 | 0.7 | 0.007 | 0.005 | 2.27 | 0.99 | 0.01 | 0.2 | 0.04 | 0.01 | 0.005 | 0.0096 | 0.002 | 0.0003 | 0.05 | 0.0003 | 0.01 | 1203 | 3.4 | 938 | 30 | 0 | 2 | 8998 | 61 | 873
25 | 95.2218 | 0.159 | 0.31 | 0.7 | 0.007 | 0.005 | 2.27 | 0.99 | 0.01 | 0.2 | 0.04 | 0.01 | 0.005 | 0.0096 | 0.002 | 0.0003 | 0.05 | 0.0003 | 0.01 | 1203 | 3.4 | 938 | 30 | 0 | 2 | 12407 | 53 | 873
26 | 95.2218 | 0.159 | 0.31 | 0.7 | 0.007 | 0.005 | 2.27 | 0.99 | 0.01 | 0.2 | 0.04 | 0.01 | 0.005 | 0.0096 | 0.002 | 0.0003 | 0.05 | 0.0003 | 0.01 | 1203 | 3.4 | 938 | 30 | 0 | 2 | 26284 | 41 | 873
27 | 95.2218 | 0.159 | 0.31 | 0.7 | 0.007 | 0.005 | 2.27 | 0.99 | 0.01 | 0.2 | 0.04 | 0.01 | 0.005 | 0.0096 | 0.002 | 0.0003 | 0.05 | 0.0003 | 0.01 | 1203 | 3.4 | 938 | 30 | 0 | 2 | 175 | 116 | 923
28 | 95.2218 | 0.159 | 0.31 | 0.7 | 0.007 | 0.005 | 2.27 | 0.99 | 0.01 | 0.2 | 0.04 | 0.01 | 0.005 | 0.0096 | 0.002 | 0.0003 | 0.05 | 0.0003 | 0.01 | 1203 | 3.4 | 938 | 30 | 0 | 2 | 884 | 53 | 923
29 | 95.2218 | 0.159 | 0.31 | 0.7 | 0.007 | 0.005 | 2.27 | 0.99 | 0.01 | 0.2 | 0.04 | 0.01 | 0.005 | 0.0096 | 0.002 | 0.0003 | 0.05 | 0.0003 | 0.01 | 1203 | 3.4 | 938 | 30 | 0 | 2 | 2677 | 37 | 923
30 | 95.2218 | 0.159 | 0.31 | 0.7 | 0.007 | 0.005 | 2.27 | 0.99 | 0.01 | 0.2 | 0.04 | 0.01 | 0.005 | 0.0096 | 0.002 | 0.0003 | 0.05 | 0.0003 | 0.01 | 1203 | 3.4 | 938 | 30 | 0 | 2 | 6175 | 26 | 923
31 | 95.5939 | 0.13 | 0.25 | 0.49 | 0.009 | 0.011 | 2.31 | 1.01 | 0.01 | 0.03 | 0.03 | 0.01 | 0.005 | 0.0115 | 0.039 | 0.0003 | 0.05 | 0.0003 | 0.01 | 1203 | 3 | 873 | 3 | 898 | 4 | 217 | 530 | 723
32 | 95.5939 | 0.13 | 0.25 | 0.49 | 0.009 | 0.011 | 2.31 | 1.01 | 0.01 | 0.03 | 0.03 | 0.01 | 0.005 | 0.0115 | 0.039 | 0.0003 | 0.05 | 0.0003 | 0.01 | 1203 | 3 | 873 | 3 | 898 | 4 | 2795 | 471 | 723
33 | 95.5939 | 0.13 | 0.25 | 0.49 | 0.009 | 0.011 | 2.31 | 1.01 | 0.01 | 0.03 | 0.03 | 0.01 | 0.005 | 0.0115 | 0.039 | 0.0003 | 0.05 | 0.0003 | 0.01 | 1203 | 3 | 873 | 3 | 898 | 4 | 10863 | 412 | 723
34 | 95.5939 | 0.13 | 0.25 | 0.49 | 0.009 | 0.011 | 2.31 | 1.01 | 0.01 | 0.03 | 0.03 | 0.01 | 0.005 | 0.0115 | 0.039 | 0.0003 | 0.05 | 0.0003 | 0.01 | 1203 | 3 | 873 | 3 | 898 | 4 | 31773 | 373 | 723
35 | 95.5939 | 0.13 | 0.25 | 0.49 | 0.009 | 0.011 | 2.31 | 1.01 | 0.01 | 0.03 | 0.03 | 0.01 | 0.005 | 0.0115 | 0.039 | 0.0003 | 0.05 | 0.0003 | 0.01 | 1203 | 3 | 873 | 3 | 898 | 4 | 77470 | 333 | 723
36 | 95.5939 | 0.13 | 0.25 | 0.49 | 0.009 | 0.011 | 2.31 | 1.01 | 0.01 | 0.03 | 0.03 | 0.01 | 0.005 | 0.0115 | 0.039 | 0.0003 | 0.05 | 0.0003 | 0.01 | 1203 | 3 | 873 | 3 | 898 | 4 | 589 | 373 | 773
37 | 95.5939 | 0.13 | 0.25 | 0.49 | 0.009 | 0.011 | 2.31 | 1.01 | 0.01 | 0.03 | 0.03 | 0.01 | 0.005 | 0.0115 | 0.039 | 0.0003 | 0.05 | 0.0003 | 0.01 | 1203 | 3 | 873 | 3 | 898 | 4 | 4306 | 294 | 773
38 | 95.5939 | 0.13 | 0.25 | 0.49 | 0.009 | 0.011 | 2.31 | 1.01 | 0.01 | 0.03 | 0.03 | 0.01 | 0.005 | 0.0115 | 0.039 | 0.0003 | 0.05 | 0.0003 | 0.01 | 1203 | 3 | 873 | 3 | 898 | 4 | 26475 | 216 | 773
39 | 95.5939 | 0.13 | 0.25 | 0.49 | 0.009 | 0.011 | 2.31 | 1.01 | 0.01 | 0.03 | 0.03 | 0.01 | 0.005 | 0.0115 | 0.039 | 0.0003 | 0.05 | 0.0003 | 0.01 | 1203 | 3 | 873 | 3 | 898 | 4 | 69910 | 177 | 773
40 | 95.5939 | 0.13 | 0.25 | 0.49 | 0.009 | 0.011 | 2.31 | 1.01 | 0.01 | 0.03 | 0.03 | 0.01 | 0.005 | 0.0115 | 0.039 | 0.0003 | 0.05 | 0.0003 | 0.01 | 1203 | 3 | 873 | 3 | 898 | 4 | 329 | 265 | 823
41 | 95.5939 | 0.13 | 0.25 | 0.49 | 0.009 | 0.011 | 2.31 | 1.01 | 0.01 | 0.03 | 0.03 | 0.01 | 0.005 | 0.0115 | 0.039 | 0.0003 | 0.05 | 0.0003 | 0.01 | 1203 | 3 | 873 | 3 | 898 | 4 | 947 | 216 | 823
42 | 95.5939 | 0.13 | 0.25 | 0.49 | 0.009 | 0.011 | 2.31 | 1.01 | 0.01 | 0.03 | 0.03 | 0.01 | 0.005 | 0.0115 | 0.039 | 0.0003 | 0.05 | 0.0003 | 0.01 | 1203 | 3 | 873 | 3 | 898 | 4 | 2865 | 177 | 823
43 | 95.5939 | 0.13 | 0.25 | 0.49 | 0.009 | 0.011 | 2.31 | 1.01 | 0.01 | 0.03 | 0.03 | 0.01 | 0.005 | 0.0115 | 0.039 | 0.0003 | 0.05 | 0.0003 | 0.01 | 1203 | 3 | 873 | 3 | 898 | 4 | 7653 | 137 | 823
44 | 95.5939 | 0.13 | 0.25 | 0.49 | 0.009 | 0.011 | 2.31 | 1.01 | 0.01 | 0.03 | 0.03 | 0.01 | 0.005 | 0.0115 | 0.039 | 0.0003 | 0.05 | 0.0003 | 0.01 | 1203 | 3 | 873 | 3 | 898 | 4 | 14413 | 108 | 823
45 | 95.5939 | 0.13 | 0.25 | 0.49 | 0.009 | 0.011 | 2.31 | 1.01 | 0.01 | 0.03 | 0.03 | 0.01 | 0.005 | 0.0115 | 0.039 | 0.0003 | 0.05 | 0.0003 | 0.01 | 1203 | 3 | 873 | 3 | 898 | 4 | 17682 | 98 | 823
46 | 95.5939 | 0.13 | 0.25 | 0.49 | 0.009 | 0.011 | 2.31 | 1.01 | 0.01 | 0.03 | 0.03 | 0.01 | 0.005 | 0.0115 | 0.039 | 0.0003 | 0.05 | 0.0003 | 0.01 | 1203 | 3 | 873 | 3 | 898 | 4 | 31456 | 88 | 823
47 | 95.5939 | 0.13 | 0.25 | 0.49 | 0.009 | 0.011 | 2.31 | 1.01 | 0.01 | 0.03 | 0.03 | 0.01 | 0.005 | 0.0115 | 0.039 | 0.0003 | 0.05 | 0.0003 | 0.01 | 1203 | 3 | 873 | 3 | 898 | 4 | 34516 | 78 | 823
48 | 95.5939 | 0.13 | 0.25 | 0.49 | 0.009 | 0.011 | 2.31 | 1.01 | 0.01 | 0.03 | 0.03 | 0.01 | 0.005 | 0.0115 | 0.039 | 0.0003 | 0.05 | 0.0003 | 0.01 | 1203 | 3 | 873 | 3 | 898 | 4 | 480 | 137 | 873
49 | 95.5939 | 0.13 | 0.25 | 0.49 | 0.009 | 0.011 | 2.31 | 1.01 | 0.01 | 0.03 | 0.03 | 0.01 | 0.005 | 0.0115 | 0.039 | 0.0003 | 0.05 | 0.0003 | 0.01 | 1203 | 3 | 873 | 3 | 898 | 4 | 1205 | 98 | 873
50 | 95.5939 | 0.13 | 0.25 | 0.49 | 0.009 | 0.011 | 2.31 | 1.01 | 0.01 | 0.03 | 0.03 | 0.01 | 0.005 | 0.0115 | 0.039 | 0.0003 | 0.05 | 0.0003 | 0.01 | 1203 | 3 | 873 | 3 | 898 | 4 | 2576 | 78 | 873
51 | 95.5939 | 0.13 | 0.25 | 0.49 | 0.009 | 0.011 | 2.31 | 1.01 | 0.01 | 0.03 | 0.03 | 0.01 | 0.005 | 0.0115 | 0.039 | 0.0003 | 0.05 | 0.0003 | 0.01 | 1203 | 3 | 873 | 3 | 898 | 4 | 3449 | 69 | 873
52 | 95.5939 | 0.13 | 0.25 | 0.49 | 0.009 | 0.011 | 2.31 | 1.01 | 0.01 | 0.03 | 0.03 | 0.01 | 0.005 | 0.0115 | 0.039 | 0.0003 | 0.05 | 0.0003 | 0.01 | 1203 | 3 | 873 | 3 | 898 | 4 | 5120 | 61 | 873
53 | 95.5939 | 0.13 | 0.25 | 0.49 | 0.009 | 0.011 | 2.31 | 1.01 | 0.01 | 0.03 | 0.03 | 0.01 | 0.005 | 0.0115 | 0.039 | 0.0003 | 0.05 | 0.0003 | 0.01 | 1203 | 3 | 873 | 3 | 898 | 4 | 6254 | 53 | 873
54 | 95.5939 | 0.13 | 0.25 | 0.49 | 0.009 | 0.011 | 2.31 | 1.01 | 0.01 | 0.03 | 0.03 | 0.01 | 0.005 | 0.0115 | 0.039 | 0.0003 | 0.05 | 0.0003 | 0.01 | 1203 | 3 | 873 | 3 | 898 | 4 | 17701 | 41 | 873
55 | 95.5939 | 0.13 | 0.25 | 0.49 | 0.009 | 0.011 | 2.31 | 1.01 | 0.01 | 0.03 | 0.03 | 0.01 | 0.005 | 0.0115 | 0.039 | 0.0003 | 0.05 | 0.0003 | 0.01 | 1203 | 3 | 873 | 3 | 898 | 4 | 548 | 53 | 923
56 | 95.5939 | 0.13 | 0.25 | 0.49 | 0.009 | 0.011 | 2.31 | 1.01 | 0.01 | 0.03 | 0.03 | 0.01 | 0.005 | 0.0115 | 0.039 | 0.0003 | 0.05 | 0.0003 | 0.01 | 1203 | 3 | 873 | 3 | 898 | 4 | 1648 | 37 | 923
57 | 95.5939 | 0.13 | 0.25 | 0.49 | 0.009 | 0.011 | 2.31 | 1.01 | 0.01 | 0.03 | 0.03 | 0.01 | 0.005 | 0.0115 | 0.039 | 0.0003 | 0.05 | 0.0003 | 0.01 | 1203 | 3 | 873 | 3 | 898 | 4 | 4934 | 26 | 923
58 | 95.2716 | 0.14 | 0.21 | 0.53 | 0.012 | 0.012 | 2.4 | 1.01 | 0.01 | 0.14 | 0.16 | 0.01 | 0.005 | 0.0108 | 0.018 | 0.0003 | 0.05 | 0.0003 | 0.01 | 1203 | 6 | 908 | 6 | 873 | 2 | 36 | 471 | 723
59 | 95.2716 | 0.14 | 0.21 | 0.53 | 0.012 | 0.012 | 2.4 | 1.01 | 0.01 | 0.14 | 0.16 | 0.01 | 0.005 | 0.0108 | 0.018 | 0.0003 | 0.05 | 0.0003 | 0.01 | 1203 | 6 | 908 | 6 | 873 | 2 | 386 | 412 | 723
60 | 95.2716 | 0.14 | 0.21 | 0.53 | 0.012 | 0.012 | 2.4 | 1.01 | 0.01 | 0.14 | 0.16 | 0.01 | 0.005 | 0.0108 | 0.018 | 0.0003 | 0.05 | 0.0003 | 0.01 | 1203 | 6 | 908 | 6 | 873 | 2 | 1318 | 373 | 723
61 | 95.2716 | 0.14 | 0.21 | 0.53 | 0.012 | 0.012 | 2.4 | 1.01 | 0.01 | 0.14 | 0.16 | 0.01 | 0.005 | 0.0108 | 0.018 | 0.0003 | 0.05 | 0.0003 | 0.01 | 1203 | 6 | 908 | 6 | 873 | 2 | 5956 | 333 | 723
62 | 95.2716 | 0.14 | 0.21 | 0.53 | 0.012 | 0.012 | 2.4 | 1.01 | 0.01 | 0.14 | 0.16 | 0.01 | 0.005 | 0.0108 | 0.018 | 0.0003 | 0.05 | 0.0003 | 0.01 | 1203 | 6 | 908 | 6 | 873 | 2 | 65 | 373 | 773
63 | 95.2716 | 0.14 | 0.21 | 0.53 | 0.012 | 0.012 | 2.4 | 1.01 | 0.01 | 0.14 | 0.16 | 0.01 | 0.005 | 0.0108 | 0.018 | 0.0003 | 0.05 | 0.0003 | 0.01 | 1203 | 6 | 908 | 6 | 873 | 2 | 111 | 333 | 773
64 | 95.2716 | 0.14 | 0.21 | 0.53 | 0.012 | 0.012 | 2.4 | 1.01 | 0.01 | 0.14 | 0.16 | 0.01 | 0.005 | 0.0108 | 0.018 | 0.0003 | 0.05 | 0.0003 | 0.01 | 1203 | 6 | 908 | 6 | 873 | 2 | 784 | 294 | 773
65 | 95.2716 | 0.14 | 0.21 | 0.53 | 0.012 | 0.012 | 2.4 | 1.01 | 0.01 | 0.14 | 0.16 | 0.01 | 0.005 | 0.0108 | 0.018 | 0.0003 | 0.05 | 0.0003 | 0.01 | 1203 | 6 | 908 | 6 | 873 | 2 | 2601 | 265 | 773
66 | 95.2716 | 0.14 | 0.21 | 0.53 | 0.012 | 0.012 | 2.4 | 1.01 | 0.01 | 0.14 | 0.16 | 0.01 | 0.005 | 0.0108 | 0.018 | 0.0003 | 0.05 | 0.0003 | 0.01 | 1203 | 6 | 908 | 6 | 873 | 2 | 11781 | 216 | 773
67 | 95.2716 | 0.14 | 0.21 | 0.53 | 0.012 | 0.012 | 2.4 | 1.01 | 0.01 | 0.14 | 0.16 | 0.01 | 0.005 | 0.0108 | 0.018 | 0.0003 | 0.05 | 0.0003 | 0.01 | 1203 | 6 | 908 | 6 | 873 | 2 | 27813 | 196 | 773
68 | 95.2716 | 0.14 | 0.21 | 0.53 | 0.012 | 0.012 | 2.4 | 1.01 | 0.01 | 0.14 | 0.16 | 0.01 | 0.005 | 0.0108 | 0.018 | 0.0003 | 0.05 | 0.0003 | 0.01 | 1203 | 6 | 908 | 6 | 873 | 2 | 30031 | 177 | 773
69 | 95.2716 | 0.14 | 0.21 | 0.53 | 0.012 | 0.012 | 2.4 | 1.01 | 0.01 | 0.14 | 0.16 | 0.01 | 0.005 | 0.0108 | 0.018 | 0.0003 | 0.05 | 0.0003 | 0.01 | 1203 | 6 | 908 | 6 | 873 | 2 | 70 | 265 | 823
70 | 95.2716 | 0.14 | 0.21 | 0.53 | 0.012 | 0.012 | 2.4 | 1.01 | 0.01 | 0.14 | 0.16 | 0.01 | 0.005 | 0.0108 | 0.018 | 0.0003 | 0.05 | 0.0003 | 0.01 | 1203 | 6 | 908 | 6 | 873 | 2 | 485 | 216 | 823
71 | 95.2716 | 0.14 | 0.21 | 0.53 | 0.012 | 0.012 | 2.4 | 1.01 | 0.01 | 0.14 | 0.16 | 0.01 | 0.005 | 0.0108 | 0.018 | 0.0003 | 0.05 | 0.0003 | 0.01 | 1203 | 6 | 908 | 6 | 873 | 2 | 1398 | 177 | 823
72 | 95.2716 | 0.14 | 0.21 | 0.53 | 0.012 | 0.012 | 2.4 | 1.01 | 0.01 | 0.14 | 0.16 | 0.01 | 0.005 | 0.0108 | 0.018 | 0.0003 | 0.05 | 0.0003 | 0.01 | 1203 | 6 | 908 | 6 | 873 | 2 | 4978 | 137 | 823
73 | 95.2716 | 0.14 | 0.21 | 0.53 | 0.012 | 0.012 | 2.4 | 1.01 | 0.01 | 0.14 | 0.16 | 0.01 | 0.005 | 0.0108 | 0.018 | 0.0003 | 0.05 | 0.0003 | 0.01 | 1203 | 6 | 908 | 6 | 873 | 2 | 13403 | 108 | 823
74 | 95.2716 | 0.14 | 0.21 | 0.53 | 0.012 | 0.012 | 2.4 | 1.01 | 0.01 | 0.14 | 0.16 | 0.01 | 0.005 | 0.0108 | 0.018 | 0.0003 | 0.05 | 0.0003 | 0.01 | 1203 | 6 | 908 | 6 | 873 | 2 | 20617 | 98 | 823
75 | 95.2716 | 0.14 | 0.21 | 0.53 | 0.012 | 0.012 | 2.4 | 1.01 | 0.01 | 0.14 | 0.16 | 0.01 | 0.005 | 0.0108 | 0.018 | 0.0003 | 0.05 | 0.0003 | 0.01 | 1203 | 6 | 908 | 6 | 873 | 2 | 27485 | 88 | 823
76 | 95.2716 | 0.14 | 0.21 | 0.53 | 0.012 | 0.012 | 2.4 | 1.01 | 0.01 | 0.14 | 0.16 | 0.01 | 0.005 | 0.0108 | 0.018 | 0.0003 | 0.05 | 0.0003 | 0.01 | 1203 | 6 | 908 | 6 | 873 | 2 | 45875 | 78 | 823
77 | 95.2716 | 0.14 | 0.21 | 0.53 | 0.012 | 0.012 | 2.4 | 1.01 | 0.01 | 0.14 | 0.16 | 0.01 | 0.005 | 0.0108 | 0.018 | 0.0003 | 0.05 | 0.0003 | 0.01 | 1203 | 6 | 908 | 6 | 873 | 2 | 350 | 137 | 873
78 | 95.2716 | 0.14 | 0.21 | 0.53 | 0.012 | 0.012 | 2.4 | 1.01 | 0.01 | 0.14 | 0.16 | 0.01 | 0.005 | 0.0108 | 0.018 | 0.0003 | 0.05 | 0.0003 | 0.01 | 1203 | 6 | 908 | 6 | 873 | 2 | 1274 | 98 | 873
79 | 95.2716 | 0.14 | 0.21 | 0.53 | 0.012 | 0.012 | 2.4 | 1.01 | 0.01 | 0.14 | 0.16 | 0.01 | 0.005 | 0.0108 | 0.018 | 0.0003 | 0.05 | 0.0003 | 0.01 | 1203 | 6 | 908 | 6 | 873 | 2 | 2353 | 78 | 873
80 | 95.2716 | 0.14 | 0.21 | 0.53 | 0.012 | 0.012 | 2.4 | 1.01 | 0.01 | 0.14 | 0.16 | 0.01 | 0.005 | 0.0108 | 0.018 | 0.0003 | 0.05 | 0.0003 | 0.01 | 1203 | 6 | 908 | 6 | 873 | 2 | 3965 | 69 | 873
81 | 95.2716 | 0.14 | 0.21 | 0.53 | 0.012 | 0.012 | 2.4 | 1.01 | 0.01 | 0.14 | 0.16 | 0.01 | 0.005 | 0.0108 | 0.018 | 0.0003 | 0.05 | 0.0003 | 0.01 | 1203 | 6 | 908 | 6 | 873 | 2 | 6509 | 61 | 873
82 | 95.2716 | 0.14 | 0.21 | 0.53 | 0.012 | 0.012 | 2.4 | 1.01 | 0.01 | 0.14 | 0.16 | 0.01 | 0.005 | 0.0108 | 0.018 | 0.0003 | 0.05 | 0.0003 | 0.01 | 1203 | 6 | 908 | 6 | 873 | 2 | 10766 | 53 | 873
83 | 95.2716 | 0.14 | 0.21 | 0.53 | 0.012 | 0.012 | 2.4 | 1.01 | 0.01 | 0.14 | 0.16 | 0.01 | 0.005 | 0.0108 | 0.018 | 0.0003 | 0.05 | 0.0003 | 0.01 | 1203 | 6 | 908 | 6 | 873 | 2 | 32859 | 41 | 873
84 | 95.2716 | 0.14 | 0.21 | 0.53 | 0.012 | 0.012 | 2.4 | 1.01 | 0.01 | 0.14 | 0.16 | 0.01 | 0.005 | 0.0108 | 0.018 | 0.0003 | 0.05 | 0.0003 | 0.01 | 1203 | 6 | 908 | 6 | 873 | 2 | 182 | 78 | 923
85 | 95.2716 | 0.14 | 0.21 | 0.53 | 0.012 | 0.012 | 2.4 | 1.01 | 0.01 | 0.14 | 0.16 | 0.01 | 0.005 | 0.0108 | 0.018 | 0.0003 | 0.05 | 0.0003 | 0.01 | 1203 | 6 | 908 | 6 | 873 | 2 | 688 | 53 | 923
86 | 95.2716 | 0.14 | 0.21 | 0.53 | 0.012 | 0.012 | 2.4 | 1.01 | 0.01 | 0.14 | 0.16 | 0.01 | 0.005 | 0.0108 | 0.018 | 0.0003 | 0.05 | 0.0003 | 0.01 | 1203 | 6 | 908 | 6 | 873 | 2 | 3346 | 37 | 923
87 | 95.2716 | 0.14 | 0.21 | 0.53 | 0.012 | 0.012 | 2.4 | 1.01 | 0.01 | 0.14 | 0.16 | 0.01 | 0.005 | 0.0108 | 0.018 | 0.0003 | 0.05 | 0.0003 | 0.01 | 1203 | 6 | 908 | 6 | 873 | 2 | 11200 | 26 | 923
88 | 95.1472 | 0.14 | 0.25 | 0.55 | 0.01 | 0.009 | 2.44 | 1.03 | 0.01 | 0.18 | 0.13 | 0.01 | 0.005 | 0.0102 | 0.018 | 0.0003 | 0.05 | 0.0003 | 0.01 | 1203 | 6 | 908 | 6 | 873 | 2 | 41 | 471 | 723
89 | 95.1472 | 0.14 | 0.25 | 0.55 | 0.01 | 0.009 | 2.44 | 1.03 | 0.01 | 0.18 | 0.13 | 0.01 | 0.005 | 0.0102 | 0.018 | 0.0003 | 0.05 | 0.0003 | 0.01 | 1203 | 6 | 908 | 6 | 873 | 2 | 419 | 431 | 723
90 | 95.1472 | 0.14 | 0.25 | 0.55 | 0.01 | 0.009 | 2.44 | 1.03 | 0.01 | 0.18 | 0.13 | 0.01 | 0.005 | 0.0102 | 0.018 | 0.0003 | 0.05 | 0.0003 | 0.01 | 1203 | 6 | 908 | 6 | 873 | 2 | 503 | 412 | 723
91 | 95.1472 | 0.14 | 0.25 | 0.55 | 0.01 | 0.009 | 2.44 | 1.03 | 0.01 | 0.18 | 0.13 | 0.01 | 0.005 | 0.0102 | 0.018 | 0.0003 | 0.05 | 0.0003 | 0.01 | 1203 | 6 | 908 | 6 | 873 | 2 | 1579 | 392 | 723
92 | 95.1472 | 0.14 | 0.25 | 0.55 | 0.01 | 0.009 | 2.44 | 1.03 | 0.01 | 0.18 | 0.13 | 0.01 | 0.005 | 0.0102 | 0.018 | 0.0003 | 0.05 | 0.0003 | 0.01 | 1203 | 6 | 908 | 6 | 873 | 2 | 1710 | 373 | 723
93 | 95.1472 | 0.14 | 0.25 | 0.55 | 0.01 | 0.009 | 2.44 | 1.03 | 0.01 | 0.18 | 0.13 | 0.01 | 0.005 | 0.0102 | 0.018 | 0.0003 | 0.05 | 0.0003 | 0.01 | 1203 | 6 | 908 | 6 | 873 | 2 | 3130 | 373 | 723
94 | 95.1472 | 0.14 | 0.25 | 0.55 | 0.01 | 0.009 | 2.44 | 1.03 | 0.01 | 0.18 | 0.13 | 0.01 | 0.005 | 0.0102 | 0.018 | 0.0003 | 0.05 | 0.0003 | 0.01 | 1203 | 6 | 908 | 6 | 873 | 2 | 6852 | 353 | 723
95 | 95.1472 | 0.14 | 0.25 | 0.55 | 0.01 | 0.009 | 2.44 | 1.03 | 0.01 | 0.18 | 0.13 | 0.01 | 0.005 | 0.0102 | 0.018 | 0.0003 | 0.05 | 0.0003 | 0.01 | 1203 | 6 | 908 | 6 | 873 | 2 | 8846 | 333 | 723
96 | 95.1472 | 0.14 | 0.25 | 0.55 | 0.01 | 0.009 | 2.44 | 1.03 | 0.01 | 0.18 | 0.13 | 0.01 | 0.005 | 0.0102 | 0.018 | 0.0003 | 0.05 | 0.0003 | 0.01 | 1203 | 6 | 908 | 6 | 873 | 2 | 18347 | 333 | 723
97 | 95.1472 | 0.14 | 0.25 | 0.55 | 0.01 | 0.009 | 2.44 | 1.03 | 0.01 | 0.18 | 0.13 | 0.01 | 0.005 | 0.0102 | 0.018 | 0.0003 | 0.05 | 0.0003 | 0.01 | 1203 | 6 | 908 | 6 | 873 | 2 | 34872 | 294 | 723
98 | 95.1472 | 0.14 | 0.25 | 0.55 | 0.01 | 0.009 | 2.44 | 1.03 | 0.01 | 0.18 | 0.13 | 0.01 | 0.005 | 0.0102 | 0.018 | 0.0003 | 0.05 | 0.0003 | 0.01 | 1203 | 6 | 908 | 6 | 873 | 2 | 40 | 373 | 773
99 | 95.1472 | 0.14 | 0.25 | 0.55 | 0.01 | 0.009 | 2.44 | 1.03 | 0.01 | 0.18 | 0.13 | 0.01 | 0.005 | 0.0102 | 0.018 | 0.0003 | 0.05 | 0.0003 | 0.01 | 1203 | 6 | 908 | 6 | 873 | 2 | 174 | 333 | 773
100 | 95.1472 | 0.14 | 0.25 | 0.55 | 0.01 | 0.009 | 2.44 | 1.03 | 0.01 | 0.18 | 0.13 | 0.01 | 0.005 | 0.0102 | 0.018 | 0.0003 | 0.05 | 0.0003 | 0.01 | 1203 | 6 | 908 | 6 | 873 | 2 | 438 | 333 | 773
101 | 95.1472 | 0.14 | 0.25 | 0.55 | 0.01 | 0.009 | 2.44 | 1.03 | 0.01 | 0.18 | 0.13 | 0.01 | 0.005 | 0.0102 | 0.018 | 0.0003 | 0.05 | 0.0003 | 0.01 | 1203 | 6 | 908 | 6 | 873 | 2 | 1373 | 294 | 773
102 | 95.1472 | 0.14 | 0.25 | 0.55 | 0.01 | 0.009 | 2.44 | 1.03 | 0.01 | 0.18 | 0.13 | 0.01 | 0.005 | 0.0102 | 0.018 | 0.0003 | 0.05 | 0.0003 | 0.01 | 1203 | 6 | 908 | 6 | 873 | 2 | 6439 | 265 | 773
103 | 95.1472 | 0.14 | 0.25 | 0.55 | 0.01 | 0.009 | 2.44 | 1.03 | 0.01 | 0.18 | 0.13 | 0.01 | 0.005 | 0.0102 | 0.018 | 0.0003 | 0.05 | 0.0003 | 0.01 | 1203 | 6 | 908 | 6 | 873 | 2 | 27318 | 216 | 773
104 | 95.1472 | 0.14 | 0.25 | 0.55 | 0.01 | 0.009 | 2.44 | 1.03 | 0.01 | 0.18 | 0.13 | 0.01 | 0.005 | 0.0102 | 0.018 | 0.0003 | 0.05 | 0.0003 | 0.01 | 1203 | 6 | 908 | 6 | 873 | 2 | 75026 | 177 | 773
105 | 95.1472 | 0.14 | 0.25 | 0.55 | 0.01 | 0.009 | 2.44 | 1.03 | 0.01 | 0.18 | 0.13 | 0.01 | 0.005 | 0.0102 | 0.018 | 0.0003 | 0.05 | 0.0003 | 0.01 | 1203 | 6 | 908 | 6 | 873 | 2 | 81853 | 177 | 773
106 | 95.1472 | 0.14 | 0.25 | 0.55 | 0.01 | 0.009 | 2.44 | 1.03 | 0.01 | 0.18 | 0.13 | 0.01 | 0.005 | 0.0102 | 0.018 | 0.0003 | 0.05 | 0.0003 | 0.01 | 1203 | 6 | 908 | 6 | 873 | 2 | 100 | 265 | 823
107 | 95.1472 | 0.14 | 0.25 | 0.55 | 0.01 | 0.009 | 2.44 | 1.03 | 0.01 | 0.18 | 0.13 | 0.01 | 0.005 | 0.0102 | 0.018 | 0.0003 | 0.05 | 0.0003 | 0.01 | 1203 | 6 | 908 | 6 | 873 | 2 | 679 | 235 | 823
108 | 95.1472 | 0.14 | 0.25 | 0.55 | 0.01 | 0.009 | 2.44 | 1.03 | 0.01 | 0.18 | 0.13 | 0.01 | 0.005 | 0.0102 | 0.018 | 0.0003 | 0.05 | 0.0003 | 0.01 | 1203 | 6 | 908 | 6 | 873 | 2 | 956 | 216 | 823
109 | 95.1472 | 0.14 | 0.25 | 0.55 | 0.01 | 0.009 | 2.44 | 1.03 | 0.01 | 0.18 | 0.13 | 0.01 | 0.005 | 0.0102 | 0.018 | 0.0003 | 0.05 | 0.0003 | 0.01 | 1203 | 6 | 908 | 6 | 873 | 2 | 1155 | 216 | 823
110 | 95.1472 | 0.14 | 0.25 | 0.55 | 0.01 | 0.009 | 2.44 | 1.03 | 0.01 | 0.18 | 0.13 | 0.01 | 0.005 | 0.0102 | 0.018 | 0.0003 | 0.05 | 0.0003 | 0.01 | 1203 | 6 | 908 | 6 | 873 | 2 | 1518 | 196 | 823
111 | 95.1472 | 0.14 | 0.25 | 0.55 | 0.01 | 0.009 | 2.44 | 1.03 | 0.01 | 0.18 | 0.13 | 0.01 | 0.005 | 0.0102 | 0.018 | 0.0003 | 0.05 | 0.0003 | 0.01 | 1203 | 6 | 908 | 6 | 873 | 2 | 2482 | 177 | 823
112 | 95.1472 | 0.14 | 0.25 | 0.55 | 0.01 | 0.009 | 2.44 | 1.03 | 0.01 | 0.18 | 0.13 | 0.01 | 0.005 | 0.0102 | 0.018 | 0.0003 | 0.05 | 0.0003 | 0.01 | 1203 | 6 | 908 | 6 | 873 | 2 | 3512 | 177 | 823
113 | 95.1472 | 0.14 | 0.25 | 0.55 | 0.01 | 0.009 | 2.44 | 1.03 | 0.01 | 0.18 | 0.13 | 0.01 | 0.005 | 0.0102 | 0.018 | 0.0003 | 0.05 | 0.0003 | 0.01 | 1203 | 6 | 908 | 6 | 873 | 2 | 8203 | 137 | 823
114 | 95.1472 | 0.14 | 0.25 | 0.55 | 0.01 | 0.009 | 2.44 | 1.03 | 0.01 | 0.18 | 0.13 | 0.01 | 0.005 | 0.0102 | 0.018 | 0.0003 | 0.05 | 0.0003 | 0.01 | 1203 | 6 | 908 | 6 | 873 | 2 | 24516 | 108 | 823
115 | 95.1472 | 0.14 | 0.25 | 0.55 | 0.01 | 0.009 | 2.44 | 1.03 | 0.01 | 0.18 | 0.13 | 0.01 | 0.005 | 0.0102 | 0.018 | 0.0003 | 0.05 | 0.0003 | 0.01 | 1203 | 6 | 908 | 6 | 873 | 2 | 32635 | 98 | 823
116 | 95.1472 | 0.14 | 0.25 | 0.55 | 0.01 | 0.009 | 2.44 | 1.03 | 0.01 | 0.18 | 0.13 | 0.01 | 0.005 | 0.0102 | 0.018 | 0.0003 | 0.05 | 0.0003 | 0.01 | 1203 | 6 | 908 | 6 | 873 | 2 | 46816 | 88 | 823
117 | 95.1472 | 0.14 | 0.25 | 0.55 | 0.01 | 0.009 | 2.44 | 1.03 | 0.01 | 0.18 | 0.13 | 0.01 | 0.005 | 0.0102 | 0.018 | 0.0003 | 0.05 | 0.0003 | 0.01 | 1203 | 6 | 908 | 6 | 873 | 2 | 66055 | 78 | 823
118 | 95.1472 | 0.14 | 0.25 | 0.55 | 0.01 | 0.009 | 2.44 | 1.03 | 0.01 | 0.18 | 0.13 | 0.01 | 0.005 | 0.0102 | 0.018 | 0.0003 | 0.05 | 0.0003 | 0.01 | 1203 | 6 | 908 | 6 | 873 | 2 | 633 | 137 | 873
119 | 95.1472 | 0.14 | 0.25 | 0.55 | 0.01 | 0.009 | 2.44 | 1.03 | 0.01 | 0.18 | 0.13 | 0.01 | 0.005 | 0.0102 | 0.018 | 0.0003 | 0.05 | 0.0003 | 0.01 | 1203 | 6 | 908 | 6 | 873 | 2 | 2064 | 98 | 873
120 | 95.1472 | 0.14 | 0.25 | 0.55 | 0.01 | 0.009 | 2.44 | 1.03 | 0.01 | 0.18 | 0.13 | 0.01 | 0.005 | 0.0102 | 0.018 | 0.0003 | 0.05 | 0.0003 | 0.01 | 1203 | 6 | 908 | 6 | 873 | 2 | 3842 | 78 | 873
121 | 95.1472 | 0.14 | 0.25 | 0.55 | 0.01 | 0.009 | 2.44 | 1.03 | 0.01 | 0.18 | 0.13 | 0.01 | 0.005 | 0.0102 | 0.018 | 0.0003 | 0.05 | 0.0003 | 0.01 | 1203 | 6 | 908 | 6 | 873 | 2 | 5957 | 69 | 873
122 | 95.1472 | 0.14 | 0.25 | 0.55 | 0.01 | 0.009 | 2.44 | 1.03 | 0.01 | 0.18 | 0.13 | 0.01 | 0.005 | 0.0102 | 0.018 | 0.0003 | 0.05 | 0.0003 | 0.01 | 1203 | 6 | 908 | 6 | 873 | 2 | 8798 | 61 | 873
123 | 95.1472 | 0.14 | 0.25 | 0.55 | 0.01 | 0.009 | 2.44 | 1.03 | 0.01 | 0.18 | 0.13 | 0.01 | 0.005 | 0.0102 | 0.018 | 0.0003 | 0.05 | 0.0003 | 0.01 | 1203 | 6 | 908 | 6 | 873 | 2 | 12997 | 53 | 873
124 | 95.1472 | 0.14 | 0.25 | 0.55 | 0.01 | 0.009 | 2.44 | 1.03 | 0.01 | 0.18 | 0.13 | 0.01 | 0.005 | 0.0102 | 0.018 | 0.0003 | 0.05 | 0.0003 | 0.01 | 1203 | 6 | 908 | 6 | 873 | 2 | 34527 | 41 | 873
125 | 95.1472 | 0.14 | 0.25 | 0.55 | 0.01 | 0.009 | 2.44 | 1.03 | 0.01 | 0.18 | 0.13 | 0.01 | 0.005 | 0.0102 | 0.018 | 0.0003 | 0.05 | 0.0003 | 0.01 | 1203 | 6 | 908 | 6 | 873 | 2 | 250 | 78 | 923
126 | 95.1472 | 0.14 | 0.25 | 0.55 | 0.01 | 0.009 | 2.44 | 1.03 | 0.01 | 0.18 | 0.13 | 0.01 | 0.005 | 0.0102 | 0.018 | 0.0003 | 0.05 | 0.0003 | 0.01 | 1203 | 6 | 908 | 6 | 873 | 2 | 978 | 53 | 923
127 | 95.1472 | 0.14 | 0.25 | 0.55 | 0.01 | 0.009 | 2.44 | 1.03 | 0.01 | 0.18 | 0.13 | 0.01 | 0.005 | 0.0102 | 0.018 | 0.0003 | 0.05 | 0.0003 | 0.01 | 1203 | 6 | 908 | 6 | 873 | 2 | 3159 | 37 | 923
128 | 95.1472 | 0.14 | 0.25 | 0.55 | 0.01 | 0.009 | 2.44 | 1.03 | 0.01 | 0.18 | 0.13 | 0.01 | 0.005 | 0.0102 | 0.018 | 0.0003 | 0.05 | 0.0003 | 0.01 | 1203 | 6 | 908 | 6 | 873 | 2 | 13606 | 26 | 923
129 | 95.1382 | 0.14 | 0.31 | 0.52 | 0.009 | 0.009 | 2.4 | 1.04 | 0.01 | 0.19 | 0.13 | 0.01 | 0.005 | 0.0112 | 0.017 | 0.0003 | 0.05 | 0.0003 | 0.01 | 1203 | 6 | 908 | 6 | 873 | 2 | 65 | 471 | 723
130 | 95.1382 | 0.14 | 0.31 | 0.52 | 0.009 | 0.009 | 2.4 | 1.04 | 0.01 | 0.19 | 0.13 | 0.01 | 0.005 | 0.0112 | 0.017 | 0.0003 | 0.05 | 0.0003 | 0.01 | 1203 | 6 | 908 | 6 | 873 | 2 | 585 | 412 | 723
131 | 95.1382 | 0.14 | 0.31 | 0.52 | 0.009 | 0.009 | 2.4 | 1.04 | 0.01 | 0.19 | 0.13 | 0.01 | 0.005 | 0.0112 | 0.017 | 0.0003 | 0.05 | 0.0003 | 0.01 | 1203 | 6 | 908 | 6 | 873 | 2 | 2376 | 373 | 723
132 | 95.1382 | 0.14 | 0.31 | 0.52 | 0.009 | 0.009 | 2.4 | 1.04 | 0.01 | 0.19 | 0.13 | 0.01 | 0.005 | 0.0112 | 0.017 | 0.0003 | 0.05 | 0.0003 | 0.01 | 1203 | 6 | 908 | 6 | 873 | 2 | 9962 | 333 | 723
133 | 95.1382 | 0.14 | 0.31 | 0.52 | 0.009 | 0.009 | 2.4 | 1.04 | 0.01 | 0.19 | 0.13 | 0.01 | 0.005 | 0.0112 | 0.017 | 0.0003 | 0.05 | 0.0003 | 0.01 | 1203 | 6 | 908 | 6 | 873 | 2 | 41504 | 294 | 723
134 | 95.1382 | 0.14 | 0.31 | 0.52 | 0.009 | 0.009 | 2.4 | 1.04 | 0.01 | 0.19 | 0.13 | 0.01 | 0.005 | 0.0112 | 0.017 | 0.0003 | 0.05 | 0.0003 | 0.01 | 1203 | 6 | 908 | 6 | 873 | 2 | 54 | 373 | 773
135 | 95.1382 | 0.14 | 0.31 | 0.52 | 0.009 | 0.009 | 2.4 | 1.04 | 0.01 | 0.19 | 0.13 | 0.01 | 0.005 | 0.0112 | 0.017 | 0.0003 | 0.05 | 0.0003 | 0.01 | 1203 | 6 | 908 | 6 | 873 | 2 | 235 | 333 | 773
136 | 95.1382 | 0.14 | 0.31 | 0.52 | 0.009 | 0.009 | 2.4 | 1.04 | 0.01 | 0.19 | 0.13 | 0.01 | 0.005 | 0.0112 | 0.017 | 0.0003 | 0.05 | 0.0003 | 0.01 | 1203 | 6 | 908 | 6 | 873 | 2 | 1715 | 294 | 773
137 | 95.1382 | 0.14 | 0.31 | 0.52 | 0.009 | 0.009 | 2.4 | 1.04 | 0.01 | 0.19 | 0.13 | 0.01 | 0.005 | 0.0112 | 0.017 | 0.0003 | 0.05 | 0.0003 | 0.01 | 1203 | 6 | 908 | 6 | 873 | 2 | 2427 | 265 | 773
138 | 95.1382 | 0.14 | 0.31 | 0.52 | 0.009 | 0.009 | 2.4 | 1.04 | 0.01 | 0.19 | 0.13 | 0.01 | 0.005 | 0.0112 | 0.017 | 0.0003 | 0.05 | 0.0003 | 0.01 | 1203 | 6 | 908 | 6 | 873 | 2 | 11148 | 216 | 773
139 | 95.1382 | 0.14 | 0.31 | 0.52 | 0.009 | 0.009 | 2.4 | 1.04 | 0.01 | 0.19 | 0.13 | 0.01 | 0.005 | 0.0112 | 0.017 | 0.0003 | 0.05 | 0.0003 | 0.01 | 1203 | 6 | 908 | 6 | 873 | 2 | 20175 | 196 | 773
140 | 95.1382 | 0.14 | 0.31 | 0.52 | 0.009 | 0.009 | 2.4 | 1.04 | 0.01 | 0.19 | 0.13 | 0.01 | 0.005 | 0.0112 | 0.017 | 0.0003 | 0.05 | 0.0003 | 0.01 | 1203 | 6 | 908 | 6 | 873 | 2 | 31471 | 177 | 773
141 | 95.1382 | 0.14 | 0.31 | 0.52 | 0.009 | 0.009 | 2.4 | 1.04 | 0.01 | 0.19 | 0.13 | 0.01 | 0.005 | 0.0112 | 0.017 | 0.0003 | 0.05 | 0.0003 | 0.01 | 1203 | 6 | 908 | 6 | 873 | 2 | 53448 | 157 | 773
142 | 95.1382 | 0.14 | 0.31 | 0.52 | 0.009 | 0.009 | 2.4 | 1.04 | 0.01 | 0.19 | 0.13 | 0.01 | 0.005 | 0.0112 | 0.017 | 0.0003 | 0.05 | 0.0003 | 0.01 | 1203 | 6 | 908 | 6 | 873 | 2 | 88628 | 137 | 773
143 | 95.1382 | 0.14 | 0.31 | 0.52 | 0.009 | 0.009 | 2.4 | 1.04 | 0.01 | 0.19 | 0.13 | 0.01 | 0.005 | 0.0112 | 0.017 | 0.0003 | 0.05 | 0.0003 | 0.01 | 1203 | 6 | 908 | 6 | 873 | 2 | 157 | 265 | 823
144 | 95.1382 | 0.14 | 0.31 | 0.52 | 0.009 | 0.009 | 2.4 | 1.04 | 0.01 | 0.19 | 0.13 | 0.01 | 0.005 | 0.0112 | 0.017 | 0.0003 | 0.05 | 0.0003 | 0.01 | 1203 | 6 | 908 | 6 | 873 | 2 | 534 | 216 | 823
145 | 95.1382 | 0.14 | 0.31 | 0.52 | 0.009 | 0.009 | 2.4 | 1.04 | 0.01 | 0.19 | 0.13 | 0.01 | 0.005 | 0.0112 | 0.017 | 0.0003 | 0.05 | 0.0003 | 0.01 | 1203 | 6 | 908 | 6 | 873 | 2 | 1608 | 177 | 823
146 | 95.1382 | 0.14 | 0.31 | 0.52 | 0.009 | 0.009 | 2.4 | 1.04 | 0.01 | 0.19 | 0.13 | 0.01 | 0.005 | 0.0112 | 0.017 | 0.0003 | 0.05 | 0.0003 | 0.01 | 1203 | 6 | 908 | 6 | 873 | 2 | 4298 | 137 | 823
147 | 95.1382 | 0.14 | 0.31 | 0.52 | 0.009 | 0.009 | 2.4 | 1.04 | 0.01 | 0.19 | 0.13 | 0.01 | 0.005 | 0.0112 | 0.017 | 0.0003 | 0.05 | 0.0003 | 0.01 | 1203 | 6 | 908 | 6 | 873 | 2 | 10507 | 108 | 823
148 | 95.1382 | 0.14 | 0.31 | 0.52 | 0.009 | 0.009 | 2.4 | 1.04 | 0.01 | 0.19 | 0.13 | 0.01 | 0.005 | 0.0112 | 0.017 | 0.0003 | 0.05 | 0.0003 | 0.01 | 1203 | 6 | 908 | 6 | 873 | 2 | 16641 | 98 | 823
149 | 95.1382 | 0.14 | 0.31 | 0.52 | 0.009 | 0.009 | 2.4 | 1.04 | 0.01 | 0.19 | 0.13 | 0.01 | 0.005 | 0.0112 | 0.017 | 0.0003 | 0.05 | 0.0003 | 0.01 | 1203 | 6 | 908 | 6 | 873 | 2 | 26517 | 88 | 823
150 | 95.1382 | 0.14 | 0.31 | 0.52 | 0.009 | 0.009 | 2.4 | 1.04 | 0.01 | 0.19 | 0.13 | 0.01 | 0.005 | 0.0112 | 0.017 | 0.0003 | 0.05 | 0.0003 | 0.01 | 1203 | 6 | 908 | 6 | 873 | 2 | 43387 | 78 | 823
151 | 95.1382 | 0.14 | 0.31 | 0.52 | 0.009 | 0.009 | 2.4 | 1.04 | 0.01 | 0.19 | 0.13 | 0.01 | 0.005 | 0.0112 | 0.017 | 0.0003 | 0.05 | 0.0003 | 0.01 | 1203 | 6 | 908 | 6 | 873 | 2 | 46047 | 78 | 823
152 | 95.1382 | 0.14 | 0.31 | 0.52 | 0.009 | 0.009 | 2.4 | 1.04 | 0.01 | 0.19 | 0.13 | 0.01 | 0.005 | 0.0112 | 0.017 | 0.0003 | 0.05 | 0.0003 | 0.01 | 1203 | 6 | 908 | 6 | 873 | 2 | 986 | 98 | 873
153 | 95.1382 | 0.14 | 0.31 | 0.52 | 0.009 | 0.009 | 2.4 | 1.04 | 0.01 | 0.19 | 0.13 | 0.01 | 0.005 | 0.0112 | 0.017 | 0.0003 | 0.05 | 0.0003 | 0.01 | 1203 | 6 | 908 | 6 | 873 | 2 | 2229 | 78 | 873
154 | 95.1382 | 0.14 | 0.31 | 0.52 | 0.009 | 0.009 | 2.4 | 1.04 | 0.01 | 0.19 | 0.13 | 0.01 | 0.005 | 0.0112 | 0.017 | 0.0003 | 0.05 | 0.0003 | 0.01 | 1203 | 6 | 908 | 6 | 873 | 2 | 3708 | 69 | 873
155 | 95.1382 | 0.14 | 0.31 | 0.52 | 0.009 | 0.009 | 2.4 | 1.04 | 0.01 | 0.19 | 0.13 | 0.01 | 0.005 | 0.0112 | 0.017 | 0.0003 | 0.05 | 0.0003 | 0.01 | 1203 | 6 | 908 | 6 | 873 | 2 | 6550 | 61 | 873
156 | 95.1382 | 0.14 | 0.31 | 0.52 | 0.009 | 0.009 | 2.4 | 1.04 | 0.01 | 0.19 | 0.13 | 0.01 | 0.005 | 0.0112 | 0.017 | 0.0003 | 0.05 | 0.0003 | 0.01 | 1203 | 6 | 908 | 6 | 873 | 2 | 11375 | 53 | 873
157 | 95.1382 | 0.14 | 0.31 | 0.52 | 0.009 | 0.009 | 2.4 | 1.04 | 0.01 | 0.19 | 0.13 | 0.01 | 0.005 | 0.0112 | 0.017 | 0.0003 | 0.05 | 0.0003 | 0.01 | 1203 | 6 | 908 | 6 | 873 | 2 | 31196 | 41 | 873
158 | 95.1382 | 0.14 | 0.31 | 0.52 | 0.009 | 0.009 | 2.4 | 1.04 | 0.01 | 0.19 | 0.13 | 0.01 | 0.005 | 0.0112 | 0.017 | 0.0003 | 0.05 | 0.0003 | 0.01 | 1203 | 6 | 908 | 6 | 873 | 2 | 170 | 78 | 923
159 | 95.1382 | 0.14 | 0.31 | 0.52 | 0.009 | 0.009 | 2.4 | 1.04 | 0.01 | 0.19 | 0.13 | 0.01 | 0.005 | 0.0112 | 0.017 | 0.0003 | 0.05 | 0.0003 | 0.01 | 1203 | 6 | 908 | 6 | 873 | 2 | 770 | 53 | 923
160 | 95.1382 | 0.14 | 0.31 | 0.52 | 0.009 | 0.009 | 2.4 | 1.04 | 0.01 | 0.19 | 0.13 | 0.01 | 0.005 | 0.0112 | 0.017 | 0.0003 | 0.05 | 0.0003 | 0.01 | 1203 | 6 | 908 | 6 | 873 | 2 | 3462 | 37 | 923
161 | 95.1382 | 0.14 | 0.31 | 0.52 | 0.009 | 0.009 | 2.4 | 1.04 | 0.01 | 0.19 | 0.13 | 0.01 | 0.005 | 0.0112 | 0.017 | 0.0003 | 0.05 | 0.0003 | 0.01 | 1203 | 6 | 908 | 6 | 873 | 2 | 9797 | 26 | 923
162 | 95.5415 | 0.08 | 0.42 | 0.54 | 0.018 | 0.007 | 2.28 | 0.96 | 0.01 | 0.03 | 0.03 | 0.01 | 0.005 | 0.0069 | 0.001 | 0.0003 | 0.05 | 0.0003 | 0.01 | 1173 | 1.2 | 905 | 1.25 | 923 | 1.5 | 4 | 471 | 723
163 | 95.5415 | 0.08 | 0.42 | 0.54 | 0.018 | 0.007 | 2.28 | 0.96 | 0.01 | 0.03 | 0.03 | 0.01 | 0.005 | 0.0069 | 0.001 | 0.0003 | 0.05 | 0.0003 | 0.01 | 1173 | 1.2 | 905 | 1.25 | 923 | 1.5 | 632 | 412 | 723
164 | 95.5415 | 0.08 | 0.42 | 0.54 | 0.018 | 0.007 | 2.28 | 0.96 | 0.01 | 0.03 | 0.03 | 0.01 | 0.005 | 0.0069 | 0.001 | 0.0003 | 0.05 | 0.0003 | 0.01 | 1173 | 1.2 | 905 | 1.25 | 923 | 1.5 | 7560 | 373 | 723
165 | 95.5415 | 0.08 | 0.42 | 0.54 | 0.018 | 0.007 | 2.28 | 0.96 | 0.01 | 0.03 | 0.03 | 0.01 | 0.005 | 0.0069 | 0.001 | 0.0003 | 0.05 | 0.0003 | 0.01 | 1173 | 1.2 | 905 | 1.25 | 923 | 1.5 | 38022 | 333 | 723
166 | 95.5415 | 0.08 | 0.42 | 0.54 | 0.018 | 0.007 | 2.28 | 0.96 | 0.01 | 0.03 | 0.03 | 0.01 | 0.005 | 0.0069 | 0.001 | 0.0003 | 0.05 | 0.0003 | 0.01 | 1173 | 1.2 | 905 | 1.25 | 923 | 1.5 | 17 | 373 | 773
167 | 95.5415 | 0.08 | 0.42 | 0.54 | 0.018 | 0.007 | 2.28 | 0.96 | 0.01 | 0.03 | 0.03 | 0.01 | 0.005 | 0.0069 | 0.001 | 0.0003 | 0.05 | 0.0003 | 0.01 | 1173 | 1.2 | 905 | 1.25 | 923 | 1.5 | 96 | 333 | 773
168 | 95.5415 | 0.08 | 0.42 | 0.54 | 0.018 | 0.007 | 2.28 | 0.96 | 0.01 | 0.03 | 0.03 | 0.01 | 0.005 | 0.0069 | 0.001 | 0.0003 | 0.05 | 0.0003 | 0.01 | 1173 | 1.2 | 905 | 1.25 | 923 | 1.5 | 546 | 294 | 773
169 | 95.5415 | 0.08 | 0.42 | 0.54 | 0.018 | 0.007 | 2.28 | 0.96 | 0.01 | 0.03 | 0.03 | 0.01 | 0.005 | 0.0069 | 0.001 | 0.0003 | 0.05 | 0.0003 | 0.01 | 1173 | 1.2 | 905 | 1.25 | 923 | 1.5 | 1795 | 265 | 773
170 | 95.5415 | 0.08 | 0.42 | 0.54 | 0.018 | 0.007 | 2.28 | 0.96 | 0.01 | 0.03 | 0.03 | 0.01 | 0.005 | 0.0069 | 0.001 | 0.0003 | 0.05 | 0.0003 | 0.01 | 1173 | 1.2 | 905 | 1.25 | 923 | 1.5 | 11243 | 216 | 773
171 | 95.5415 | 0.08 | 0.42 | 0.54 | 0.018 | 0.007 | 2.28 | 0.96 | 0.01 | 0.03 | 0.03 | 0.01 | 0.005 | 0.0069 | 0.001 | 0.0003 | 0.05 | 0.0003 | 0.01 | 1173 | 1.2 | 905 | 1.25 | 923 | 1.5 | 20093 | 196 | 773
172 | 95.5415 | 0.08 | 0.42 | 0.54 | 0.018 | 0.007 | 2.28 | 0.96 | 0.01 | 0.03 | 0.03 | 0.01 | 0.005 | 0.0069 | 0.001 | 0.0003 | 0.05 | 0.0003 | 0.01 | 1173 | 1.2 | 905 | 1.25 | 923 | 1.5 | 28800 | 177 | 773
173 | 95.5415 | 0.08 | 0.42 | 0.54 | 0.018 | 0.007 | 2.28 | 0.96 | 0.01 | 0.03 | 0.03 | 0.01 | 0.005 | 0.0069 | 0.001 | 0.0003 | 0.05 | 0.0003 | 0.01 | 1173 | 1.2 | 905 | 1.25 | 923 | 1.5 | 47408 | 157 | 773
174 | 95.5415 | 0.08 | 0.42 | 0.54 | 0.018 | 0.007 | 2.28 | 0.96 | 0.01 | 0.03 | 0.03 | 0.01 | 0.005 | 0.0069 | 0.001 | 0.0003 | 0.05 | 0.0003 | 0.01 | 1173 | 1.2 | 905 | 1.25 | 923 | 1.5 | 77155 | 137 | 773
175 | 95.5415 | 0.08 | 0.42 | 0.54 | 0.018 | 0.007 | 2.28 | 0.96 | 0.01 | 0.03 | 0.03 | 0.01 | 0.005 | 0.0069 | 0.001 | 0.0003 | 0.05 | 0.0003 | 0.01 | 1173 | 1.2 | 905 | 1.25 | 923 | 1.5 | 35 | 265 | 823
176 | 95.5415 | 0.08 | 0.42 | 0.54 | 0.018 | 0.007 | 2.28 | 0.96 | 0.01 | 0.03 | 0.03 | 0.01 | 0.005 | 0.0069 | 0.001 | 0.0003 | 0.05 | 0.0003 | 0.01 | 1173 | 1.2 | 905 | 1.25 | 923 | 1.5 | 266 | 216 | 823
177 | 95.5415 | 0.08 | 0.42 | 0.54 | 0.018 | 0.007 | 2.28 | 0.96 | 0.01 | 0.03 | 0.03 | 0.01 | 0.005 | 0.0069 | 0.001 | 0.0003 | 0.05 | 0.0003 | 0.01 | 1173 | 1.2 | 905 | 1.25 | 923 | 1.5 | 1230 | 177 | 823
178 | 95.5415 | 0.08 | 0.42 | 0.54 | 0.018 | 0.007 | 2.28 | 0.96 | 0.01 | 0.03 | 0.03 | 0.01 | 0.005 | 0.0069 | 0.001 | 0.0003 | 0.05 | 0.0003 | 0.01 | 1173 | 1.2 | 905 | 1.25 | 923 | 1.5 | 5282 | 137 | 823
179 | 95.5415 | 0.08 | 0.42 | 0.54 | 0.018 | 0.007 | 2.28 | 0.96 | 0.01 | 0.03 | 0.03 | 0.01 | 0.005 | 0.0069 | 0.001 | 0.0003 | 0.05 | 0.0003 | 0.01 | 1173 | 1.2 | 905 | 1.25 | 923 | 1.5 | 12658 | 108 | 823
180 | 95.5415 | 0.08 | 0.42 | 0.54 | 0.018 | 0.007 | 2.28 | 0.96 | 0.01 | 0.03 | 0.03 | 0.01 | 0.005 | 0.0069 | 0.001 | 0.0003 | 0.05 | 0.0003 | 0.01 | 1173 | 1.2 | 905 | 1.25 | 923 | 1.5 | 17291 | 98 | 823
181 | 95.5415 | 0.08 | 0.42 | 0.54 | 0.018 | 0.007 | 2.28 | 0.96 | 0.01 | 0.03 | 0.03 | 0.01 | 0.005 | 0.0069 | 0.001 | 0.0003 | 0.05 | 0.0003 | 0.01 | 1173 | 1.2 | 905 | 1.25 | 923 | 1.5 | 22903 | 88 | 823
182 | 95.5415 | 0.08 | 0.42 | 0.54 | 0.018 | 0.007 | 2.28 | 0.96 | 0.01 | 0.03 | 0.03 | 0.01 | 0.005 | 0.0069 | 0.001 | 0.0003 | 0.05 | 0.0003 | 0.01 | 1173 | 1.2 | 905 | 1.25 | 923 | 1.5 | 38118 | 78 | 823
183 | 95.5415 | 0.08 | 0.42 | 0.54 | 0.018 | 0.007 | 2.28 | 0.96 | 0.01 | 0.03 | 0.03 | 0.01 | 0.005 | 0.0069 | 0.001 | 0.0003 | 0.05 | 0.0003 | 0.01 | 1173 | 1.2 | 905 | 1.25 | 923 | 1.5 | 267 | 137 | 873
184 | 95.5415 | 0.08 | 0.42 | 0.54 | 0.018 | 0.007 | 2.28 | 0.96 | 0.01 | 0.03 | 0.03 | 0.01 | 0.005 | 0.0069 | 0.001 | 0.0003 | 0.05 | 0.0003 | 0.01 | 1173 | 1.2 | 905 | 1.25 | 923 | 1.5 | 1027 | 98 | 873
185 | 95.5415 | 0.08 | 0.42 | 0.54 | 0.018 | 0.007 | 2.28 | 0.96 | 0.01 | 0.03 | 0.03 | 0.01 | 0.005 | 0.0069 | 0.001 | 0.0003 | 0.05 | 0.0003 | 0.01 | 1173 | 1.2 | 905 | 1.25 | 923 | 1.5 | 1861 | 78 | 873
186 | 95.5415 | 0.08 | 0.42 | 0.54 | 0.018 | 0.007 | 2.28 | 0.96 | 0.01 | 0.03 | 0.03 | 0.01 | 0.005 | 0.0069 | 0.001 | 0.0003 | 0.05 | 0.0003 | 0.01 | 1173 | 1.2 | 905 | 1.25 | 923 | 1.5 | 2583 | 69 | 873
187 | 95.5415 | 0.08 | 0.42 | 0.54 | 0.018 | 0.007 | 2.28 | 0.96 | 0.01 | 0.03 | 0.03 | 0.01 | 0.005 | 0.0069 | 0.001 | 0.0003 | 0.05 | 0.0003 | 0.01 | 1173 | 1.2 | 905 | 1.25 | 923 | 1.5 | 4070 | 61 | 873
188 | 95.5415 | 0.08 | 0.42 | 0.54 | 0.018 | 0.007 | 2.28 | 0.96 | 0.01 | 0.03 | 0.03 | 0.01 | 0.005 | 0.0069 | 0.001 | 0.0003 | 0.05 | 0.0003 | 0.01 | 1173 | 1.2 | 905 | 1.25 | 923 | 1.5 | 5965 | 53 | 873
189 | 95.5415 | 0.08 | 0.42 | 0.54 | 0.018 | 0.007 | 2.28 | 0.96 | 0.01 | 0.03 | 0.03 | 0.01 | 0.005 | 0.0069 | 0.001 | 0.0003 | 0.05 | 0.0003 | 0.01 | 1173 | 1.2 | 905 | 1.25 | 923 | 1.5 | 15943 | 41 | 873
190 | 95.5415 | 0.08 | 0.42 | 0.54 | 0.018 | 0.007 | 2.28 | 0.96 | 0.01 | 0.03 | 0.03 | 0.01 | 0.005 | 0.0069 | 0.001 | 0.0003 | 0.05 | 0.0003 | 0.01 | 1173 | 1.2 | 905 | 1.25 | 923 | 1.5 | 120 | 78 | 923
191 | 95.5415 | 0.08 | 0.42 | 0.54 | 0.018 | 0.007 | 2.28 | 0.96 | 0.01 | 0.03 | 0.03 | 0.01 | 0.005 | 0.0069 | 0.001 | 0.0003 | 0.05 | 0.0003 | 0.01 | 1173 | 1.2 | 905 | 1.25 | 923 | 1.5 | 471 | 53 | 923
192 | 95.5415 | 0.08 | 0.42 | 0.54 | 0.018 | 0.007 | 2.28 | 0.96 | 0.01 | 0.03 | 0.03 | 0.01 | 0.005 | 0.0069 | 0.001 | 0.0003 | 0.05 | 0.0003 | 0.01 | 1173 | 1.2 | 905 | 1.25 | 923 | 1.5 | 1583 | 37 | 923
193 | 95.5415 | 0.08 | 0.42 | 0.54 | 0.018 | 0.007 | 2.28 | 0.96 | 0.01 | 0.03 | 0.03 | 0.01 | 0.005 | 0.0069 | 0.001 | 0.0003 | 0.05 | 0.0003 | 0.01 | 1173 | 1.2 | 905 | 1.25 | 923 | 1.5 | 4987 | 26 | 923
194 | 95.6434 | 0.13 | 0.27 | 0.49 | 0.019 | 0.018 | 2.29 | 0.97 | 0.01 | 0.025 | 0.04 | 0.01 | 0.005 | 0.01 | 0.009 | 0.0003 | 0.05 | 0.0003 | 0.01 | 1193 | 1 | 913 | 1.5 | 0 | 2 | 794 | 294 | 773
195 | 95.6434 | 0.13 | 0.27 | 0.49 | 0.019 | 0.018 | 2.29 | 0.97 | 0.01 | 0.025 | 0.04 | 0.01 | 0.005 | 0.01 | 0.009 | 0.0003 | 0.05 | 0.0003 | 0.01 | 1193 | 1 | 913 | 1.5 | 0 | 2 | 1567 | 265 | 773
196 | 95.6434 | 0.13 | 0.27 | 0.49 | 0.019 | 0.018 | 2.29 | 0.97 | 0.01 | 0.025 | 0.04 | 0.01 | 0.005 | 0.01 | 0.009 | 0.0003 | 0.05 | 0.0003 | 0.01 | 1193 | 1 | 913 | 1.5 | 0 | 2 | 6057 | 216 | 773
197 | 95.6434 | 0.13 | 0.27 | 0.49 | 0.019 | 0.018 | 2.29 | 0.97 | 0.01 | 0.025 | 0.04 | 0.01 | 0.005 | 0.01 | 0.009 | 0.0003 | 0.05 | 0.0003 | 0.01 | 1193 | 1 | 913 | 1.5 | 0 | 2 | 17829 | 177 | 773
198 | 95.6434 | 0.13 | 0.27 | 0.49 | 0.019 | 0.018 | 2.29 | 0.97 | 0.01 | 0.025 | 0.04 | 0.01 | 0.005 | 0.01 | 0.009 | 0.0003 | 0.05 | 0.0003 | 0.01 | 1193 | 1 | 913 | 1.5 | 0 | 2 | 31692 | 157 | 773
199 | 95.6434 | 0.13 | 0.27 | 0.49 | 0.019 | 0.018 | 2.29 | 0.97 | 0.01 | 0.025 | 0.04 | 0.01 | 0.005 | 0.01 | 0.009 | 0.0003 | 0.05 | 0.0003 | 0.01 | 1193 | 1 | 913 | 1.5 | 0 | 2 | 70343 | 137 | 773
200 | 95.6434 | 0.13 | 0.27 | 0.49 | 0.019 | 0.018 | 2.29 | 0.97 | 0.01 | 0.025 | 0.04 | 0.01 | 0.005 | 0.01 | 0.009 | 0.0003 | 0.05 | 0.0003 | 0.01 | 1193 | 1 | 913 | 1.5 | 0 | 2 | 147 | 216 | 823
201 | 95.6434 | 0.13 | 0.27 | 0.49 | 0.019 | 0.018 | 2.29 | 0.97 | 0.01 | 0.025 | 0.04 | 0.01 | 0.005 | 0.01 | 0.009 | 0.0003 | 0.05 | 0.0003 | 0.01 | 1193 | 1 | 913 | 1.5 | 0 | 2 | 418 | 177 | 823
202 | 95.6434 | 0.13 | 0.27 | 0.49 | 0.019 | 0.018 | 2.29 | 0.97 | 0.01 | 0.025 | 0.04 | 0.01 | 0.005 | 0.01 | 0.009 | 0.0003 | 0.05 | 0.0003 | 0.01 | 1193 | 1 | 913 | 1.5 | 0 | 2 | 1776 | 137 | 823
203 | 95.6434 | 0.13 | 0.27 | 0.49 | 0.019 | 0.018 | 2.29 | 0.97 | 0.01 | 0.025 | 0.04 | 0.01 | 0.005 | 0.01 | 0.009 | 0.0003 | 0.05 | 0.0003 | 0.01 | 1193 | 1 | 913 | 1.5 | 0 | 2 | 11819 | 108 | 823
204 | 95.6434 | 0.13 | 0.27 | 0.49 | 0.019 | 0.018 | 2.29 | 0.97 | 0.01 | 0.025 | 0.04 | 0.01 | 0.005 | 0.01 | 0.009 | 0.0003 | 0.05 | 0.0003 | 0.01 | 1193 | 1 | 913 | 1.5 | 0 | 2 | 28765 | 98 | 823
205 | 95.6434 | 0.13 | 0.27 | 0.49 | 0.019 | 0.018 | 2.29 | 0.97 | 0.01 | 0.025 | 0.04 | 0.01 | 0.005 | 0.01 | 0.009 | 0.0003 | 0.05 | 0.0003 | 0.01 | 1193 | 1 | 913 | 1.5 | 0 | 2 | 24555 | 98 | 823
206 | 95.6434 | 0.13 | 0.27 | 0.49 | 0.019 | 0.018 | 2.29 | 0.97 | 0.01 | 0.025 | 0.04 | 0.01 | 0.005 | 0.01 | 0.009 | 0.0003 | 0.05 | 0.0003 | 0.01 | 1193 | 1 | 913 | 1.5 | 0 | 2 | 55447 | 88 | 823
207 | 95.6434 | 0.13 | 0.27 | 0.49 | 0.019 | 0.018 | 2.29 | 0.97 | 0.01 | 0.025 | 0.04 | 0.01 | 0.005 | 0.01 | 0.009 | 0.0003 | 0.05 | 0.0003 | 0.01 | 1193 | 1 | 913 | 1.5 | 0 | 2 | 81 | 137 | 873
208 | 95.6434 | 0.13 | 0.27 | 0.49 | 0.019 | 0.018 | 2.29 | 0.97 | 0.01 | 0.025 | 0.04 | 0.01 | 0.005 | 0.01 | 0.009 | 0.0003 | 0.05 | 0.0003 | 0.01 | 1193 | 1 | 913 | 1.5 | 0 | 2 | 1051 | 98 | 873
209 | 95.6434 | 0.13 | 0.27 | 0.49 | 0.019 | 0.018 | 2.29 | 0.97 | 0.01 | 0.025 | 0.04 | 0.01 | 0.005 | 0.01 | 0.009 | 0.0003 | 0.05 | 0.0003 | 0.01 | 1193 | 1 | 913 | 1.5 | 0 | 2 | 4049 | 78 | 873
210 | 95.6434 | 0.13 | 0.27 | 0.49 | 0.019 | 0.018 | 2.29 | 0.97 | 0.01 | 0.025 | 0.04 | 0.01 | 0.005 | 0.01 | 0.009 | 0.0003 | 0.05 | 0.0003 | 0.01 | 1193 | 1 | 913 | 1.5 | 0 | 2 | 7864 | 69 | 873
211 | 95.6434 | 0.13 | 0.27 | 0.49 | 0.019 | 0.018 | 2.29 | 0.97 | 0.01 | 0.025 | 0.04 | 0.01 | 0.005 | 0.01 | 0.009 | 0.0003 | 0.05 | 0.0003 | 0.01 | 1193 | 1 | 913 | 1.5 | 0 | 2 | 20593 | 53 | 873
212 | 95.6434 | 0.13 | 0.27 | 0.49 | 0.019 | 0.018 | 2.29 | 0.97 | 0.01 | 0.025 | 0.04 | 0.01 | 0.005 | 0.01 | 0.009 | 0.0003 | 0.05 | 0.0003 | 0.01 | 1193 | 1 | 913 | 1.5 | 0 | 2 | 41893 | 41 | 873
213 | 95.6434 | 0.13 | 0.27 | 0.49 | 0.019 | 0.018 | 2.29 | 0.97 | 0.01 | 0.025 | 0.04 | 0.01 | 0.005 | 0.01 | 0.009 | 0.0003 | 0.05 | 0.0003 | 0.01 | 1193 | 1 | 913 | 1.5 | 0 | 2 | 174 | 78 | 923
214 | 95.6434 | 0.13 | 0.27 | 0.49 | 0.019 | 0.018 | 2.29 | 0.97 | 0.01 | 0.025 | 0.04 | 0.01 | 0.005 | 0.01 | 0.009 | 0.0003 | 0.05 | 0.0003 | 0.01 | 1193 | 1 | 913 | 1.5 | 0 | 2 | 1641 | 49 | 923
215 | 95.6434 | 0.13 | 0.27 | 0.49 | 0.019 | 0.018 | 2.29 | 0.97 | 0.01 | 0.025 | 0.04 | 0.01 | 0.005 | 0.01 | 0.009 | 0.0003 | 0.05 | 0.0003 | 0.01 | 1193 | 1 | 913 | 1.5 | 0 | 2 | 4264 | 37 | 923
216 | 95.6434 | 0.13 | 0.27 | 0.49 | 0.019 | 0.018 | 2.29 | 0.97 | 0.01 | 0.025 | 0.04 | 0.01 | 0.005 | 0.01 | 0.009 | 0.0003 | 0.05 | 0.0003 | 0.01 | 1193 | 1 | 913 | 1.5 | 0 | 2 | 9216 | 26 | 923
217 | 95.5554 | 0.12 | 0.39 | 0.52 | 0.02 | 0.018 | 2.24 | 0.97 | 0.01 | 0.025 | 0.04 | 0.01 | 0.005 | 0.01 | 0.006 | 0.0003 | 0.05 | 0.0003 | 0.01 | 1193 | 1 | 913 | 1.5 | 0 | 2 | 206 | 294 | 773
218 | 95.5554 | 0.12 | 0.39 | 0.52 | 0.02 | 0.018 | 2.24 | 0.97 | 0.01 | 0.025 | 0.04 | 0.01 | 0.005 | 0.01 | 0.006 | 0.0003 | 0.05 | 0.0003 | 0.01 | 1193 | 1 | 913 | 1.5 | 0 | 2 | 490 | 265 | 773
219 | 95.5554 | 0.12 | 0.39 | 0.52 | 0.02 | 0.018 | 2.24 | 0.97 | 0.01 | 0.025 | 0.04 | 0.01 | 0.005 | 0.01 | 0.006 | 0.0003 | 0.05 | 0.0003 | 0.01 | 1193 | 1 | 913 | 1.5 | 0 | 2 | 1799 | 216 | 773
220 | 95.5554 | 0.12 | 0.39 | 0.52 | 0.02 | 0.018 | 2.24 | 0.97 | 0.01 | 0.025 | 0.04 | 0.01 | 0.005 | 0.01 | 0.006 | 0.0003 | 0.05 | 0.0003 | 0.01 | 1193 | 1 | 913 | 1.5 | 0 | 2 | 8626 | 177 | 773
221 | 95.5554 | 0.12 | 0.39 | 0.52 | 0.02 | 0.018 | 2.24 | 0.97 | 0.01 | 0.025 | 0.04 | 0.01 | 0.005 | 0.01 | 0.006 | 0.0003 | 0.05 | 0.0003 | 0.01 | 1193 | 1 | 913 | 1.5 | 0 | 2 | 17310 | 157 | 773
222 | 95.5554 | 0.12 | 0.39 | 0.52 | 0.02 | 0.018 | 2.24 | 0.97 | 0.01 | 0.025 | 0.04 | 0.01 | 0.005 | 0.01 | 0.006 | 0.0003 | 0.05 | 0.0003 | 0.01 | 1193 | 1 | 913 | 1.5 | 0 | 2 | 48447 | 137 | 773
223 | 95.5554 | 0.12 | 0.39 | 0.52 | 0.02 | 0.018 | 2.24 | 0.97 | 0.01 | 0.025 | 0.04 | 0.01 | 0.005 | 0.01 | 0.006 | 0.0003 | 0.05 | 0.0003 | 0.01 | 1193 | 1 | 913 | 1.5 | 0 | 2 | 31 | 216 | 823
224 | 95.5554 | 0.12 | 0.39 | 0.52 | 0.02 | 0.018 | 2.24 | 0.97 | 0.01 | 0.025 | 0.04 | 0.01 | 0.005 | 0.01 | 0.006 | 0.0003 | 0.05 | 0.0003 | 0.01 | 1193 | 1 | 913 | 1.5 | 0 | 2 | 163 | 177 | 823
225 | 95.5554 | 0.12 | 0.39 | 0.52 | 0.02 | 0.018 | 2.24 | 0.97 | 0.01 | 0.025 | 0.04 | 0.01 | 0.005 | 0.01 | 0.006 | 0.0003 | 0.05 | 0.0003 | 0.01 | 1193 | 1 | 913 | 1.5 | 0 | 2 | 1349 | 137 | 823
226 | 95.5554 | 0.12 | 0.39 | 0.52 | 0.02 | 0.018 | 2.24 | 0.97 | 0.01 | 0.025 | 0.04 | 0.01 | 0.005 | 0.01 | 0.006 | 0.0003 | 0.05 | 0.0003 | 0.01 | 1193 | 1 | 913 | 1.5 | 0 | 2 | 8999 | 108 | 823
227 | 95.5554 | 0.12 | 0.39 | 0.52 | 0.02 | 0.018 | 2.24 | 0.97 | 0.01 | 0.025 | 0.04 | 0.01 | 0.005 | 0.01 | 0.006 | 0.0003 | 0.05 | 0.0003 | 0.01 | 1193 | 1 | 913 | 1.5 | 0 | 2 | 25329 | 98 | 823
228 | 95.5554 | 0.12 | 0.39 | 0.52 | 0.02 | 0.018 | 2.24 | 0.97 | 0.01 | 0.025 | 0.04 | 0.01 | 0.005 | 0.01 | 0.006 | 0.0003 | 0.05 | 0.0003 | 0.01 | 1193 | 1 | 913 | 1.5 | 0 | 2 | 55751 | 88 | 823
229 | 95.5554 | 0.12 | 0.39 | 0.52 | 0.02 | 0.018 | 2.24 | 0.97 | 0.01 | 0.025 | 0.04 | 0.01 | 0.005 | 0.01 | 0.006 | 0.0003 | 0.05 | 0.0003 | 0.01 | 1193 | 1 | 913 | 1.5 | 0 | 2 | 45 | 137 | 873
230 | 95.5554 | 0.12 | 0.39 | 0.52 | 0.02 | 0.018 | 2.24 | 0.97 | 0.01 | 0.025 | 0.04 | 0.01 | 0.005 | 0.01 | 0.006 | 0.0003 | 0.05 | 0.0003 | 0.01 | 1193 | 1 | 913 | 1.5 | 0 | 2 | 965 | 98 | 873
231 | 95.5554 | 0.12 | 0.39 | 0.52 | 0.02 | 0.018 | 2.24 | 0.97 | 0.01 | 0.025 | 0.04 | 0.01 | 0.005 | 0.01 | 0.006 | 0.0003 | 0.05 | 0.0003 | 0.01 | 1193 | 1 | 913 | 1.5 | 0 | 2 | 4213 | 78 | 873
232 | 95.5554 | 0.12 | 0.39 | 0.52 | 0.02 | 0.018 | 2.24 | 0.97 | 0.01 | 0.025 | 0.04 | 0.01 | 0.005 | 0.01 | 0.006 | 0.0003 | 0.05 | 0.0003 | 0.01 | 1193 | 1 | 913 | 1.5 | 0 | 2 | 8081 | 69 | 873
233 | 95.5554 | 0.12 | 0.39 | 0.52 | 0.02 | 0.018 | 2.24 | 0.97 | 0.01 | 0.025 | 0.04 | 0.01 | 0.005 | 0.01 | 0.006 | 0.0003 | 0.05 | 0.0003 | 0.01 | 1193 | 1 | 913 | 1.5 | 0 | 2 | 23563 | 53 | 873
234 | 95.5554 | 0.12 | 0.39 | 0.52 | 0.02 | 0.018 | 2.24 | 0.97 | 0.01 | 0.025 | 0.04 | 0.01 | 0.005 | 0.01 | 0.006 | 0.0003 | 0.05 | 0.0003 | 0.01 | 1193 | 1 | 913 | 1.5 | 0 | 2 | 36933 | 41 | 873
235 | 95.5554 | 0.12 | 0.39 | 0.52 | 0.02 | 0.018 | 2.24 | 0.97 | 0.01 | 0.025 | 0.04 | 0.01 | 0.005 | 0.01 | 0.006 | 0.0003 | 0.05 | 0.0003 | 0.01 | 1193 | 1 | 913 | 1.5 | 0 | 2 | 198 | 78 | 923
236 | 95.5554 | 0.12 | 0.39 | 0.52 | 0.02 | 0.018 | 2.24 | 0.97 | 0.01 | 0.025 | 0.04 | 0.01 | 0.005 | 0.01 | 0.006 | 0.0003 | 0.05 | 0.0003 | 0.01 | 1193 | 1 | 913 | 1.5 | 0 | 2 | 1818 | 49 | 923
237 | 95.5554 | 0.12 | 0.39 | 0.52 | 0.02 | 0.018 | 2.24 | 0.97 | 0.01 | 0.025 | 0.04 | 0.01 | 0.005 | 0.01 | 0.006 | 0.0003 | 0.05 | 0.0003 | 0.01 | 1193 | 1 | 913 | 1.5 | 0 | 2 | 4557 | 37 | 923
238 | 95.5554 | 0.12 | 0.39 | 0.52 | 0.02 | 0.018 | 2.24 | 0.97 | 0.01 | 0.025 | 0.04 | 0.01 | 0.005 | 0.01 | 0.006 | 0.0003 | 0.05 | 0.0003 | 0.01 | 1193 | 1 | 913 | 1.5 | 0 | 2 | 9061 | 26 | 923
239 | 95.6675 | 0.12 | 0.29 | 0.5 | 0.018 | 0.018 | 2.25 | 0.96 | 0.01 | 0.027 | 0.05 | 0.01 | 0.005 | 0.0099 | 0.004 | 0.0003 | 0.05 | 0.0003 | 0.01 | 1193 | 1 | 913 | 1.5 | 0 | 2 | 752 | 294 | 773
240 | 95.6675 | 0.12 | 0.29 | 0.5 | 0.018 | 0.018 | 2.25 | 0.96 | 0.01 | 0.027 | 0.05 | 0.01 | 0.005 | 0.0099 | 0.004 | 0.0003 | 0.05 | 0.0003 | 0.01 | 1193 | 1 | 913 | 1.5 | 0 | 2 | 2030 | 265 | 773
241 | 95.6675 | 0.12 | 0.29 | 0.5 | 0.018 | 0.018 | 2.25 | 0.96 | 0.01 | 0.027 | 0.05 | 0.01 | 0.005 | 0.0099 | 0.004 | 0.0003 | 0.05 | 0.0003 | 0.01 | 1193 | 1 | 913 | 1.5 | 0 | 2 | 6363 | 216 | 773
242 | 95.6675 | 0.12 | 0.29 | 0.5 | 0.018 | 0.018 | 2.25 | 0.96 | 0.01 | 0.027 | 0.05 | 0.01 | 0.005 | 0.0099 | 0.004 | 0.0003 | 0.05 | 0.0003 | 0.01 | 1193 | 1 | 913 | 1.5 | 0 | 2 | 6561 | 216 | 773
243 | 95.6675 | 0.12 | 0.29 | 0.5 | 0.018 | 0.018 | 2.25 | 0.96 | 0.01 | 0.027 | 0.05 | 0.01 | 0.005 | 0.0099 | 0.004 | 0.0003 | 0.05 | 0.0003 | 0.01 | 1193 | 1 | 913 | 1.5 | 0 | 2 | 18784 | 177 | 773
244 | 95.6675 | 0.12 | 0.29 | 0.5 | 0.018 | 0.018 | 2.25 | 0.96 | 0.01 | 0.027 | 0.05 | 0.01 | 0.005 | 0.0099 | 0.004 | 0.0003 | 0.05 | 0.0003 | 0.01 | 1193 | 1 | 913 | 1.5 | 0 | 2 | 31825 | 157 | 773
245 | 95.6675 | 0.12 | 0.29 | 0.5 | 0.018 | 0.018 | 2.25 | 0.96 | 0.01 | 0.027 | 0.05 | 0.01 | 0.005 | 0.0099 | 0.004 | 0.0003 | 0.05 | 0.0003 | 0.01 | 1193 | 1 | 913 | 1.5 | 0 | 2 | 72350 | 137 | 773
246 | 95.6675 | 0.12 | 0.29 | 0.5 | 0.018 | 0.018 | 2.25 | 0.96 | 0.01 | 0.027 | 0.05 | 0.01 | 0.005 | 0.0099 | 0.004 | 0.0003 | 0.05 | 0.0003 | 0.01 | 1193 | 1 | 913 | 1.5 | 0 | 2 | 134 | 216 | 823
247 | 95.6675 | 0.12 | 0.29 | 0.5 | 0.018 | 0.018 | 2.25 | 0.96 | 0.01 | 0.027 | 0.05 | 0.01 | 0.005 | 0.0099 | 0.004 | 0.0003 | 0.05 | 0.0003 | 0.01 | 1193 | 1 | 913 | 1.5 | 0 | 2 | 388 | 177 | 823
248 | 95.6675 | 0.12 | 0.29 | 0.5 | 0.018 | 0.018 | 2.25 | 0.96 | 0.01 | 0.027 | 0.05 | 0.01 | 0.005 | 0.0099 | 0.004 | 0.0003 | 0.05 | 0.0003 | 0.01 | 1193 | 1 | 913 | 1.5 | 0 | 2 | 1704 | 137 | 823
249 | 95.6675 | 0.12 | 0.29 | 0.5 | 0.018 | 0.018 | 2.25 | 0.96 | 0.01 | 0.027 | 0.05 | 0.01 | 0.005 | 0.0099 | 0.004 | 0.0003 | 0.05 | 0.0003 | 0.01 | 1193 | 1 | 913 | 1.5 | 0 | 2 | 4048 | 123 | 823
250 | 95.6675 | 0.12 | 0.29 | 0.5 | 0.018 | 0.018 | 2.25 | 0.96 | 0.01 | 0.027 | 0.05 | 0.01 | 0.005 | 0.0099 | 0.004 | 0.0003 | 0.05 | 0.0003 | 0.01 | 1193 | 1 | 913 | 1.5 | 0 | 2 | 10546 | 108 | 823
251 | 95.6675 | 0.12 | 0.29 | 0.5 | 0.018 | 0.018 | 2.25 | 0.96 | 0.01 | 0.027 | 0.05 | 0.01 | 0.005 | 0.0099 | 0.004 | 0.0003 | 0.05 | 0.0003 | 0.01 | 1193 | 1 | 913 | 1.5 | 0 | 2 | 26581 | 98 | 823
252 | 95.6675 | 0.12 | 0.29 | 0.5 | 0.018 | 0.018 | 2.25 | 0.96 | 0.01 | 0.027 | 0.05 | 0.01 | 0.005 | 0.0099 | 0.004 | 0.0003 | 0.05 | 0.0003 | 0.01 | 1193 | 1 | 913 | 1.5 | 0 | 2 | 55473 | 88 | 823
253 | 95.6675 | 0.12 | 0.29 | 0.5 | 0.018 | 0.018 | 2.25 | 0.96 | 0.01 | 0.027 | 0.05 | 0.01 | 0.005 | 0.0099 | 0.004 | 0.0003 | 0.05 | 0.0003 | 0.01 | 1193 | 1 | 913 | 1.5 | 0 | 2 | 82751 | 83 | 823
254 | 95.6675 | 0.12 | 0.29 | 0.5 | 0.018 | 0.018 | 2.25 | 0.96 | 0.01 | 0.027 | 0.05 | 0.01 | 0.005 | 0.0099 | 0.004 | 0.0003 | 0.05 | 0.0003 | 0.01 | 1193 | 1 | 913 | 1.5 | 0 | 2 | 64 | 137 | 873
255 | 95.6675 | 0.12 | 0.29 | 0.5 | 0.018 | 0.018 | 2.25 | 0.96 | 0.01 | 0.027 | 0.05 | 0.01 | 0.005 | 0.0099 | 0.004 | 0.0003 | 0.05 | 0.0003 | 0.01 | 1193 | 1 | 913 | 1.5 | 0 | 2 | 867 | 98 | 873
256 | 95.6675 | 0.12 | 0.29 | 0.5 | 0.018 | 0.018 | 2.25 | 0.96 | 0.01 | 0.027 | 0.05 | 0.01 | 0.005 | 0.0099 | 0.004 | 0.0003 | 0.05 | 0.0003 | 0.01 | 1193 | 1 | 913 | 1.5 | 0 | 2 | 3798 | 78 | 873
257 | 95.6675 | 0.12 | 0.29 | 0.5 | 0.018 | 0.018 | 2.25 | 0.96 | 0.01 | 0.027 | 0.05 | 0.01 | 0.005 | 0.0099 | 0.004 | 0.0003 | 0.05 | 0.0003 | 0.01 | 1193 | 1 | 913 | 1.5 | 0 | 2 | 7958 | 69 | 873
258 | 95.6675 | 0.12 | 0.29 | 0.5 | 0.018 | 0.018 | 2.25 | 0.96 | 0.01 | 0.027 | 0.05 | 0.01 | 0.005 | 0.0099 | 0.004 | 0.0003 | 0.05 | 0.0003 | 0.01 | 1193 | 1 | 913 | 1.5 | 0 | 2 | 8213 | 69 | 873
259 | 95.6675 | 0.12 | 0.29 | 0.5 | 0.018 | 0.018 | 2.25 | 0.96 | 0.01 | 0.027 | 0.05 | 0.01 | 0.005 | 0.0099 | 0.004 | 0.0003 | 0.05 | 0.0003 | 0.01 | 1193 | 1 | 913 | 1.5 | 0 | 2 | 22343 | 53 | 873
260 | 95.6675 | 0.12 | 0.29 | 0.5 | 0.018 | 0.018 | 2.25 | 0.96 | 0.01 | 0.027 | 0.05 | 0.01 | 0.005 | 0.0099 | 0.004 | 0.0003 | 0.05 | 0.0003 | 0.01 | 1193 | 1 | 913 | 1.5 | 0 | 2 | 34683 | 41 | 873
261 | 95.6675 | 0.12 | 0.29 | 0.5 | 0.018 | 0.018 | 2.25 | 0.96 | 0.01 | 0.027 | 0.05 | 0.01 | 0.005 | 0.0099 | 0.004 | 0.0003 | 0.05 | 0.0003 | 0.01 | 1193 | 1 | 913 | 1.5 | 0 | 2 | 157 | 78 | 923
262 | 95.6675 | 0.12 | 0.29 | 0.5 | 0.018 | 0.018 | 2.25 | 0.96 | 0.01 | 0.027 | 0.05 | 0.01 | 0.005 | 0.0099 | 0.004 | 0.0003 | 0.05 | 0.0003 | 0.01 | 1193 | 1 | 913 | 1.5 | 0 | 2 | 1812 | 49 | 923
263 | 95.6675 | 0.12 | 0.29 | 0.5 | 0.018 | 0.018 | 2.25 | 0.96 | 0.01 | 0.027 | 0.05 | 0.01 | 0.005 | 0.0099 | 0.004 | 0.0003 | 0.05 | 0.0003 | 0.01 | 1193 | 1 | 913 | 1.5 | 0 | 2 | 4213 | 37 | 923
264 | 95.6675 | 0.12 | 0.29 | 0.5 | 0.018 | 0.018 | 2.25 | 0.96 | 0.01 | 0.027 | 0.05 | 0.01 | 0.005 | 0.0099 | 0.004 | 0.0003 | 0.05 | 0.0003 | 0.01 | 1193 | 1 | 913 | 1.5 | 0 | 2 | 8777 | 26 | 923
265 | 95.6764 | 0.12 | 0.29 | 0.43 | 0.013 | 0.012 | 2.28 | 0.97 | 0.01 | 0.036 | 0.07 | 0.01 | 0.005 | 0.009 | 0.008 | 0.0003 | 0.05 | 0.0003 | 0.01 | 1203 | 0.3 | 893 | 2.2 | 0 | 2 | 35 | 294 | 773
266 | 95.6764 | 0.12 | 0.29 | 0.43 | 0.013 | 0.012 | 2.28 | 0.97 | 0.01 | 0.036 | 0.07 | 0.01 | 0.005 | 0.009 | 0.008 | 0.0003 | 0.05 | 0.0003 | 0.01 | 1203 | 0.3 | 893 | 2.2 | 0 | 2 | 530 | 216 | 773
267 | 95.6764 | 0.12 | 0.29 | 0.43 | 0.013 | 0.012 | 2.28 | 0.97 | 0.01 | 0.036 | 0.07 | 0.01 | 0.005 | 0.009 | 0.008 | 0.0003 | 0.05 | 0.0003 | 0.01 | 1203 | 0.3 | 893 | 2.2 | 0 | 2 | 2807 | 177 | 773
268 | 95.6764 | 0.12 | 0.29 | 0.43 | 0.013 | 0.012 | 2.28 | 0.97 | 0.01 | 0.036 | 0.07 | 0.01 | 0.005 | 0.009 | 0.008 | 0.0003 | 0.05 | 0.0003 | 0.01 | 1203 | 0.3 | 893 | 2.2 | 0 | 2 | 8475 | 157 | 773
269 | 95.6764 | 0.12 | 0.29 | 0.43 | 0.013 | 0.012 | 2.28 | 0.97 | 0.01 | 0.036 | 0.07 | 0.01 | 0.005 | 0.009 | 0.008 | 0.0003 | 0.05 | 0.0003 | 0.01 | 1203 | 0.3 | 893 | 2.2 | 0 | 2 | 36882 | 137 | 773
270 | 95.6764 | 0.12 | 0.29 | 0.43 | 0.013 | 0.012 | 2.28 | 0.97 | 0.01 | 0.036 | 0.07 | 0.01 | 0.005 | 0.009 | 0.008 | 0.0003 | 0.05 | 0.0003 | 0.01 | 1203 | 0.3 | 893 | 2.2 | 0 | 2 | 114463 | 127 | 773
271 | 95.6764 | 0.12 | 0.29 | 0.43 | 0.013 | 0.012 | 2.28 | 0.97 | 0.01 | 0.036 | 0.07 | 0.01 | 0.005 | 0.009 | 0.008 | 0.0003 | 0.05 | 0.0003 | 0.01 | 1203 | 0.3 | 893 | 2.2 | 0 | 2 | 97 | 177 | 823
272 | 95.6764 | 0.12 | 0.29 | 0.43 | 0.013 | 0.012 | 2.28 | 0.97 | 0.01 | 0.036 | 0.07 | 0.01 | 0.005 | 0.009 | 0.008 | 0.0003 | 0.05 | 0.0003 | 0.01 | 1203 | 0.3 | 893 | 2.2 | 0 | 2 | 1380 | 137 | 823
273 | 95.6764 | 0.12 | 0.29 | 0.43 | 0.013 | 0.012 | 2.28 | 0.97 | 0.01 | 0.036 | 0.07 | 0.01 | 0.005 | 0.009 | 0.008 | 0.0003 | 0.05 | 0.0003 | 0.01 | 1203 | 0.3 | 893 | 2.2 | 0 | 2 | 16973 | 108 | 823
274 | 95.6764 | 0.12 | 0.29 | 0.43 | 0.013 | 0.012 | 2.28 | 0.97 | 0.01 | 0.036 | 0.07 | 0.01 | 0.005 | 0.009 | 0.008 | 0.0003 | 0.05 | 0.0003 | 0.01 | 1203 | 0.3 | 893 | 2.2 | 0 | 2 | 41264 | 98 | 823
275 | 95.6764 | 0.12 | 0.29 | 0.43 | 0.013 | 0.012 | 2.28 | 0.97 | 0.01 | 0.036 | 0.07 | 0.01 | 0.005 | 0.009 | 0.008 | 0.0003 | 0.05 | 0.0003 | 0.01 | 1203 | 0.3 | 893 | 2.2 | 0 | 2 | 86595 | 88 | 823
276 | 95.6764 | 0.12 | 0.29 | 0.43 | 0.013 | 0.012 | 2.28 | 0.97 | 0.01 | 0.036 | 0.07 | 0.01 | 0.005 | 0.009 | 0.008 | 0.0003 | 0.05 | 0.0003 | 0.01 | 1203 | 0.3 | 893 | 2.2 | 0 | 2 | 60 | 137 | 873
277 | 95.6764 | 0.12 | 0.29 | 0.43 | 0.013 | 0.012 | 2.28 | 0.97 | 0.01 | 0.036 | 0.07 | 0.01 | 0.005 | 0.009 | 0.008 | 0.0003 | 0.05 | 0.0003 | 0.01 | 1203 | 0.3 | 893 | 2.2 | 0 | 2 | 2140 | 98 | 873
278 | 95.6764 | 0.12 | 0.29 | 0.43 | 0.013 | 0.012 | 2.28 | 0.97 | 0.01 | 0.036 | 0.07 | 0.01 | 0.005 | 0.009 | 0.008 | 0.0003 | 0.05 | 0.0003 | 0.01 | 1203 | 0.3 | 893 | 2.2 | 0 | 2 | 6186 | 78 | 873
279 | 95.6764 | 0.12 | 0.29 | 0.43 | 0.013 | 0.012 | 2.28 | 0.97 | 0.01 | 0.036 | 0.07 | 0.01 | 0.005 | 0.009 | 0.008 | 0.0003 | 0.05 | 0.0003 | 0.01 | 1203 | 0.3 | 893 | 2.2 | 0 | 2 | 10037 | 69 | 873
280 | 95.6764 | 0.12 | 0.29 | 0.43 | 0.013 | 0.012 | 2.28 | 0.97 | 0.01 | 0.036 | 0.07 | 0.01 | 0.005 | 0.009 | 0.008 | 0.0003 | 0.05 | 0.0003 | 0.01 | 1203 | 0.3 | 893 | 2.2 | 0 | 2 | 10944 | 69 | 873
281 | 95.6764 | 0.12 | 0.29 | 0.43 | 0.013 | 0.012 | 2.28 | 0.97 | 0.01 | 0.036 | 0.07 | 0.01 | 0.005 | 0.009 | 0.008 | 0.0003 | 0.05 | 0.0003 | 0.01 | 1203 | 0.3 | 893 | 2.2 | 0 | 2 | 20194 | 53 | 873
282 | 95.6764 | 0.12 | 0.29 | 0.43 | 0.013 | 0.012 | 2.28 | 0.97 | 0.01 | 0.036 | 0.07 | 0.01 | 0.005 | 0.009 | 0.008 | 0.0003 | 0.05 | 0.0003 | 0.01 | 1203 | 0.3 | 893 | 2.2 | 0 | 2 | 41406 | 41 | 873
283 | 95.6764 | 0.12 | 0.29 | 0.43 | 0.013 | 0.012 | 2.28 | 0.97 | 0.01 | 0.036 | 0.07 | 0.01 | 0.005 | 0.009 | 0.008 | 0.0003 | 0.05 | 0.0003 | 0.01 | 1203 | 0.3 | 893 | 2.2 | 0 | 2 | 327 | 78 | 923
284 | 95.6764 | 0.12 | 0.29 | 0.43 | 0.013 | 0.012 | 2.28 | 0.97 | 0.01 | 0.036 | 0.07 | 0.01 | 0.005 | 0.009 | 0.008 | 0.0003 | 0.05 | 0.0003 | 0.01 | 1203 | 0.3 | 893 | 2.2 | 0 | 2 | 2146 | 49 | 923
285 | 95.6764 | 0.12 | 0.29 | 0.43 | 0.013 | 0.012 | 2.28 | 0.97 | 0.01 | 0.036 | 0.07 | 0.01 | 0.005 | 0.009 | 0.008 | 0.0003 | 0.05 | 0.0003 | 0.01 | 1203 | 0.3 | 893 | 2.2 | 0 | 2 | 3998 | 37 | 923
286 | 95.6764 | 0.12 | 0.29 | 0.43 | 0.013 | 0.012 | 2.28 | 0.97 | 0.01 | 0.036 | 0.07 | 0.01 | 0.005 | 0.009 | 0.008 | 0.0003 | 0.05 | 0.0003 | 0.01 | 1203 | 0.3 | 893 | 2.2 | 0 | 2 | 8085 | 26 | 923
287 | 95.7524 | 0.1 | 0.13 | 0.48 | 0.014 | 0.012 | 2.28 | 0.99 | 0.01 | 0.062 | 0.08 | 0.01 | 0.005 | 0.008 | 0.006 | 0.0003 | 0.05 | 0.0003 | 0.01 | 1203 | 0.3 | 893 | 2.2 | 0 | 2 | 35 | 294 | 778
288 | 95.7524 | 0.1 | 0.13 | 0.48 | 0.014 | 0.012 | 2.28 | 0.99 | 0.01 | 0.062 | 0.08 | 0.01 | 0.005 | 0.008 | 0.006 | 0.0003 | 0.05 | 0.0003 | 0.01 | 1203 | 0.3 | 893 | 2.2 | 0 | 2 | 467 | 216 | 778
289 | 95.7524 | 0.1 | 0.13 | 0.48 | 0.014 | 0.012 | 2.28 | 0.99 | 0.01 | 0.062 | 0.08 | 0.01 | 0.005 | 0.008 | 0.006 | 0.0003 | 0.05 | 0.0003 | 0.01 | 1203 | 0.3 | 893 | 2.2 | 0 | 2 | 2855 | 177 | 778
290 | 95.7524 | 0.1 | 0.13 | 0.48 | 0.014 | 0.012 | 2.28 | 0.99 | 0.01 | 0.062 | 0.08 | 0.01 | 0.005 | 0.008 | 0.006 | 0.0003 | 0.05 | 0.0003 | 0.01 | 1203 | 0.3 | 893 | 2.2 | 0 | 2 | 9686 | 157 | 778
291 | 95.7524 | 0.1 | 0.13 | 0.48 | 0.014 | 0.012 | 2.28 | 0.99 | 0.01 | 0.062 | 0.08 | 0.01 | 0.005 | 0.008 | 0.006 | 0.0003 | 0.05 | 0.0003 | 0.01 | 1203 | 0.3 | 893 | 2.2 | 0 | 2 | 41220 | 137 | 778
292 | 95.7524 | 0.1 | 0.13 | 0.48 | 0.014 | 0.012 | 2.28 | 0.99 | 0.01 | 0.062 | 0.08 | 0.01 | 0.005 | 0.008 | 0.006 | 0.0003 | 0.05 | 0.0003 | 0.01 | 1203 | 0.3 | 893 | 2.2 | 0 | 2 | 118313 | 127 | 778
293 | 95.7524 | 0.1 | 0.13 | 0.48 | 0.014 | 0.012 | 2.28 | 0.99 | 0.01 | 0.062 | 0.08 | 0.01 | 0.005 | 0.008 | 0.006 | 0.0003 | 0.05 | 0.0003 | 0.01 | 1203 | 0.3 | 893 | 2.2 | 0 | 2 | 101 | 177 | 823
294 | 95.7524 | 0.1 | 0.13 | 0.48 | 0.014 | 0.012 | 2.28 | 0.99 | 0.01 | 0.062 | 0.08 | 0.01 | 0.005 | 0.008 | 0.006 | 0.0003 | 0.05 | 0.0003 | 0.01 | 1203 | 0.3 | 893 | 2.2 | 0 | 2 | 1164 | 137 | 823
295 | 95.7524 | 0.1 | 0.13 | 0.48 | 0.014 | 0.012 | 2.28 | 0.99 | 0.01 | 0.062 | 0.08 | 0.01 | 0.005 | 0.008 | 0.006 | 0.0003 | 0.05 | 0.0003 | 0.01 | 1203 | 0.3 | 893 | 2.2 | 0 | 2 | 18960 | 108 | 823
296 | 95.7524 | 0.1 | 0.13 | 0.48 | 0.014 | 0.012 | 2.28 | 0.99 | 0.01 | 0.062 | 0.08 | 0.01 | 0.005 | 0.008 | 0.006 | 0.0003 | 0.05 | 0.0003 | 0.01 | 1203 | 0.3 | 893 | 2.2 | 0 | 2 | 34137 | 98 | 823
297 | 95.7524 | 0.1 | 0.13 | 0.48 | 0.014 | 0.012 | 2.28 | 0.99 | 0.01 | 0.062 | 0.08 | 0.01 | 0.005 | 0.008 | 0.006 | 0.0003 | 0.05 | 0.0003 | 0.01 | 1203 | 0.3 | 893 | 2.2 | 0 | 2 | 71901 | 88 | 823
298 | 95.7524 | 0.1 | 0.13 | 0.48 | 0.014 | 0.012 | 2.28 | 0.99 | 0.01 | 0.062 | 0.08 | 0.01 | 0.005 | 0.008 | 0.006 | 0.0003 | 0.05 | 0.0003 | 0.01 | 1203 | 0.3 | 893 | 2.2 | 0 | 2 | 56 | 137 | 873
299 | 95.7524 | 0.1 | 0.13 | 0.48 | 0.014 | 0.012 | 2.28 | 0.99 | 0.01 | 0.062 | 0.08 | 0.01 | 0.005 | 0.008 | 0.006 | 0.0003 | 0.05 | 0.0003 | 0.01 | 1203 | 0.3 | 893 | 2.2 | 0 | 2 | 1808 | 98 | 873
300 | 95.7524 | 0.1 | 0.13 | 0.48 | 0.014 | 0.012 | 2.28 | 0.99 | 0.01 | 0.062 | 0.08 | 0.01 | 0.005 | 0.008 | 0.006 | 0.0003 | 0.05 | 0.0003 | 0.01 | 1203 | 0.3 | 893 | 2.2 | 0 | 2 | 5429 | 78 | 873
301 | 95.7524 | 0.1 | 0.13 | 0.48 | 0.014 | 0.012 | 2.28 | 0.99 | 0.01 | 0.062 | 0.08 | 0.01 | 0.005 | 0.008 | 0.006 | 0.0003 | 0.05 | 0.0003 | 0.01 | 1203 | 0.3 | 893 | 2.2 | 0 | 2 | 9310 | 69 | 873
302 | 95.7524 | 0.1 | 0.13 | 0.48 | 0.014 | 0.012 | 2.28 | 0.99 | 0.01 | 0.062 | 0.08 | 0.01 | 0.005 | 0.008 | 0.006 | 0.0003 | 0.05 | 0.0003 | 0.01 | 1203 | 0.3 | 893 | 2.2 | 0 | 2 | 18299 | 53 | 873
303 | 95.7524 | 0.1 | 0.13 | 0.48 | 0.014 | 0.012 | 2.28 | 0.99 | 0.01 | 0.062 | 0.08 | 0.01 | 0.005 | 0.008 | 0.006 | 0.0003 | 0.05 | 0.0003 | 0.01 | 1203 | 0.3 | 893 | 2.2 | 0 | 2 | 35067 | 41 | 873
304 | 95.7524 | 0.1 | 0.13 | 0.48 | 0.014 | 0.012 | 2.28 | 0.99 | 0.01 | 0.062 | 0.08 | 0.01 | 0.005 | 0.008 | 0.006 | 0.0003 | 0.05 | 0.0003 | 0.01 | 1203 | 0.3 | 893 | 2.2 | 0 | 2 | 312 | 78 | 923
305 | 95.7524 | 0.1 | 0.13 | 0.48 | 0.014 | 0.012 | 2.28 | 0.99 | 0.01 | 0.062 | 0.08 | 0.01 | 0.005 | 0.008 | 0.006 | 0.0003 | 0.05 | 0.0003 | 0.01 | 1203 | 0.3 | 893 | 2.2 | 0 | 2 | 2000 | 49 | 923
306 | 95.7524 | 0.1 | 0.13 | 0.48 | 0.014 | 0.012 | 2.28 | 0.99 | 0.01 | 0.062 | 0.08 | 0.01 | 0.005 | 0.008 | 0.006 | 0.0003 | 0.05 | 0.0003 | 0.01 | 1203 | 0.3 | 893 | 2.2 | 0 | 2 | 3310 | 37 | 923
307 | 95.7524 | 0.1 | 0.13 | 0.48 | 0.014 | 0.012 | 2.28 | 0.99 | 0.01 | 0.062 | 0.08 | 0.01 | 0.005 | 0.008 | 0.006 | 0.0003 | 0.05 | 0.0003 | 0.01 | 1203 | 0.3 | 893 | 2.2 | 0 | 2 | 8340 | 26 | 923
308 | 95.6084 | 0.1 | 0.23 | 0.43 | 0.011 | 0.009 | 2.46 | 0.94 | 0.01 | 0.043 | 0.07 | 0.01 | 0.005 | 0.008 | 0.005 | 0.0003 | 0.05 | 0.0003 | 0.01 | 1203 | 0.3 | 893 | 2.2 | 0 | 2 | 76 | 294 | 773
309 | 95.6084 | 0.1 | 0.23 | 0.43 | 0.011 | 0.009 | 2.46 | 0.94 | 0.01 | 0.043 | 0.07 | 0.01 | 0.005 | 0.008 | 0.005 | 0.0003 | 0.05 | 0.0003 | 0.01 | 1203 | 0.3 | 893 | 2.2 | 0 | 2 | 877 | 216 | 773
310 | 95.6084 | 0.1 | 0.23 | 0.43 | 0.011 | 0.009 | 2.46 | 0.94 | 0.01 | 0.043 | 0.07 | 0.01 | 0.005 | 0.008 | 0.005 | 0.0003 | 0.05 | 0.0003 | 0.01 | 1203 | 0.3 | 893 | 2.2 | 0 | 2 | 926 | 216 | 773
311 | 95.6084 | 0.1 | 0.23 | 0.43 | 0.011 | 0.009 | 2.46 | 0.94 | 0.01 | 0.043 | 0.07 | 0.01 | 0.005 | 0.008 | 0.005 | 0.0003 | 0.05 | 0.0003 | 0.01 | 1203 | 0.3 | 893 | 2.2 | 0 | 2 | 3553 | 177 | 773
312 | 95.6084 | 0.1 | 0.23 | 0.43 | 0.011 | 0.009 | 2.46 | 0.94 | 0.01 | 0.043 | 0.07 | 0.01 | 0.005 | 0.008 | 0.005 | 0.0003 | 0.05 | 0.0003 | 0.01 | 1203 | 0.3 | 893 | 2.2 | 0 | 2 | 4027 | 177 | 773
313 | 95.6084 | 0.1 | 0.23 | 0.43 | 0.011 | 0.009 | 2.46 | 0.94 | 0.01 | 0.043 | 0.07 | 0.01 | 0.005 | 0.008 | 0.005 | 0.0003 | 0.05 | 0.0003 | 0.01 | 1203 | 0.3 | 893 | 2.2 | 0 | 2 | 9445 | 157 | 773
314 | 95.6084 | 0.1 | 0.23 | 0.43 | 0.011 | 0.009 | 2.46 | 0.94 | 0.01 | 0.043 | 0.07 | 0.01 | 0.005 | 0.008 | 0.005 | 0.0003 | 0.05 | 0.0003 | 0.01 | 1203 | 0.3 | 893 | 2.2 | 0 | 2 | 9478 | 157 | 773
315 | 95.6084 | 0.1 | 0.23 | 0.43 | 0.011 | 0.009 | 2.46 | 0.94 | 0.01 | 0.043 | 0.07 | 0.01 | 0.005 | 0.008 | 0.005 | 0.0003 | 0.05 | 0.0003 | 0.01 | 1203 | 0.3 | 893 | 2.2 | 0 | 2 | 27329 | 137 | 773
316 | 95.6084 | 0.1 | 0.23 | 0.43 | 0.011 | 0.009 | 2.46 | 0.94 | 0.01 | 0.043 | 0.07 | 0.01 | 0.005 | 0.008 | 0.005 | 0.0003 | 0.05 | 0.0003 | 0.01 | 1203 | 0.3 | 893 | 2.2 | 0 | 2 | 29437 | 137 | 773
317 | 95.6084 | 0.1 | 0.23 | 0.43 | 0.011 | 0.009 | 2.46 | 0.94 | 0.01 | 0.043 | 0.07 | 0.01 | 0.005 | 0.008 | 0.005 | 0.0003 | 0.05 | 0.0003 | 0.01 | 1203 | 0.3 | 893 | 2.2 | 0 | 2 | 59481 | 127 | 773
318 | 95.6084 | 0.1 | 0.23 | 0.43 | 0.011 | 0.009 | 2.46 | 0.94 | 0.01 | 0.043 | 0.07 | 0.01 | 0.005 | 0.008 | 0.005 | 0.0003 | 0.05 | 0.0003 | 0.01 | 1203 | 0.3 | 893 | 2.2 | 0 | 2 | 63537 | 127 | 773
319 | 95.6084 | 0.1 | 0.23 | 0.43 | 0.011 | 0.009 | 2.46 | 0.94 | 0.01 | 0.043 | 0.07 | 0.01 | 0.005 | 0.008 | 0.005 | 0.0003 | 0.05 | 0.0003 | 0.01 | 1203 | 0.3 | 893 | 2.2 | 0 | 2 | 2183 | 333 | 723
320 | 95.6084 | 0.1 | 0.23 | 0.43 | 0.011 | 0.009 | 2.46 | 0.94 | 0.01 | 0.043 | 0.07 | 0.01 | 0.005 | 0.008 | 0.005 | 0.0003 | 0.05 | 0.0003 | 0.01 | 1203 | 0.3 | 893 | 2.2 | 0 | 2 | 7835 | 294 | 723
321 | 95.6084 | 0.1 | 0.23 | 0.43 | 0.011 | 0.009 | 2.46 | 0.94 | 0.01 | 0.043 | 0.07 | 0.01 | 0.005 | 0.008 | 0.005 | 0.0003 | 0.05 | 0.0003 | 0.01 | 1203 | 0.3 | 893 | 2.2 | 0 | 2 | 253 | 333 | 748
322 | 95.6084 | 0.1 | 0.23 | 0.43 | 0.011 | 0.009 | 2.46 | 0.94 | 0.01 | 0.043 | 0.07 | 0.01 | 0.005 | 0.008 | 0.005 | 0.0003 | 0.05 | 0.0003 | 0.01 | 1203 | 0.3 | 893 | 2.2 | 0 | 2 | 922 | 294 | 748
323 | 95.6084 | 0.1 | 0.23 | 0.43 | 0.011 | 0.009 | 2.46 | 0.94 | 0.01 | 0.043 | 0.07 | 0.01 | 0.005 | 0.008 | 0.005 | 0.0003 | 0.05 | 0.0003 | 0.01 | 1203 | 0.3 | 893 | 2.2 | 0 | 2 | 3159 | 245 | 748
324 | 95.6084 | 0.1 | 0.23 | 0.43 | 0.011 | 0.009 | 2.46 | 0.94 | 0.01 | 0.043 | 0.07 | 0.01 | 0.005 | 0.008 | 0.005 | 0.0003 | 0.05 | 0.0003 | 0.01 | 1203 | 0.3 | 893 | 2.2 | 0 | 2 | 16670 | 196 | 748
325 | 95.6084 | 0.1 | 0.23 | 0.43 | 0.011 | 0.009 | 2.46 | 0.94 | 0.01 | 0.043 | 0.07 | 0.01 | 0.005 | 0.008 | 0.005 | 0.0003 | 0.05 | 0.0003 | 0.01 | 1203 | 0.3 | 893 | 2.2 | 0 | 2 | 53 | 196 | 823
326 | 95.6084 | 0.1 | 0.23 | 0.43 | 0.011 | 0.009 | 2.46 | 0.94 | 0.01 | 0.043 | 0.07 | 0.01 | 0.005 | 0.008 | 0.005 | 0.0003 | 0.05 | 0.0003 | 0.01 | 1203 | 0.3 | 893 | 2.2 | 0 | 2 | 110 | 177 | 823
327 | 95.6084 | 0.1 | 0.23 | 0.43 | 0.011 | 0.009 | 2.46 | 0.94 | 0.01 | 0.043 | 0.07 | 0.01 | 0.005 | 0.008 | 0.005 | 0.0003 | 0.05 | 0.0003 | 0.01 | 1203 | 0.3 | 893 | 2.2 | 0 | 2 | 783 | 137 | 823
328 | 95.6084 | 0.1 | 0.23 | 0.43 | 0.011 | 0.009 | 2.46 | 0.94 | 0.01 | 0.043 | 0.07 | 0.01 | 0.005 | 0.008 | 0.005 | 0.0003 | 0.05 | 0.0003 | 0.01 | 1203 | 0.3 | 893 | 2.2 | 0 | 2 | 7660 | 108 | 823
329 | 95.6084 | 0.1 | 0.23 | 0.43 | 0.011 | 0.009 | 2.46 | 0.94 | 0.01 | 0.043 | 0.07 | 0.01 | 0.005 | 0.008 | 0.005 | 0.0003 | 0.05 | 0.0003 | 0.01 | 1203 | 0.3 | 893 | 2.2 | 0 | 2 | 8013 | 108 | 823
330 | 95.6084 | 0.1 | 0.23 | 0.43 | 0.011 | 0.009 | 2.46 | 0.94 | 0.01 | 0.043 | 0.07 | 0.01 | 0.005 | 0.008 | 0.005 | 0.0003 | 0.05 | 0.0003 | 0.01 | 1203 | 0.3 | 893 | 2.2 | 0 | 2 | 20586 | 98 | 823
331 | 95.6084 | 0.1 | 0.23 | 0.43 | 0.011 | 0.009 | 2.46 | 0.94 | 0.01 | 0.043 | 0.07 | 0.01 | 0.005 | 0.008 | 0.005 | 0.0003 | 0.05 | 0.0003 | 0.01 | 1203 | 0.3 | 893 | 2.2 | 0 | 2 | 24224 | 98 | 823
332 | 95.6084 | 0.1 | 0.23 | 0.43 | 0.011 | 0.009 | 2.46 | 0.94 | 0.01 | 0.043 | 0.07 | 0.01 | 0.005 | 0.008 | 0.005 | 0.0003 | 0.05 | 0.0003 | 0.01 | 1203 | 0.3 | 893 | 2.2 | 0 | 2 | 63017 | 88 | 823
333 | 95.6084 | 0.1 | 0.23 | 0.43 | 0.011 | 0.009 | 2.46 | 0.94 | 0.01 | 0.043 | 0.07 | 0.01 | 0.005 | 0.008 | 0.005 | 0.0003 | 0.05 | 0.0003 | 0.01 | 1203 | 0.3 | 893 | 2.2 | 0 | 2 | 67392 | 88 | 823
334 | 95.6084 | 0.1 | 0.23 | 0.43 | 0.011 | 0.009 | 2.46 | 0.94 | 0.01 | 0.043 | 0.07 | 0.01 | 0.005 | 0.008 | 0.005 | 0.0003 | 0.05 | 0.0003 | 0.01 | 1203 | 0.3 | 893 | 2.2 | 0 | 2 | 79950 | 83 | 823
335 | 95.6084 | 0.1 | 0.23 | 0.43 | 0.011 | 0.009 | 2.46 | 0.94 | 0.01 | 0.043 | 0.07 | 0.01 | 0.005 | 0.008 | 0.005 | 0.0003 | 0.05 | 0.0003 | 0.01 | 1203 | 0.3 | 893 | 2.2 | 0 | 2 | 85903 | 83 | 823
336 | 95.6084 | 0.1 | 0.23 | 0.43 | 0.011 | 0.009 | 2.46 | 0.94 | 0.01 | 0.043 | 0.07 | 0.01 | 0.005 | 0.008 | 0.005 | 0.0003 | 0.05 | 0.0003 | 0.01 | 1203 | 0.3 | 893 | 2.2 | 0 | 2 | 34 | 137 | 873
337 | 95.6084 | 0.1 | 0.23 | 0.43 | 0.011 | 0.009 | 2.46 | 0.94 | 0.01 | 0.043 | 0.07 | 0.01 | 0.005 | 0.008 | 0.005 | 0.0003 | 0.05 | 0.0003 | 0.01 | 1203 | 0.3 | 893 | 2.2 | 0 | 2 | 993 | 98 | 873
338 | 95.6084 | 0.1 | 0.23 | 0.43 | 0.011 | 0.009 | 2.46 | 0.94 | 0.01 | 0.043 | 0.07 | 0.01 | 0.005 | 0.008 | 0.005 | 0.0003 | 0.05 | 0.0003 | 0.01 | 1203 | 0.3 | 893 | 2.2 | 0 | 2 | 4241 | 78 | 873
339 | 95.6084 | 0.1 | 0.23 | 0.43 | 0.011 | 0.009 | 2.46 | 0.94 | 0.01 | 0.043 | 0.07 | 0.01 | 0.005 | 0.008 | 0.005 | 0.0003 | 0.05 | 0.0003 | 0.01 | 1203 | 0.3 | 893 | 2.2 | 0 | 2 | 9496 | 69 | 873
340 | 95.6084 | 0.1 | 0.23 | 0.43 | 0.011 | 0.009 | 2.46 | 0.94 | 0.01 | 0.043 | 0.07 | 0.01 | 0.005 | 0.008 | 0.005 | 0.0003 | 0.05 | 0.0003 | 0.01 | 1203 | 0.3 | 893 | 2.2 | 0 | 2 | 26313 | 53 | 873
341 | 95.6084 | 0.1 | 0.23 | 0.43 | 0.011 | 0.009 | 2.46 | 0.94 | 0.01 | 0.043 | 0.07 | 0.01 | 0.005 | 0.008 | 0.005 | 0.0003 | 0.05 | 0.0003 | 0.01 | 1203 | 0.3 | 893 | 2.2 | 0 | 2 | 27094 | 53 | 873
342 | 95.6084 | 0.1 | 0.23 | 0.43 | 0.011 | 0.009 | 2.46 | 0.94 | 0.01 | 0.043 | 0.07 | 0.01 | 0.005 | 0.008 | 0.005 | 0.0003 | 0.05 | 0.0003 | 0.01 | 1203 | 0.3 | 893 | 2.2 | 0 | 2 | 31347 | 41 | 873
343 | 95.6084 | 0.1 | 0.23 | 0.43 | 0.011 | 0.009 | 2.46 | 0.94 | 0.01 | 0.043 | 0.07 | 0.01 | 0.005 | 0.008 | 0.005 | 0.0003 | 0.05 | 0.0003 | 0.01 | 1203 | 0.3 | 893 | 2.2 | 0 | 2 | 45919 | 41 | 873
344 | 95.6084 | 0.1 | 0.23 | 0.43 | 0.011 | 0.009 | 2.46 | 0.94 | 0.01 | 0.043 | 0.07 | 0.01 | 0.005 | 0.008 | 0.005 | 0.0003 | 0.05 | 0.0003 | 0.01 | 1203 | 0.3 | 893 | 2.2 | 0 | 2 | 77405 | 29 | 873
345 | 95.6084 | 0.1 | 0.23 | 0.43 | 0.011 | 0.009 | 2.46 | 0.94 | 0.01 | 0.043 | 0.07 | 0.01 | 0.005 | 0.008 | 0.005 | 0.0003 | 0.05 | 0.0003 | 0.01 | 1203 | 0.3 | 893 | 2.2 | 0 | 2 | 183 | 78 | 923
346 | 95.6084 | 0.1 | 0.23 | 0.43 | 0.011 | 0.009 | 2.46 | 0.94 | 0.01 | 0.043 | 0.07 | 0.01 | 0.005 | 0.008 | 0.005 | 0.0003 | 0.05 | 0.0003 | 0.01 | 1203 | 0.3 | 893 | 2.2 | 0 | 2 | 2254 | 49 | 923
347 | 95.6084 | 0.1 | 0.23 | 0.43 | 0.011 | 0.009 | 2.46 | 0.94 | 0.01 | 0.043 | 0.07 | 0.01 | 0.005 | 0.008 | 0.005 | 0.0003 | 0.05 | 0.0003 | 0.01 | 1203 | 0.3 | 893 | 2.2 | 0 | 2 | 3932 | 37 | 923
348 | 95.6084 | 0.1 | 0.23 | 0.43 | 0.011 | 0.009 | 2.46 | 0.94 | 0.01 | 0.043 | 0.07 | 0.01 | 0.005 | 0.008 | 0.005 | 0.0003 | 0.05 | 0.0003 | 0.01 | 1203 | 0.3 | 893 | 2.2 | 0 | 2 | 5078 | 37 | 923
349 | 95.6084 | 0.1 | 0.23 | 0.43 | 0.011 | 0.009 | 2.46 | 0.94 | 0.01 | 0.043 | 0.07 | 0.01 | 0.005 | 0.008 | 0.005 | 0.0003 | 0.05 | 0.0003 | 0.01 | 1203 | 0.3 | 893 | 2.2 | 0 | 2 | 8025 | 26 | 923
350 | 95.6084 | 0.1 | 0.23 | 0.43 | 0.011 | 0.009 | 2.46 | 0.94 | 0.01 | 0.043 | 0.07 | 0.01 | 0.005 | 0.008 | 0.005 | 0.0003 | 0.05 | 0.0003 | 0.01 | 1203 | 0.3 | 893 | 2.2 | 0 | 2 | 10981 | 26 | 923
351 | 95.5084 | 0.1 | 0.35 | 0.5 | 0.01 | 0.008 | 2.25 | 1.04 | 0.01 | 0.096 | 0.04 | 0.01 | 0.005 | 0.008 | 0.004 | 0.0003 | 0.05 | 0.0003 | 0.01 | 1183 | 1.2 | 983 | 1.2 | 0 | 2 | 126 | 294 | 773
352 | 95.5084 | 0.1 | 0.35 | 0.5 | 0.01 | 0.008 | 2.25 | 1.04 | 0.01 | 0.096 | 0.04 | 0.01 | 0.005 | 0.008 | 0.004 | 0.0003 | 0.05 | 0.0003 | 0.01 | 1183 | 1.2 | 983 | 1.2 | 0 | 2 | 1304 | 216 | 773
353 | 95.5084 | 0.1 | 0.35 | 0.5 | 0.01 | 0.008 | 2.25 | 1.04 | 0.01 | 0.096 | 0.04 | 0.01 | 0.005 | 0.008 | 0.004 | 0.0003 | 0.05 | 0.0003 | 0.01 | 1183 | 1.2 | 983 | 1.2 | 0 | 2 | 5895 | 177 | 773
354 | 95.5084 | 0.1 | 0.35 | 0.5 | 0.01 | 0.008 | 2.25 | 1.04 | 0.01 | 0.096 | 0.04 | 0.01 | 0.005 | 0.008 | 0.004 | 0.0003 | 0.05 | 0.0003 | 0.01 | 1183 | 1.2 | 983 | 1.2 | 0 | 2 | 14798 | 157 | 773
355 | 95.5084 | 0.1 | 0.35 | 0.5 | 0.01 | 0.008 | 2.25 | 1.04 | 0.01 | 0.096 | 0.04 | 0.01 | 0.005 | 0.008 | 0.004 | 0.0003 | 0.05 | 0.0003 | 0.01 | 1183 | 1.2 | 983 | 1.2 | 0 | 2 | 42374 | 137 | 773
356 | 95.5084 | 0.1 | 0.35 | 0.5 | 0.01 | 0.008 | 2.25 | 1.04 | 0.01 | 0.096 | 0.04 | 0.01 | 0.005 | 0.008 | 0.004 | 0.0003 | 0.05 | 0.0003 | 0.01 | 1183 | 1.2 | 983 | 1.2 | 0 | 2 | 176 | 177 | 823
357 | 95.5084 | 0.1 | 0.35 | 0.5 | 0.01 | 0.008 | 2.25 | 1.04 | 0.01 | 0.096 | 0.04 | 0.01 | 0.005 | 0.008 | 0.004 | 0.0003 | 0.05 | 0.0003 | 0.01 | 1183 | 1.2 | 983 | 1.2 | 0 | 2 | 1323 | 137 | 823
358 | 95.5084 | 0.1 | 0.35 | 0.5 | 0.01 | 0.008 | 2.25 | 1.04 | 0.01 | 0.096 | 0.04 | 0.01 | 0.005 | 0.008 | 0.004 | 0.0003 | 0.05 | 0.0003 | 0.01 | 1183 | 1.2 | 983 | 1.2 | 0 | 2 | 10119 | 108 | 823
359 | 95.5084 | 0.1 | 0.35 | 0.5 | 0.01 | 0.008 | 2.25 | 1.04 | 0.01 | 0.096 | 0.04 | 0.01 | 0.005 | 0.008 | 0.004 | 0.0003 | 0.05 | 0.0003 | 0.01 | 1183 | 1.2 | 983 | 1.2 | 0 | 2 | 28856 | 98 | 823
360 | 95.5084 | 0.1 | 0.35 | 0.5 | 0.01 | 0.008 | 2.25 | 1.04 | 0.01 | 0.096 | 0.04 | 0.01 | 0.005 | 0.008 | 0.004 | 0.0003 | 0.05 | 0.0003 | 0.01 | 1183 | 1.2 | 983 | 1.2 | 0 | 2 | 62267 | 88 | 823
361 | 95.5084 | 0.1 | 0.35 | 0.5 | 0.01 | 0.008 | 2.25 | 1.04 | 0.01 | 0.096 | 0.04 | 0.01 | 0.005 | 0.008 | 0.004 | 0.0003 | 0.05 | 0.0003 | 0.01 | 1183 | 1.2 | 983 | 1.2 | 0 | 2 | 49 | 137 | 873
362 | 95.5084 | 0.1 | 0.35 | 0.5 | 0.01 | 0.008 | 2.25 | 1.04 | 0.01 | 0.096 | 0.04 | 0.01 | 0.005 | 0.008 | 0.004 | 0.0003 | 0.05 | 0.0003 | 0.01 | 1183 | 1.2 | 983 | 1.2 | 0 | 2 | 1144 | 98 | 873
363 | 95.5084 | 0.1 | 0.35 | 0.5 | 0.01 | 0.008 | 2.25 | 1.04 | 0.01 | 0.096 | 0.04 | 0.01 | 0.005 | 0.008 | 0.004 | 0.0003 | 0.05 | 0.0003 | 0.01 | 1183 | 1.2 | 983 | 1.2 | 0 | 2 | 4516 | 78 | 873
364 | 95.5084 | 0.1 | 0.35 | 0.5 | 0.01 | 0.008 | 2.25 | 1.04 | 0.01 | 0.096 | 0.04 | 0.01 | 0.005 | 0.008 | 0.004 | 0.0003 | 0.05 | 0.0003 | 0.01 | 1183 | 1.2 | 983 | 1.2 | 0 | 2 | 7481 | 69 | 873
365 | 95.5084 | 0.1 | 0.35 | 0.5 | 0.01 | 0.008 | 2.25 | 1.04 | 0.01 | 0.096 | 0.04 | 0.01 | 0.005 | 0.008 | 0.004 | 0.0003 | 0.05 | 0.0003 | 0.01 | 1183 | 1.2 | 983 | 1.2 | 0 | 2 | 16278 | 53 | 873
366 | 95.5084 | 0.1 | 0.35 | 0.5 | 0.01 | 0.008 | 2.25 | 1.04 | 0.01 | 0.096 | 0.04 | 0.01 | 0.005 | 0.008 | 0.004 | 0.0003 | 0.05 | 0.0003 | 0.01 | 1183 | 1.2 | 983 | 1.2 | 0 | 2 | 34358 | 41 | 873
367 | 95.5084 | 0.1 | 0.35 | 0.5 | 0.01 | 0.008 | 2.25 | 1.04 | 0.01 | 0.096 | 0.04 | 0.01 | 0.005 | 0.008 | 0.004 | 0.0003 | 0.05 | 0.0003 | 0.01 | 1183 | 1.2 | 983 | 1.2 | 0 | 2 | 243 | 78 | 923
368 | 95.5084 | 0.1 | 0.35 | 0.5 | 0.01 | 0.008 | 2.25 | 1.04 | 0.01 | 0.096 | 0.04 | 0.01 | 0.005 | 0.008 | 0.004 | 0.0003 | 0.05 | 0.0003 | 0.01 | 1183 | 1.2 | 983 | 1.2 | 0 | 2 | 1685 | 49 | 923
369 | 95.5084 | 0.1 | 0.35 | 0.5 | 0.01 | 0.008 | 2.25 | 1.04 | 0.01 | 0.096 | 0.04 | 0.01 | 0.005 | 0.008 | 0.004 | 0.0003 | 0.05 | 0.0003 | 0.01 | 1183 | 1.2 | 983 | 1.2 | 0 | 2 | 3795 | 37 | 923
370 | 95.5084 | 0.1 | 0.35 | 0.5 | 0.01 | 0.008 | 2.25 | 1.04 | 0.01 | 0.096 | 0.04 | 0.01 | 0.005 | 0.008 | 0.004 | 0.0003 | 0.05 | 0.0003 | 0.01 | 1183 | 1.2 | 983 | 1.2 | 0 | 2 | 8140 | 26 | 923
371 | 95.6374 | 0.12 | 0.33 | 0.5 | 0.01 | 0.005 | 2.17 | 1 | 0.01 | 0.07 | 0.06 | 0.01 | 0.005 | 0.008 | 0.004 | 0.0003 | 0.05 | 0.0003 | 0.01 | 1183 | 1.2 | 983 | 1.2 | 0 | 2 | 635 | 294 | 773
372 | 95.6374 | 0.12 | 0.33 | 0.5 | 0.01 | 0.005 | 2.17 | 1 | 0.01 | 0.07 | 0.06 | 0.01 | 0.005 | 0.008 | 0.004 | 0.0003 | 0.05 | 0.0003 | 0.01 | 1183 | 1.2 | 983 | 1.2 | 0 | 2 | 4745 | 216 | 773
373 | 95.6374 | 0.12 | 0.33 | 0.5 | 0.01 | 0.005 | 2.17 | 1 | 0.01 | 0.07 | 0.06 | 0.01 | 0.005 | 0.008 | 0.004 | 0.0003 | 0.05 | 0.0003 | 0.01 | 1183 | 1.2 | 983 | 1.2 | 0 | 2 | 15526 | 177 | 773
374 | 95.6374 | 0.12 | 0.33 | 0.5 | 0.01 | 0.005 | 2.17 | 1 | 0.01 | 0.07 | 0.06 | 0.01 | 0.005 | 0.008 | 0.004 | 0.0003 | 0.05 | 0.0003 | 0.01 | 1183 | 1.2 | 983 | 1.2 | 0 | 2 | 29571 | 157 | 773
375 | 95.6374 | 0.12 | 0.33 | 0.5 | 0.01 | 0.005 | 2.17 | 1 | 0.01 | 0.07 | 0.06 | 0.01 | 0.005 | 0.008 | 0.004 | 0.0003 | 0.05 | 0.0003 | 0.01 | 1183 | 1.2 | 983 | 1.2 | 0 | 2 | 77650 | 137 | 773
376 | 95.6374 | 0.12 | 0.33 | 0.5 | 0.01 | 0.005 | 2.17 | 1 | 0.01 | 0.07 | 0.06 | 0.01 | 0.005 | 0.008 | 0.004 | 0.0003 | 0.05 | 0.0003 | 0.01 | 1183 | 1.2 | 983 | 1.2 | 0 | 2 | 453 | 177 | 823
377 | 95.6374 | 0.12 | 0.33 | 0.5 | 0.01 | 0.005 | 2.17 | 1 | 0.01 | 0.07 | 0.06 | 0.01 | 0.005 | 0.008 | 0.004 | 0.0003 | 0.05 | 0.0003 | 0.01 | 1183 | 1.2 | 983 | 1.2 | 0 | 2 | 2219 | 137 | 823
378 | 95.6374 | 0.12 | 0.33 | 0.5 | 0.01 | 0.005 | 2.17 | 1 | 0.01 | 0.07 | 0.06 | 0.01 | 0.005 | 0.008 | 0.004 | 0.0003 | 0.05 | 0.0003 | 0.01 | 1183 | 1.2 | 983 | 1.2 | 0 | 2 | 17603 | 108 | 823
379 | 95.6374 | 0.12 | 0.33 | 0.5 | 0.01 | 0.005 | 2.17 | 1 | 0.01 | 0.07 | 0.06 | 0.01 | 0.005 | 0.008 | 0.004 | 0.0003 | 0.05 | 0.0003 | 0.01 | 1183 | 1.2 | 983 | 1.2 | 0 | 2 | 37408 | 98 | 823
380 | 95.6374 | 0.12 | 0.33 | 0.5 | 0.01 | 0.005 | 2.17 | 1 | 0.01 | 0.07 | 0.06 | 0.01 | 0.005 | 0.008 | 0.004 | 0.0003 | 0.05 | 0.0003 | 0.01 | 1183 | 1.2 | 983 | 1.2 | 0 | 2 | 59260 | 88 | 823
381 | 95.6374 | 0.12 | 0.33 | 0.5 | 0.01 | 0.005 | 2.17 | 1 | 0.01 | 0.07 | 0.06 | 0.01 | 0.005 | 0.008 | 0.004 | 0.0003 | 0.05 | 0.0003 | 0.01 | 1183 | 1.2 | 983 | 1.2 | 0 | 2 | 78 | 137 | 873
382 | 95.6374 | 0.12 | 0.33 | 0.5 | 0.01 | 0.005 | 2.17 | 1 | 0.01 | 0.07 | 0.06 | 0.01 | 0.005 | 0.008 | 0.004 | 0.0003 | 0.05 | 0.0003 | 0.01 | 1183 | 1.2 | 983 | 1.2 | 0 | 2 | 1328 | 98 | 873
383 | 95.6374 | 0.12 | 0.33 | 0.5 | 0.01 | 0.005 | 2.17 | 1 | 0.01 | 0.07 | 0.06 | 0.01 | 0.005 | 0.008 | 0.004 | 0.0003 | 0.05 | 0.0003 | 0.01 | 1183 | 1.2 | 983 | 1.2 | 0 | 2 | 4799 | 78 | 873
384 | 95.6374 | 0.12 | 0.33 | 0.5 | 0.01 | 0.005 | 2.17 | 1 | 0.01 | 0.07 | 0.06 | 0.01 | 0.005 | 0.008 | 0.004 | 0.0003 | 0.05 | 0.0003 | 0.01 | 1183 | 1.2 | 983 | 1.2 | 0 | 2 | 8531 | 69 | 873
385 | 95.6374 | 0.12 | 0.33 | 0.5 | 0.01 | 0.005 | 2.17 | 1 | 0.01 | 0.07 | 0.06 | 0.01 | 0.005 | 0.008 | 0.004 | 0.0003 | 0.05 | 0.0003 | 0.01 | 1183 | 1.2 | 983 | 1.2 | 0 | 2 | 19471 | 53 | 873
386 | 95.6374 | 0.12 | 0.33 | 0.5 | 0.01 | 0.005 | 2.17 | 1 | 0.01 | 0.07 | 0.06 | 0.01 | 0.005 | 0.008 | 0.004 | 0.0003 | 0.05 | 0.0003 | 0.01 | 1183 | 1.2 | 983 | 1.2 | 0 | 2 | 35733 | 41 | 873
387 | 95.6374 | 0.12 | 0.33 | 0.5 | 0.01 | 0.005 | 2.17 | 1 | 0.01 | 0.07 | 0.06 | 0.01 | 0.005 | 0.008 | 0.004 | 0.0003 | 0.05 | 0.0003 | 0.01 | 1183 | 1.2 | 983 | 1.2 | 0 | 2 | 241 | 78 | 923
388 | 95.6374 | 0.12 | 0.33 | 0.5 | 0.01 | 0.005 | 2.17 | 1 | 0.01 | 0.07 | 0.06 | 0.01 | 0.005 | 0.008 | 0.004 | 0.0003 | 0.05 | 0.0003 | 0.01 | 1183 | 1.2 | 983 | 1.2 | 0 | 2 | 1890 | 49 | 923
389 | 95.6374 | 0.12 | 0.33 | 0.5 | 0.01 | 0.005 | 2.17 | 1 | 0.01 | 0.07 | 0.06 | 0.01 | 0.005 | 0.008 | 0.004 | 0.0003 | 0.05 | 0.0003 | 0.01 | 1183 | 1.2 | 983 | 1.2 | 0 | 2 | 5833 | 37 | 923
390 | 95.6374 | 0.12 | 0.33 | 0.5 | 0.01 | 0.005 | 2.17 | 1 | 0.01 | 0.07 | 0.06 | 0.01 | 0.005 | 0.008 | 0.004 | 0.0003 | 0.05 | 0.0003 | 0.01 | 1183 | 1.2 | 983 | 1.2 | 0 | 2 | 8523 | 26 | 923
391 | 95.5084 | 0.12 | 0.35 | 0.49 | 0.01 | 0.006 | 2.24 | 1.04 | 0.01 | 0.098 | 0.04 | 0.01 | 0.005 | 0.008 | 0.004 | 0.0003 | 0.05 | 0.0003 | 0.01 | 1183 | 1.2 | 983 | 1.2 | 0 | 2 | 431 | 294 | 773
392 | 95.5084 | 0.12 | 0.35 | 0.49 | 0.01 | 0.006 | 2.24 | 1.04 | 0.01 | 0.098 | 0.04 | 0.01 | 0.005 | 0.008 | 0.004 | 0.0003 | 0.05 | 0.0003 | 0.01 | 1183 | 1.2 | 983 | 1.2 | 0 | 2 | 3524 | 216 | 773
393 | 95.5084 | 0.12 | 0.35 | 0.49 | 0.01 | 0.006 | 2.24 | 1.04 | 0.01 | 0.098 | 0.04 | 0.01 | 0.005 | 0.008 | 0.004 | 0.0003 | 0.05 | 0.0003 | 0.01 | 1183 | 1.2 | 983 | 1.2 | 0 | 2 | 10886 | 177 | 773
394 | 95.5084 | 0.12 | 0.35 | 0.49 | 0.01 | 0.006 | 2.24 | 1.04 | 0.01 | 0.098 | 0.04 | 0.01 | 0.005 | 0.008 | 0.004 | 0.0003 | 0.05 | 0.0003 | 0.01 | 1183 | 1.2 | 983 | 1.2 | 0 | 2 | 22904 | 157 | 773
395 | 95.5084 | 0.12 | 0.35 | 0.49 | 0.01 | 0.006 | 2.24 | 1.04 | 0.01 | 0.098 | 0.04 | 0.01 | 0.005 | 0.008 | 0.004 | 0.0003 | 0.05 | 0.0003 | 0.01 | 1183 | 1.2 | 983 | 1.2 | 0 | 2 | 64028 | 137 | 773
396 | 95.5084 | 0.12 | 0.35 | 0.49 | 0.01 | 0.006 | 2.24 | 1.04 | 0.01 | 0.098 | 0.04 | 0.01 | 0.005 | 0.008 | 0.004 | 0.0003 | 0.05 | 0.0003 | 0.01 | 1183 | 1.2 | 983 | 1.2 | 0 | 2 | 380 | 177 | 823
397 | 95.5084 | 0.12 | 0.35 | 0.49 | 0.01 | 0.006 | 2.24 | 1.04 | 0.01 | 0.098 | 0.04 | 0.01 | 0.005 | 0.008 | 0.004 | 0.0003 | 0.05 | 0.0003 | 0.01 | 1183 | 1.2 | 983 | 1.2 | 0 | 2 | 1844 | 137 | 823
398 | 95.5084 | 0.12 | 0.35 | 0.49 | 0.01 | 0.006 | 2.24 | 1.04 | 0.01 | 0.098 | 0.04 | 0.01 | 0.005 | 0.008 | 0.004 | 0.0003 | 0.05 | 0.0003 | 0.01 | 1183 | 1.2 | 983 | 1.2 | 0 | 2 | 15506 | 108 | 823
399 | 95.5084 | 0.12 | 0.35 | 0.49 | 0.01 | 0.006 | 2.24 | 1.04 | 0.01 | 0.098 | 0.04 | 0.01 | 0.005 | 0.008 | 0.004 | 0.0003 | 0.05 | 0.0003 | 0.01 | 1183 | 1.2 | 983 | 1.2 | 0 | 2 | 35001 | 98 | 823
400 | 95.5084 | 0.12 | 0.35 | 0.49 | 0.01 | 0.006 | 2.24 | 1.04 | 0.01 | 0.098 | 0.04 | 0.01 | 0.005 | 0.008 | 0.004 | 0.0003 | 0.05 | 0.0003 | 0.01 | 1183 | 1.2 | 983 | 1.2 | 0 | 2 | 60359 | 88 | 823
401 | 95.5084 | 0.12 | 0.35 | 0.49 | 0.01 | 0.006 | 2.24 | 1.04 | 0.01 | 0.098 | 0.04 | 0.01 | 0.005 | 0.008 | 0.004 | 0.0003 | 0.05 | 0.0003 | 0.01 | 1183 | 1.2 | 983 | 1.2 | 0 | 2 | 70 | 137 | 873
402 | 95.5084 | 0.12 | 0.35 | 0.49 | 0.01 | 0.006 | 2.24 | 1.04 | 0.01 | 0.098 | 0.04 | 0.01 | 0.005 | 0.008 | 0.004 | 0.0003 | 0.05 | 0.0003 | 0.01 | 1183 | 1.2 | 983 | 1.2 | 0 | 2 | 1175 | 98 | 873
403 | 95.5084 | 0.12 | 0.35 | 0.49 | 0.01 | 0.006 | 2.24 | 1.04 | 0.01 | 0.098 | 0.04 | 0.01 | 0.005 | 0.008 | 0.004 | 0.0003 | 0.05 | 0.0003 | 0.01 | 1183 | 1.2 | 983 | 1.2 | 0 | 2 | 4590 | 78 | 873
404 | 95.5084 | 0.12 | 0.35 | 0.49 | 0.01 | 0.006 | 2.24 | 1.04 | 0.01 | 0.098 | 0.04 | 0.01 | 0.005 | 0.008 | 0.004 | 0.0003 | 0.05 | 0.0003 | 0.01 | 1183 | 1.2 | 983 | 1.2 | 0 | 2 | 8011 | 69 | 873
405 | 95.5084 | 0.12 | 0.35 | 0.49 | 0.01 | 0.006 | 2.24 | 1.04 | 0.01 | 0.098 | 0.04 | 0.01 | 0.005 | 0.008 | 0.004 | 0.0003 | 0.05 | 0.0003 | 0.01 | 1183 | 1.2 | 983 | 1.2 | 0 | 2 | 19456 | 53 | 873
406 | 95.5084 | 0.12 | 0.35 | 0.49 | 0.01 | 0.006 | 2.24 | 1.04 | 0.01 | 0.098 | 0.04 | 0.01 | 0.005 | 0.008 | 0.004 | 0.0003 | 0.05 | 0.0003 | 0.01 | 1183 | 1.2 | 983 | 1.2 | 0 | 2 | 34434 | 41 | 873
407 | 95.5084 | 0.12 | 0.35 | 0.49 | 0.01 | 0.006 | 2.24 | 1.04 | 0.01 | 0.098 | 0.04 | 0.01 | 0.005 | 0.008 | 0.004 | 0.0003 | 0.05 | 0.0003 | 0.01 | 1183 | 1.2 | 983 | 1.2 | 0 | 2 | 216 | 78 | 923
408 | 95.5084 | 0.12 | 0.35 | 0.49 | 0.01 | 0.006 | 2.24 | 1.04 | 0.01 | 0.098 | 0.04 | 0.01 | 0.005 | 0.008 | 0.004 | 0.0003 | 0.05 | 0.0003 | 0.01 | 1183 | 1.2 | 983 | 1.2 | 0 | 2 | 1784 | 49 | 923
409 | 95.5084 | 0.12 | 0.35 | 0.49 | 0.01 | 0.006 | 2.24 | 1.04 | 0.01 | 0.098 | 0.04 | 0.01 | 0.005 | 0.008 | 0.004 | 0.0003 | 0.05 | 0.0003 | 0.01 | 1183 | 1.2 | 983 | 1.2 | 0 | 2 | 4169 | 37 | 923
410 | 95.5084 | 0.12 | 0.35 | 0.49 | 0.01 | 0.006 | 2.24 | 1.04 | 0.01 | 0.098 | 0.04 | 0.01 | 0.005 | 0.008 | 0.004 | 0.0003 | 0.05 | 0.0003 | 0.01 | 1183 | 1.2 | 983 | 1.2 | 0 | 2 | 7916 | 26 | 923
411 | 86.7905 | 0.12 | 0.43 | 0.42 | 0.022 | 0.004 | 11.8 | 0.05 | 0.01 | 0.19 | 0.05 | 0.01 | 0.005 | 0.0149 | 0.023 | 0.0003 | 0.05 | 0.0003 | 0.01 | 1223 | 1 | 923 | 2 | 0 | 2 | 132 | 372 | 723
412 | 86.7905 | 0.12 | 0.43 | 0.42 | 0.022 | 0.004 | 11.8 | 0.05 | 0.01 | 0.19 | 0.05 | 0.01 | 0.005 | 0.0149 | 0.023 | 0.0003 | 0.05 | 0.0003 | 0.01 | 1223 | 1 | 923 | 2 | 0 | 2 | 746 | 333 | 723
413 | 86.7905 | 0.12 | 0.43 | 0.42 | 0.022 | 0.004 | 11.8 | 0.05 | 0.01 | 0.19 | 0.05 | 0.01 | 0.005 | 0.0149 | 0.023 | 0.0003 | 0.05 | 0.0003 | 0.01 | 1223 | 1 | 923 | 2 | 0 | 2 | 11638 | 294 | 723
414 | 86.7905 | 0.12 | 0.43 | 0.42 | 0.022 | 0.004 | 11.8 | 0.05 | 0.01 | 0.19 | 0.05 | 0.01 | 0.005 | 0.0149 | 0.023 | 0.0003 | 0.05 | 0.0003 | 0.01 | 1223 | 1 | 923 | 2 | 0 | 2 | 88891 | 265 | 723
415 | 86.7905 | 0.12 | 0.43 | 0.42 | 0.022 | 0.004 | 11.8 | 0.05 | 0.01 | 0.19 | 0.05 | 0.01 | 0.005 | 0.0149 | 0.023 | 0.0003 | 0.05 | 0.0003 | 0.01 | 1223 | 1 | 923 | 2 | 0 | 2 | 210 | 265 | 773
416 | 86.7905 | 0.12 | 0.43 | 0.42 | 0.022 | 0.004 | 11.8 | 0.05 | 0.01 | 0.19 | 0.05 | 0.01 | 0.005 | 0.0149 | 0.023 | 0.0003 | 0.05 | 0.0003 | 0.01 | 1223 | 1 | 923 | 2 | 0 | 2 | 1047 | 235 | 773
417 | 86.7905 | 0.12 | 0.43 | 0.42 | 0.022 | 0.004 | 11.8 | 0.05 | 0.01 | 0.19 | 0.05 | 0.01 | 0.005 | 0.0149 | 0.023 | 0.0003 | 0.05 | 0.0003 | 0.01 | 1223 | 1 | 923 | 2 | 0 | 2 | 3201 | 216 | 773
418 | 86.7905 | 0.12 | 0.43 | 0.42 | 0.022 | 0.004 | 11.8 | 0.05 | 0.01 | 0.19 | 0.05 | 0.01 | 0.005 | 0.0149 | 0.023 | 0.0003 | 0.05 | 0.0003 | 0.01 | 1223 | 1 | 923 | 2 | 0 | 2 | 11451 | 196 | 773
419 | 86.7905 | 0.12 | 0.43 | 0.42 | 0.022 | 0.004 | 11.8 | 0.05 | 0.01 | 0.19 | 0.05 | 0.01 | 0.005 | 0.0149 | 0.023 | 0.0003 | 0.05 | 0.0003 | 0.01 | 1223 | 1 | 923 | 2 | 0 | 2 | 20424 | 176 | 773
420 | 86.7905 | 0.12 | 0.43 | 0.42 | 0.022 | 0.004 | 11.8 | 0.05 | 0.01 | 0.19 | 0.05 | 0.01 | 0.005 | 0.0149 | 0.023 | 0.0003 | 0.05 | 0.0003 | 0.01 | 1223 | 1 | 923 | 2 | 0 | 2 | 63196 | 157 | 773
421 | 86.7905 | 0.12 | 0.43 | 0.42 | 0.022 | 0.004 | 11.8 | 0.05 | 0.01 | 0.19 | 0.05 | 0.01 | 0.005 | 0.0149 | 0.023 | 0.0003 | 0.05 | 0.0003 | 0.01 | 1223 | 1 | 923 | 2 | 0 | 2 | 351 | 176 | 823
422 | 86.7905 | 0.12 | 0.43 | 0.42 | 0.022 | 0.004 | 11.8 | 0.05 | 0.01 | 0.19 | 0.05 | 0.01 | 0.005 | 0.0149 | 0.023 | 0.0003 | 0.05 | 0.0003 | 0.01 | 1223 | 1 | 923 | 2 | 0 | 2 | 724 | 157 | 823
423 | 86.7905 | 0.12 | 0.43 | 0.42 | 0.022 | 0.004 | 11.8 | 0.05 | 0.01 | 0.19 | 0.05 | 0.01 | 0.005 | 0.0149 | 0.023 | 0.0003 | 0.05 | 0.0003 | 0.01 | 1223 | 1 | 923 | 2 | 0 | 2 | 2021 | 137 | 823
424 | 86.7905 | 0.12 | 0.43 | 0.42 | 0.022 | 0.004 | 11.8 | 0.05 | 0.01 | 0.19 | 0.05 | 0.01 | 0.005 | 0.0149 | 0.023 | 0.0003 | 0.05 | 0.0003 | 0.01 | 1223 | 1 | 923 | 2 | 0 | 2 | 5183 | 118 | 823
425 | 86.7905 | 0.12 | 0.43 | 0.42 | 0.022 | 0.004 | 11.8 | 0.05 | 0.01 | 0.19 | 0.05 | 0.01 | 0.005 | 0.0149 | 0.023 | 0.0003 | 0.05 | 0.0003 | 0.01 | 1223 | 1 | 923 | 2 | 0 | 2 | 10838 | 98 | 823
426 | 86.7905 | 0.12 | 0.43 | 0.42 | 0.022 | 0.004 | 11.8 | 0.05 | 0.01 | 0.19 | 0.05 | 0.01 | 0.005 | 0.0149 | 0.023 | 0.0003 | 0.05 | 0.0003 | 0.01 | 1223 | 1 | 923 | 2 | 0 | 2 | 32199 | 88 | 823
427 | 86.7905 | 0.12 | 0.43 | 0.42 | 0.022 | 0.004 | 11.8 | 0.05 | 0.01 | 0.19 | 0.05 | 0.01 | 0.005 | 0.0149 | 0.023 | 0.0003 | 0.05 | 0.0003 | 0.01 | 1223 | 1 | 923 | 2 | 0 | 2 | 32834 | 78 | 823
428 | 86.7905 | 0.12 | 0.43 | 0.42 | 0.022 | 0.004 | 11.8 | 0.05 | 0.01 | 0.19 | 0.05 | 0.01 | 0.005 | 0.0149 | 0.023 | 0.0003 | 0.05 | 0.0003 | 0.01 | 1223 | 1 | 923 | 2 | 0 | 2 | 140 | 118 | 873
429 | 86.7905 | 0.12 | 0.43 | 0.42 | 0.022 | 0.004 | 11.8 | 0.05 | 0.01 | 0.19 | 0.05 | 0.01 | 0.005 | 0.0149 | 0.023 | 0.0003 | 0.05 | 0.0003 | 0.01 | 1223 | 1 | 923 | 2 | 0 | 2 | 445 | 98 | 873
430 | 86.7905 | 0.12 | 0.43 | 0.42 | 0.022 | 0.004 | 11.8 | 0.05 | 0.01 | 0.19 | 0.05 | 0.01 | 0.005 | 0.0149 | 0.023 | 0.0003 | 0.05 | 0.0003 | 0.01 | 1223 | 1 | 923 | 2 | 0 | 2 | 1305 | 78 | 873
431 | 86.7905 | 0.12 | 0.43 | 0.42 | 0.022 | 0.004 | 11.8 | 0.05 | 0.01 | 0.19 | 0.05 | 0.01 | 0.005 | 0.0149 | 0.023 | 0.0003 | 0.05 | 0.0003 | 0.01 | 1223 | 1 | 923 | 2 | 0 | 2 | 4147 | 61 | 873
432 | 86.7905 | 0.12 | 0.43 | 0.42 | 0.022 | 0.004 | 11.8 | 0.05 | 0.01 | 0.19 | 0.05 | 0.01 | 0.005 | 0.0149 | 0.023 | 0.0003 | 0.05 | 0.0003 | 0.01 | 1223 | 1 | 923 | 2 | 0 | 2 | 19329 | 47 | 873
433 | 86.4247 | 0.12 | 0.41 | 0.46 | 0.02 | 0.004 | 12.1 | 0.04 | 0.01 | 0.23 | 0.06 | 0.01 | 0.005 | 0.0137 | 0.032 | 0.0003 | 0.05 | 0.0003 | 0.01 | 1223 | 1.5 | 923 | 2 | 0 | 2 | 144 | 373 | 723
434 | 86.4247 | 0.12 | 0.41 | 0.46 | 0.02 | 0.004 | 12.1 | 0.04 | 0.01 | 0.23 | 0.06 | 0.01 | 0.005 | 0.0137 | 0.032 | 0.0003 | 0.05 | 0.0003 | 0.01 | 1223 | 1.5 | 923 | 2 | 0 | 2 | 630 | 333 | 723
435 | 86.4247 | 0.12 | 0.41 | 0.46 | 0.02 | 0.004 | 12.1 | 0.04 | 0.01 | 0.23 | 0.06 | 0.01 | 0.005 | 0.0137 | 0.032 | 0.0003 | 0.05 | 0.0003 | 0.01 | 1223 | 1.5 | 923 | 2 | 0 | 2 | 6441 | 294 | 723
436 | 86.4247 | 0.12 | 0.41 | 0.46 | 0.02 | 0.004 | 12.1 | 0.04 | 0.01 | 0.23 | 0.06 | 0.01 | 0.005 | 0.0137 | 0.032 | 0.0003 | 0.05 | 0.0003 | 0.01 | 1223 | 1.5 | 923 | 2 | 0 | 2 | 87950 | 265 | 723
437 | 86.4247 | 0.12 | 0.41 | 0.46 | 0.02 | 0.004 | 12.1 | 0.04 | 0.01 | 0.23 | 0.06 | 0.01 | 0.005 | 0.0137 | 0.032 | 0.0003 | 0.05 | 0.0003 | 0.01 | 1223 | 1.5 | 923 | 2 | 0 | 2 | 184 | 265 | 773
438 | 86.4247 | 0.12 | 0.41 | 0.46 | 0.02 | 0.004 | 12.1 | 0.04 | 0.01 | 0.23 | 0.06 | 0.01 | 0.005 | 0.0137 | 0.032 | 0.0003 | 0.05 | 0.0003 | 0.01 | 1223 | 1.5 | 923 | 2 | 0 | 2 | 1090 | 235 | 773
439 | 86.4247 | 0.12 | 0.41 | 0.46 | 0.02 | 0.004 | 12.1 | 0.04 | 0.01 | 0.23 | 0.06 | 0.01 | 0.005 | 0.0137 | 0.032 | 0.0003 | 0.05 | 0.0003 | 0.01 | 1223 | 1.5 | 923 | 2 | 0 | 2 | 3748 | 216 | 773
440 | 86.4247 | 0.12 | 0.41 | 0.46 | 0.02 | 0.004 | 12.1 | 0.04 | 0.01 | 0.23 | 0.06 | 0.01 | 0.005 | 0.0137 | 0.032 | 0.0003 | 0.05 | 0.0003 | 0.01 | 1223 | 1.5 | 923 | 2 | 0 | 2 | 10360 | 196 | 773
441 | 86.4247 | 0.12 | 0.41 | 0.46 | 0.02 | 0.004 | 12.1 | 0.04 | 0.01 | 0.23 | 0.06 | 0.01 | 0.005 | 0.0137 | 0.032 | 0.0003 | 0.05 | 0.0003 | 0.01 | 1223 | 1.5 | 923 | 2 | 0 | 2 | 29213 | 176 | 773
442 | 86.4247 | 0.12 | 0.41 | 0.46 | 0.02 | 0.004 | 12.1 | 0.04 | 0.01 | 0.23 | 0.06 | 0.01 | 0.005 | 0.0137 | 0.032 | 0.0003 | 0.05 | 0.0003 | 0.01 | 1223 | 1.5 | 923 | 2 | 0 | 2 | 26553 | 157 | 773
443 | 86.4247 | 0.12 | 0.41 | 0.46 | 0.02 | 0.004 | 12.1 | 0.04 | 0.01 | 0.23 | 0.06 | 0.01 | 0.005 | 0.0137 | 0.032 | 0.0003 | 0.05 | 0.0003 | 0.01 | 1223 | 1.5 | 923 | 2 | 0 | 2 | 60451 | 157 | 773
444 | 86.4247 | 0.12 | 0.41 | 0.46 | 0.02 | 0.004 | 12.1 | 0.04 | 0.01 | 0.23 | 0.06 | 0.01 | 0.005 | 0.0137 | 0.032 | 0.0003 | 0.05 | 0.0003 | 0.01 | 1223 | 1.5 | 923 | 2 | 0 | 2 | 248 | 176 | 823
445 | 86.4247 | 0.12 | 0.41 | 0.46 | 0.02 | 0.004 | 12.1 | 0.04 | 0.01 | 0.23 | 0.06 | 0.01 | 0.005 | 0.0137 | 0.032 | 0.0003 | 0.05 | 0.0003 | 0.01 | 1223 | 1.5 | 923 | 2 | 0 | 2 | 888 | 157 | 823
446 | 86.4247 | 0.12 | 0.41 | 0.46 | 0.02 | 0.004 | 12.1 | 0.04 | 0.01 | 0.23 | 0.06 | 0.01 | 0.005 | 0.0137 | 0.032 | 0.0003 | 0.05 | 0.0003 | 0.01 | 1223 | 1.5 | 923 | 2 | 0 | 2 | 934 | 137 | 823
447 | 86.4247 | 0.12 | 0.41 | 0.46 | 0.02 | 0.004 | 12.1 | 0.04 | 0.01 | 0.23 | 0.06 | 0.01 | 0.005 | 0.0137 | 0.032 | 0.0003 | 0.05 | 0.0003 | 0.01 | 1223 | 1.5 | 923 | 2 | 0 | 2 | 1641 | 137 | 823
448 | 86.4247 | 0.12 | 0.41 | 0.46 | 0.02 | 0.004 | 12.1 | 0.04 | 0.01 | 0.23 | 0.06 | 0.01 | 0.005 | 0.0137 | 0.032 | 0.0003 | 0.05 | 0.0003 | 0.01 | 1223 | 1.5 | 923 | 2 | 0 | 2 | 2173 | 137 | 823
449 | 86.4247 | 0.12 | 0.41 | 0.46 | 0.02 | 0.004 | 12.1 | 0.04 | 0.01 | 0.23 | 0.06 | 0.01 | 0.005 | 0.0137 | 0.032 | 0.0003 | 0.05 | 0.0003 | 0.01 | 1223 | 1.5 | 923 | 2 | 0 | 2 | 6051 | 118 | 823
450 | 86.4247 | 0.12 | 0.41 | 0.46 | 0.02 | 0.004 | 12.1 | 0.04 | 0.01 | 0.23 | 0.06 | 0.01 | 0.005 | 0.0137 | 0.032 | 0.0003 | 0.05 | 0.0003 | 0.01 | 1223 | 1.5 | 923 | 2 | 0 | 2 | 15993 | 98 | 823
451 | 86.4247 | 0.12 | 0.41 | 0.46 | 0.02 | 0.004 | 12.1 | 0.04 | 0.01 | 0.23 | 0.06 | 0.01 | 0.005 | 0.0137 | 0.032 | 0.0003 | 0.05 | 0.0003 | 0.01 | 1223 | 1.5 | 923 | 2 | 0 | 2 | 21872 | 88 | 823
452 | 86.4247 | 0.12 | 0.41 | 0.46 | 0.02 | 0.004 | 12.1 | 0.04 | 0.01 | 0.23 | 0.06 | 0.01 | 0.005 | 0.0137 | 0.032 | 0.0003 | 0.05 | 0.0003 | 0.01 | 1223 | 1.5 | 923 | 2 | 0 | 2 | 20632 | 78 | 823
453 | 86.4247 | 0.12 | 0.41 | 0.46 | 0.02 | 0.004 | 12.1 | 0.04 | 0.01 | 0.23 | 0.06 | 0.01 | 0.005 | 0.0137 | 0.032 | 0.0003 | 0.05 | 0.0003 | 0.01 | 1223 | 1.5 | 923 | 2 | 0 | 2 | 25952 | 78 | 823
454 | 86.4247 | 0.12 | 0.41 | 0.46 | 0.02 | 0.004 | 12.1 | 0.04 | 0.01 | 0.23 | 0.06 | 0.01 | 0.005 | 0.0137 | 0.032 | 0.0003 | 0.05 | 0.0003 | 0.01 | 1223 | 1.5 | 923 | 2 | 0 | 2 | 37060 | 61 | 823
455 | 86.4247 | 0.12 | 0.41 | 0.46 | 0.02 | 0.004 | 12.1 | 0.04 | 0.01 | 0.23 | 0.06 | 0.01 | 0.005 | 0.0137 | 0.032 | 0.0003 | 0.05 | 0.0003 | 0.01 | 1223 | 1.5 | 923 | 2 | 0 | 2 | 84551 | 47 | 823
456 | 86.4247 | 0.12 | 0.41 | 0.46 | 0.02 | 0.004 | 12.1 | 0.04 | 0.01 | 0.23 | 0.06 | 0.01 | 0.005 | 0.0137 | 0.032 | 0.0003 | 0.05 | 0.0003 | 0.01 | 1223 | 1.5 | 923 | 2 | 0 | 2 | 123 | 118 | 873
457 | 86.4247 | 0.12 | 0.41 | 0.46 | 0.02 | 0.004 | 12.1 | 0.04 | 0.01 | 0.23 | 0.06 | 0.01 | 0.005 | 0.0137 | 0.032 | 0.0003 | 0.05 | 0.0003 | 0.01 | 1223 | 1.5 | 923 | 2 | 0 | 2 | 138 | 118 | 873
458 | 86.4247 | 0.12 | 0.41 | 0.46 | 0.02 | 0.004 | 12.1 | 0.04 | 0.01 | 0.23 | 0.06 | 0.01 | 0.005 | 0.0137 | 0.032 | 0.0003 | 0.05 | 0.0003 | 0.01 | 1223 | 1.5 | 923 | 2 | 0 | 2 | 423 | 98 | 873
459 | 86.4247 | 0.12 | 0.41 | 0.46 | 0.02 | 0.004 | 12.1 | 0.04 | 0.01 | 0.23 | 0.06 | 0.01 | 0.005 | 0.0137 | 0.032 | 0.0003 | 0.05 | 0.0003 | 0.01 | 1223 | 1.5 | 923 | 2 | 0 | 2 | 1486 | 78 | 873
460 | 86.4247 | 0.12 | 0.41 | 0.46 | 0.02 | 0.004 | 12.1 | 0.04 | 0.01 | 0.23 | 0.06 | 0.01 | 0.005 | 0.0137 | 0.032 | 0.0003 | 0.05 | 0.0003 | 0.01 | 1223 | 1.5 | 923 | 2 | 0 | 2 | 2359 | 61 | 873
461 | 86.4247 | 0.12 | 0.41 | 0.46 | 0.02 | 0.004 | 12.1 | 0.04 | 0.01 | 0.23 | 0.06 | 0.01 | 0.005 | 0.0137 | 0.032 | 0.0003 | 0.05 | 0.0003 | 0.01 | 1223 | 1.5 | 923 | 2 | 0 | 2 | 3974 | 47 | 873
462 | 86.4247 | 0.12 | 0.41 | 0.46 | 0.02 | 0.004 | 12.1 | 0.04 | 0.01 | 0.23 | 0.06 | 0.01 | 0.005 | 0.0137 | 0.032 | 0.0003 | 0.05 | 0.0003 | 0.01 | 1223 | 1.5 | 923 | 2 | 0 | 2 | 1677 | 47 | 873
463 | 86.7127 | 0.14 | 0.31 | 0.46 | 0.019 | 0.008 | 12 | 0.04 | 0.01 | 0.15 | 0.05 | 0.01 | 0.005 | 0.0167 | 0.008 | 0.0003 | 0.05 | 0.0003 | 0.01 | 1223 | 1 | 923 | 2 | 0 | 2 | 106 | 373 | 723
464 | 86.7127 | 0.14 | 0.31 | 0.46 | 0.019 | 0.008 | 12 | 0.04 | 0.01 | 0.15 | 0.05 | 0.01 | 0.005 | 0.0167 | 0.008 | 0.0003 | 0.05 | 0.0003 | 0.01 | 1223 | 1 | 923 | 2 | 0 | 2 | 638 | 333 | 723
465 | 86.7127 | 0.14 | 0.31 | 0.46 | 0.019 | 0.008 | 12 | 0.04 | 0.01 | 0.15 | 0.05 | 0.01 | 0.005 | 0.0167 | 0.008 | 0.0003 | 0.05 | 0.0003 | 0.01 | 1223 | 1 | 923 | 2 | 0 | 2 | 5199 | 294 | 723
466 | 86.7127 | 0.14 | 0.31 | 0.46 | 0.019 | 0.008 | 12 | 0.04 | 0.01 | 0.15 | 0.05 | 0.01 | 0.005 | 0.0167 | 0.008 | 0.0003 | 0.05 | 0.0003 | 0.01 | 1223 | 1 | 923 | 2 | 0 | 2 | 34111 | 265 | 723
467 | 86.7127 | 0.14 | 0.31 | 0.46 | 0.019 | 0.008 | 12 | 0.04 | 0.01 | 0.15 | 0.05 | 0.01 | 0.005 | 0.0167 | 0.008 | 0.0003 | 0.05 | 0.0003 | 0.01 | 1223 | 1 | 923 | 2 | 0 | 2 | 132112 | 235 | 723
468 | 86.7127 | 0.14 | 0.31 | 0.46 | 0.019 | 0.008 | 12 | 0.04 | 0.01 | 0.15 | 0.05 | 0.01 | 0.005 | 0.0167 | 0.008 | 0.0003 | 0.05 | 0.0003 | 0.01 | 1223 | 1 | 923 | 2 | 0 | 2 | 161 | 265 | 773
469 | 86.7127 | 0.14 | 0.31 | 0.46 | 0.019 | 0.008 | 12 | 0.04 | 0.01 | 0.15 | 0.05 | 0.01 | 0.005 | 0.0167 | 0.008 | 0.0003 | 0.05 | 0.0003 | 0.01 | 1223 | 1 | 923 | 2 | 0 | 2 | 609 | 235 | 773
470 | 86.7127 | 0.14 | 0.31 | 0.46 | 0.019 | 0.008 | 12 | 0.04 | 0.01 | 0.15 | 0.05 | 0.01 | 0.005 | 0.0167 | 0.008 | 0.0003 | 0.05 | 0.0003 | 0.01 | 1223 | 1 | 923 | 2 | 0 | 2 | 1598 | 216 | 773
471 | 86.7127 | 0.14 | 0.31 | 0.46 | 0.019 | 0.008 | 12 | 0.04 | 0.01 | 0.15 | 0.05 | 0.01 | 0.005 | 0.0167 | 0.008 | 0.0003 | 0.05 | 0.0003 | 0.01 | 1223 | 1 | 923 | 2 | 0 | 2 | 5252 | 196 | 773
472 | 86.7127 | 0.14 | 0.31 | 0.46 | 0.019 | 0.008 | 12 | 0.04 | 0.01 | 0.15 | 0.05 | 0.01 | 0.005 | 0.0167 | 0.008 | 0.0003 | 0.05 | 0.0003 | 0.01 | 1223 | 1 | 923 | 2 | 0 | 2 | 9884 | 176 | 773
473 | 86.7127 | 0.14 | 0.31 | 0.46 | 0.019 | 0.008 | 12 | 0.04 | 0.01 | 0.15 | 0.05 | 0.01 | 0.005 | 0.0167 | 0.008 | 0.0003 | 0.05 | 0.0003 | 0.01 | 1223 | 1 | 923 | 2 | 0 | 2 | 32240 | 157 | 773
474 | 86.7127 | 0.14 | 0.31 | 0.46 | 0.019 | 0.008 | 12 | 0.04 | 0.01 | 0.15 | 0.05 | 0.01 | 0.005 | 0.0167 | 0.008 | 0.0003 | 0.05 | 0.0003 | 0.01 | 1223 | 1 | 923 | 2 | 0 | 2 | 74957 | 137 | 773
475 | 86.7127 | 0.14 | 0.31 | 0.46 | 0.019 | 0.008 | 12 | 0.04 | 0.01 | 0.15 | 0.05 | 0.01 | 0.005 | 0.0167 | 0.008 | 0.0003 | 0.05 | 0.0003 | 0.01 | 1223 | 1 | 923 | 2 | 0 | 2 | 189 | 176 | 823
476 | 86.7127 | 0.14 | 0.31 | 0.46 | 0.019 | 0.008 | 12 | 0.04 | 0.01 | 0.15 | 0.05 | 0.01 | 0.005 | 0.0167 | 0.008 | 0.0003 | 0.05 | 0.0003 | 0.01 | 1223 | 1 | 923 | 2 | 0 | 2 | 327 | 157 | 823
477 | 86.7127 | 0.14 | 0.31 | 0.46 | 0.019 | 0.008 | 12 | 0.04 | 0.01 | 0.15 | 0.05 | 0.01 | 0.005 | 0.0167 | 0.008 | 0.0003 | 0.05 | 0.0003 | 0.01 | 1223 | 1 | 923 | 2 | 0 | 2 | 915 | 137 | 823
478 | 86.7127 | 0.14 | 0.31 | 0.46 | 0.019 | 0.008 | 12 | 0.04 | 0.01 | 0.15 | 0.05 | 0.01 | 0.005 | 0.0167 | 0.008 | 0.0003 | 0.05 | 0.0003 | 0.01 | 1223 | 1 | 923 | 2 | 0 | 2 | 3257 | 118 | 823
479 | 86.7127 | 0.14 | 0.31 | 0.46 | 0.019 | 0.008 | 12 | 0.04 | 0.01 | 0.15 | 0.05 | 0.01 | 0.005 | 0.0167 | 0.008 | 0.0003 | 0.05 | 0.0003 | 0.01 | 1223 | 1 | 923 | 2 | 0 | 2 | 8136 | 98 | 823
480 | 86.7127 | 0.14 | 0.31 | 0.46 | 0.019 | 0.008 | 12 | 0.04 | 0.01 | 0.15 | 0.05 | 0.01 | 0.005 | 0.0167 | 0.008 | 0.0003 | 0.05 | 0.0003 | 0.01 | 1223 | 1 | 923 | 2 | 0 | 2 | 11302 | 88 | 823
481 | 86.7127 | 0.14 | 0.31 | 0.46 | 0.019 | 0.008 | 12 | 0.04 | 0.01 | 0.15 | 0.05 | 0.01 | 0.005 | 0.0167 | 0.008 | 0.0003 | 0.05 | 0.0003 | 0.01 | 1223 | 1 | 923 | 2 | 0 | 2 | 20800 | 78 | 823
482 | 86.7127 | 0.14 | 0.31 | 0.46 | 0.019 | 0.008 | 12 | 0.04 | 0.01 | 0.15 | 0.05 | 0.01 | 0.005 | 0.0167 | 0.008 | 0.0003 | 0.05 | 0.0003 | 0.01 | 1223 | 1 | 923 | 2 | 0 | 2 | 80277 | 61 | 823
483 | 86.7127 | 0.14 | 0.31 | 0.46 | 0.019 | 0.008 | 12 | 0.04 | 0.01 | 0.15 | 0.05 | 0.01 | 0.005 | 0.0167 | 0.008 | 0.0003 | 0.05 | 0.0003 | 0.01 | 1223 | 1 | 923 | 2 | 0 | 2 | 82 | 118 | 873
484 | 86.7127 | 0.14 | 0.31 | 0.46 | 0.019 | 0.008 | 12 | 0.04 | 0.01 | 0.15 | 0.05 | 0.01 | 0.005 | 0.0167 | 0.008 | 0.0003 | 0.05 | 0.0003 | 0.01 | 1223 | 1 | 923 | 2 | 0 | 2 | 247 | 98 | 873
485 | 86.7127 | 0.14 | 0.31 | 0.46 | 0.019 | 0.008 | 12 | 0.04 | 0.01 | 0.15 | 0.05 | 0.01 | 0.005 | 0.0167 | 0.008 | 0.0003 | 0.05 | 0.0003 | 0.01 | 1223 | 1 | 923 | 2 | 0 | 2 | 730 | 78 | 873
486 | 86.7127 | 0.14 | 0.31 | 0.46 | 0.019 | 0.008 | 12 | 0.04 | 0.01 | 0.15 | 0.05 | 0.01 | 0.005 | 0.0167 | 0.008 | 0.0003 | 0.05 | 0.0003 | 0.01 | 1223 | 1 | 923 | 2 | 0 | 2 | 2053 | 61 | 873
487 | 86.7127 | 0.14 | 0.31 | 0.46 | 0.019 | 0.008 | 12 | 0.04 | 0.01 | 0.15 | 0.05 | 0.01 | 0.005 | 0.0167 | 0.008 | 0.0003 | 0.05 | 0.0003 | 0.01 | 1223 | 1 | 923 | 2 | 0 | 2 | 5003 | 47 | 873
488 | 86.7127 | 0.14 | 0.31 | 0.46 | 0.019 | 0.008 | 12 | 0.04 | 0.01 | 0.15 | 0.05 | 0.01 | 0.005 | 0.0167 | 0.008 | 0.0003 | 0.05 | 0.0003 | 0.01 | 1223 | 1 | 923 | 2 | 0 | 2 | 9498 | 41 | 873
489 | 86.0239 | 0.14 | 0.5 | 0.67 | 0.027 | 0.01 | 11.78 | 0.18 | 0.01 | 0.32 | 0.21 | 0.01 | 0.005 | 0.0175 | 0.036 | 0.0003 | 0.05 | 0.0003 | 0.01 | 1243 | 0.5 | 1023 | 1 | 0 | 2 | 18 | 373 | 723
490 | 86.0239 | 0.14 | 0.5 | 0.67 | 0.027 | 0.01 | 11.78 | 0.18 | 0.01 | 0.32 | 0.21 | 0.01 | 0.005 | 0.0175 | 0.036 | 0.0003 | 0.05 | 0.0003 | 0.01 | 1243 | 0.5 | 1023 | 1 | 0 | 2 | 298 | 333 | 723
491 | 86.0239 | 0.14 | 0.5 | 0.67 | 0.027 | 0.01 | 11.78 | 0.18 | 0.01 | 0.32 | 0.21 | 0.01 | 0.005 | 0.0175 | 0.036 | 0.0003 | 0.05 | 0.0003 | 0.01 | 1243 | 0.5 | 1023 | 1 | 0 | 2 | 51240 | 294 | 723
492 | 86.0239 | 0.14 | 0.5 | 0.67 | 0.027 | 0.01 | 11.78 | 0.18 | 0.01 | 0.32 | 0.21 | 0.01 | 0.005 | 0.0175 | 0.036 | 0.0003 | 0.05 | 0.0003 | 0.01 | 1243 | 0.5 | 1023 | 1 | 0 | 2 | 92775 | 265 | 723
493 | 86.0239 | 0.14 | 0.5 | 0.67 | 0.027 | 0.01 | 11.78 | 0.18 | 0.01 | 0.32 | 0.21 | 0.01 | 0.005 | 0.0175 | 0.036 | 0.0003 | 0.05 | 0.0003 | 0.01 | 1243 | 0.5 | 1023 | 1 | 0 | 2 | 120374 | 235 | 723
494 | 86.0239 | 0.14 | 0.5 | 0.67 | 0.027 | 0.01 | 11.78 | 0.18 | 0.01 | 0.32 | 0.21 | 0.01 | 0.005 | 0.0175 | 0.036 | 0.0003 | 0.05 | 0.0003 | 0.01 | 1243 | 0.5 | 1023 | 1 | 0 | 2 | 195 | 235 | 773
495 | 86.0239 | 0.14 | 0.5 | 0.67 | 0.027 | 0.01 | 11.78 | 0.18 | 0.01 | 0.32 | 0.21 | 0.01 | 0.005 | 0.0175 | 0.036 | 0.0003 | 0.05 | 0.0003 | 0.01 | 1243 | 0.5 | 1023 | 1 | 0 | 2 | 429 | 216 | 773
496 | 86.0239 | 0.14 | 0.5 | 0.67 | 0.027 | 0.01 | 11.78 | 0.18 | 0.01 | 0.32 | 0.21 | 0.01 | 0.005 | 0.0175 | 0.036 | 0.0003 | 0.05 | 0.0003 | 0.01 | 1243 | 0.5 | 1023 | 1 | 0 | 2 | 1305 | 196 | 773
497 | 86.0239 | 0.14 | 0.5 | 0.67 | 0.027 | 0.01 | 11.78 | 0.18 | 0.01 | 0.32 | 0.21 | 0.01 | 0.005 | 0.0175 | 0.036 | 0.0003 | 0.05 | 0.0003 | 0.01 | 1243 | 0.5 | 1023 | 1 | 0 | 2 | 2313 | 176 | 773
498 | 86.0239 | 0.14 | 0.5 | 0.67 | 0.027 | 0.01 | 11.78 | 0.18 | 0.01 | 0.32 | 0.21 | 0.01 | 0.005 | 0.0175 | 0.036 | 0.0003 | 0.05 | 0.0003 | 0.01 | 1243 | 0.5 | 1023 | 1 | 0 | 2 | 5413 | 157 | 773
499 | 86.0239 | 0.14 | 0.5 | 0.67 | 0.027 | 0.01 | 11.78 | 0.18 | 0.01 | 0.32 | 0.21 | 0.01 | 0.005 | 0.0175 | 0.036 | 0.0003 | 0.05 | 0.0003 | 0.01 | 1243 | 0.5 | 1023 | 1 | 0 | 2 | 9264 | 137 | 773
500 | 86.0239 | 0.14 | 0.5 | 0.67 | 0.027 | 0.01 | 11.78 | 0.18 | 0.01 | 0.32 | 0.21 | 0.01 | 0.005 | 0.0175 | 0.036 | 0.0003 | 0.05 | 0.0003 | 0.01 | 1243 | 0.5 | 1023 | 1 | 0 | 2 | 77055 | 98 | 773
501 | 86.0239 | 0.14 | 0.5 | 0.67 | 0.027 | 0.01 | 11.78 | 0.18 | 0.01 | 0.32 | 0.21 | 0.01 | 0.005 | 0.0175 | 0.036 | 0.0003 | 0.05 | 0.0003 | 0.01 | 1243 | 0.5 | 1023 | 1 | 0 | 2 | 164 | 137 | 823
502 | 86.0239 | 0.14 | 0.5 | 0.67 | 0.027 | 0.01 | 11.78 | 0.18 | 0.01 | 0.32 | 0.21 | 0.01 | 0.005 | 0.0175 | 0.036 | 0.0003 | 0.05 | 0.0003 | 0.01 | 1243 | 0.5 | 1023 | 1 | 0 | 2 | 582 | 118 | 823
503 | 86.0239 | 0.14 | 0.5 | 0.67 | 0.027 | 0.01 | 11.78 | 0.18 | 0.01 | 0.32 | 0.21 | 0.01 | 0.005 | 0.0175 | 0.036 | 0.0003 | 0.05 | 0.0003 | 0.01 | 1243 | 0.5 | 1023 | 1 | 0 | 2 | 2217 | 98 | 823
504 | 86.0239 | 0.14 | 0.5 | 0.67 | 0.027 | 0.01 | 11.78 | 0.18 | 0.01 | 0.32 | 0.21 | 0.01 | 0.005 | 0.0175 | 0.036 | 0.0003 | 0.05 | 0.0003 | 0.01 | 1243 | 0.5 | 1023 | 1 | 0 | 2 | 4549 | 88 | 823
505 | 86.0239 | 0.14 | 0.5 | 0.67 | 0.027 | 0.01 | 11.78 | 0.18 | 0.01 | 0.32 | 0.21 | 0.01 | 0.005 | 0.0175 | 0.036 | 0.0003 | 0.05 | 0.0003 | 0.01 | 1243 | 0.5 | 1023 | 1 | 0 | 2 | 8906 | 78 | 823
506 | 86.0239 | 0.14 | 0.5 | 0.67 | 0.027 | 0.01 | 11.78 | 0.18 | 0.01 | 0.32 | 0.21 | 0.01 | 0.005 | 0.0175 | 0.036 | 0.0003 | 0.05 | 0.0003 | 0.01 | 1243 | 0.5 | 1023 | 1 | 0 | 2 | 39857 | 61 | 823
507 | 86.0239 | 0.14 | 0.5 | 0.67 | 0.027 | 0.01 | 11.78 | 0.18 | 0.01 | 0.32 | 0.21 | 0.01 | 0.005 | 0.0175 | 0.036 | 0.0003 | 0.05 | 0.0003 | 0.01 | 1243 | 0.5 | 1023 | 1 | 0 | 2 | 81 | 98 | 873
508 | 86.0239 | 0.14 | 0.5 | 0.67 | 0.027 | 0.01 | 11.78 | 0.18 | 0.01 | 0.32 | 0.21 | 0.01 | 0.005 | 0.0175 | 0.036 | 0.0003 | 0.05 | 0.0003 | 0.01 | 1243 | 0.5 | 1023 | 1 | 0 | 2 | 296 | 78 | 873
509 | 86.0239 | 0.14 | 0.5 | 0.67 | 0.027 | 0.01 | 11.78 | 0.18 | 0.01 | 0.32 | 0.21 | 0.01 | 0.005 | 0.0175 | 0.036 | 0.0003 | 0.05 | 0.0003 | 0.01 | 1243 | 0.5 | 1023 | 1 | 0 | 2 | 1489 | 61 | 873
510 | 86.0239 | 0.14 | 0.5 | 0.67 | 0.027 | 0.01 | 11.78 | 0.18 | 0.01 | 0.32 | 0.21 | 0.01 | 0.005 | 0.0175 | 0.036 | 0.0003 | 0.05 | 0.0003 | 0.01 | 1243 | 0.5 | 1023 | 1 | 0 | 2 | 7065 | 47 | 873
511 | 86.0239 | 0.14 | 0.5 | 0.67 | 0.027 | 0.01 | 11.78 | 0.18 | 0.01 | 0.32 | 0.21 | 0.01 | 0.005 | 0.0175 | 0.036 | 0.0003 | 0.05 | 0.0003 | 0.01 | 1243 | 0.5 | 1023 | 1 | 0 | 2 | 15309 | 41 | 873
512 | 85.654 | 0.12 | 0.48 | 0.71 | 0.026 | 0.007 | 12.37 | 0.09 | 0.01 | 0.31 | 0.09 | 0.01 | 0.005 | 0.0194 | 0.038 | 0.0003 | 0.05 | 0.0003 | 0.01 | 1243 | 0.5 | 1023 | 1 | 0 | 2 | 0.6 | 373 | 723
513 | 85.654 | 0.12 | 0.48 | 0.71 | 0.026 | 0.007 | 12.37 | 0.09 | 0.01 | 0.31 | 0.09 | 0.01 | 0.005 | 0.0194 | 0.038 | 0.0003 | 0.05 | 0.0003 | 0.01 | 1243 | 0.5 | 1023 | 1 | 0 | 2 | 11.5 | 333 | 723
514 | 85.654 | 0.12 | 0.48 | 0.71 | 0.026 | 0.007 | 12.37 | 0.09 | 0.01 | 0.31 | 0.09 | 0.01 | 0.005 | 0.0194 | 0.038 | 0.0003 | 0.05 | 0.0003 | 0.01 | 1243 | 0.5 | 1023 | 1 | 0 | 2 | 232 | 294 | 723
515 | 85.654 | 0.12 | 0.48 | 0.71 | 0.026 | 0.007 | 12.37 | 0.09 | 0.01 | 0.31 | 0.09 | 0.01 | 0.005 | 0.0194 | 0.038 | 0.0003 | 0.05 | 0.0003 | 0.01 | 1243 | 0.5 | 1023 | 1 | 0 | 2 | 5952 | 265 | 723
516 | 85.654 | 0.12 | 0.48 | 0.71 | 0.026 | 0.007 | 12.37 | 0.09 | 0.01 | 0.31 | 0.09 | 0.01 | 0.005 | 0.0194 | 0.038 | 0.0003 | 0.05 | 0.0003 | 0.01 | 1243 | 0.5 | 1023 | 1 | 0 | 2 | 14287 | 235 | 723
517 | 85.654 | 0.12 | 0.48 | 0.71 | 0.026 | 0.007 | 12.37 | 0.09 | 0.01 | 0.31 | 0.09 | 0.01 | 0.005 | 0.0194 | 0.038 | 0.0003 | 0.05 | 0.0003 | 0.01 | 1243 | 0.5 | 1023 | 1 | 0 | 2 | 49487 | 176 | 723
518 | 85.654 | 0.12 | 0.48 | 0.71 | 0.026 | 0.007 | 12.37 | 0.09 | 0.01 | 0.31 | 0.09 | 0.01 | 0.005 | 0.0194 | 0.038 | 0.0003 | 0.05 | 0.0003 | 0.01 | 1243 | 0.5 | 1023 | 1 | 0 | 2 | 50811 | 176 | 723
519 | 85.654 | 0.12 | 0.48 | 0.71 | 0.026 | 0.007 | 12.37 | 0.09 | 0.01 | 0.31 | 0.09 | 0.01 | 0.005 | 0.0194 | 0.038 | 0.0003 | 0.05 | 0.0003 | 0.01 | 1243 | 0.5 | 1023 | 1 | 0 | 2 | 55 | 216 | 773
520 | 85.654 | 0.12 | 0.48 | 0.71 | 0.026 | 0.007 | 12.37 | 0.09 | 0.01 | 0.31 | 0.09 | 0.01 | 0.005 | 0.0194 | 0.038 | 0.0003 | 0.05 | 0.0003 | 0.01 | 1243 | 0.5 | 1023 | 1 | 0 | 2 | 175 | 196 | 773
521 | 85.654 | 0.12 | 0.48 | 0.71 | 0.026 | 0.007 | 12.37 | 0.09 | 0.01 | 0.31 | 0.09 | 0.01 | 0.005 | 0.0194 | 0.038 | 0.0003 | 0.05 | 0.0003 | 0.01 | 1243 | 0.5 | 1023 | 1 | 0 | 2 | 487 | 176 | 773
522 | 85.654 | 0.12 | 0.48 | 0.71 | 0.026 | 0.007 | 12.37 | 0.09 | 0.01 | 0.31 | 0.09 | 0.01 | 0.005 | 0.0194 | 0.038 | 0.0003 | 0.05 | 0.0003 | 0.01 | 1243 | 0.5 | 1023 | 1 | 0 | 2 | 1275 | 157 | 773
523 | 85.654 | 0.12 | 0.48 | 0.71 | 0.026 | 0.007 | 12.37 | 0.09 | 0.01 | 0.31 | 0.09 | 0.01 | 0.005 | 0.0194 | 0.038 | 0.0003 | 0.05 | 0.0003 | 0.01 | 1243 | 0.5 | 1023 | 1 | 0 | 2 | 2513 | 137 | 773
524 | 85.654 | 0.12 | 0.48 | 0.71 | 0.026 | 0.007 | 12.37 | 0.09 | 0.01 | 0.31 | 0.09 | 0.01 | 0.005 | 0.0194 | 0.038 | 0.0003 | 0.05 | 0.0003 | 0.01 | 1243 | 0.5 | 1023 | 1 | 0 | 2 | 19287 | 98 | 773
525 | 85.654 | 0.12 | 0.48 | 0.71 | 0.026 | 0.007 | 12.37 | 0.09 | 0.01 | 0.31 | 0.09 | 0.01 | 0.005 | 0.0194 | 0.038 | 0.0003 | 0.05 | 0.0003 | 0.01 | 1243 | 0.5 | 1023 | 1 | 0 | 2 | 60 | 137 | 823
526 | 85.654 | 0.12 | 0.48 | 0.71 | 0.026 | 0.007 | 12.37 | 0.09 | 0.01 | 0.31 | 0.09 | 0.01 | 0.005 | 0.0194 | 0.038 | 0.0003 | 0.05 | 0.0003 | 0.01 | 1243 | 0.5 | 1023 | 1 | 0 | 2 | 180 | 118 | 823
527 | 85.654 | 0.12 | 0.48 | 0.71 | 0.026 | 0.007 | 12.37 | 0.09 | 0.01 | 0.31 | 0.09 | 0.01 | 0.005 | 0.0194 | 0.038 | 0.0003 | 0.05 | 0.0003 | 0.01 | 1243 | 0.5 | 1023 | 1 | 0 | 2 | 688 | 98 | 823
528 | 85.654 | 0.12 | 0.48 | 0.71 | 0.026 | 0.007 | 12.37 | 0.09 | 0.01 | 0.31 | 0.09 | 0.01 | 0.005 | 0.0194 | 0.038 | 0.0003 | 0.05 | 0.0003 | 0.01 | 1243 | 0.5 | 1023 | 1 | 0 | 2 | 1276 | 88 | 823
529 | 85.654 | 0.12 | 0.48 | 0.71 | 0.026 | 0.007 | 12.37 | 0.09 | 0.01 | 0.31 | 0.09 | 0.01 | 0.005 | 0.0194 | 0.038 | 0.0003 | 0.05 | 0.0003 | 0.01 | 1243 | 0.5 | 1023 | 1 | 0 | 2 | 2896 | 78 | 823
530 | 85.654 | 0.12 | 0.48 | 0.71 | 0.026 | 0.007 | 12.37 | 0.09 | 0.01 | 0.31 | 0.09 | 0.01 | 0.005 | 0.0194 | 0.038 | 0.0003 | 0.05 | 0.0003 | 0.01 | 1243 | 0.5 | 1023 | 1 | 0 | 2 | 11462 | 61 | 823
531 | 85.654 | 0.12 | 0.48 | 0.71 | 0.026 | 0.007 | 12.37 | 0.09 | 0.01 | 0.31 | 0.09 | 0.01 | 0.005 | 0.0194 | 0.038 | 0.0003 | 0.05 | 0.0003 | 0.01 | 1243 | 0.5 | 1023 | 1 | 0 | 2 | 49796 | 47 | 823
532 | 85.654 | 0.12 | 0.48 | 0.71 | 0.026 | 0.007 | 12.37 | 0.09 | 0.01 | 0.31 | 0.09 | 0.01 | 0.005 | 0.0194 | 0.038 | 0.0003 | 0.05 | 0.0003 | 0.01 | 1243 | 0.5 | 1023 | 1 | 0 | 2 | 100427 | 41 | 823
533 | 85.654 | 0.12 | 0.48 | 0.71 | 0.026 | 0.007 | 12.37 | 0.09 | 0.01 | 0.31 | 0.09 | 0.01 | 0.005 | 0.0194 | 0.038 | 0.0003 | 0.05 | 0.0003 | 0.01 | 1243 | 0.5 | 1023 | 1 | 0 | 2 | 103 | 78 | 873
534 | 85.654 | 0.12 | 0.48 | 0.71 | 0.026 | 0.007 | 12.37 | 0.09 | 0.01 | 0.31 | 0.09 | 0.01 | 0.005 | 0.0194 | 0.038 | 0.0003 | 0.05 | 0.0003 | 0.01 | 1243 | 0.5 | 1023 | 1 | 0 | 2 | 502 | 61 | 873
535 | 85.654 | 0.12 | 0.48 | 0.71 | 0.026 | 0.007 | 12.37 | 0.09 | 0.01 | 0.31 | 0.09 | 0.01 | 0.005 | 0.0194 | 0.038 | 0.0003 | 0.05 | 0.0003 | 0.01 | 1243 | 0.5 | 1023 | 1 | 0 | 2 | 1760 | 47 | 873
536 | 85.654 | 0.12 | 0.48 | 0.71 | 0.026 | 0.007 | 12.37 | 0.09 | 0.01 | 0.31 | 0.09 | 0.01 | 0.005 | 0.0194 | 0.038 | 0.0003 | 0.05 | 0.0003 | 0.01 | 1243 | 0.5 | 1023 | 1 | 0 | 2 | 4288 | 41 | 873
537 | 86.4121 | 0.12 | 0.21 | 0.66 | 0.028 | 0.003 | 11.8 | 0.13 | 0.01 | 0.41 | 0.1 | 0.01 | 0.005 | 0.0393 | 0.002 | 0.0003 | 0.05 | 0.0003 | 0.01 | 1243 | 0.5 | 1023 | 1 | 0 | 2 | 31.4 | 373 | 723
538 | 86.4121 | 0.12 | 0.21 | 0.66 | 0.028 | 0.003 | 11.8 | 0.13 | 0.01 | 0.41 | 0.1 | 0.01 | 0.005 | 0.0393 | 0.002 | 0.0003 | 0.05 | 0.0003 | 0.01 | 1243 | 0.5 | 1023 | 1 | 0 | 2 | 306 | 333 | 723
539 | 86.4121 | 0.12 | 0.21 | 0.66 | 0.028 | 0.003 | 11.8 | 0.13 | 0.01 | 0.41 | 0.1 | 0.01 | 0.005 | 0.0393 | 0.002 | 0.0003 | 0.05 | 0.0003 | 0.01 | 1243 | 0.5 | 1023 | 1 | 0 | 2 | 17623 | 294 | 723
540 | 86.4121 | 0.12 | 0.21 | 0.66 | 0.028 | 0.003 | 11.8 | 0.13 | 0.01 | 0.41 | 0.1 | 0.01 | 0.005 | 0.0393 | 0.002 | 0.0003 | 0.05 | 0.0003 | 0.01 | 1243 | 0.5 | 1023 | 1 | 0 | 2 | 34045 | 265 | 723
541 | 86.4121 | 0.12 | 0.21 | 0.66 | 0.028 | 0.003 | 11.8 | 0.13 | 0.01 | 0.41 | 0.1 | 0.01 | 0.005 | 0.0393 | 0.002 | 0.0003 | 0.05 | 0.0003 | 0.01 | 1243 | 0.5 | 1023 | 1 | 0 | 2 | 55868 | 235 | 723
542 | 86.4121 | 0.12 | 0.21 | 0.66 | 0.028 | 0.003 | 11.8 | 0.13 | 0.01 | 0.41 | 0.1 | 0.01 | 0.005 | 0.0393 | 0.002 | 0.0003 | 0.05 | 0.0003 | 0.01 | 1243 | 0.5 | 1023 | 1 | 0 | 2 | 92380 | 216 | 723
543 | 86.4121 | 0.12 | 0.21 | 0.66 | 0.028 | 0.003 | 11.8 | 0.13 | 0.01 | 0.41 | 0.1 | 0.01 | 0.005 | 0.0393 | 0.002 | 0.0003 | 0.05 | 0.0003 | 0.01 | 1243 | 0.5 | 1023 | 1 | 0 | 2 | 131 | 235 | 773
544 | 86.4121 | 0.12 | 0.21 | 0.66 | 0.028 | 0.003 | 11.8 | 0.13 | 0.01 | 0.41 | 0.1 | 0.01 | 0.005 | 0.0393 | 0.002 | 0.0003 | 0.05 | 0.0003 | 0.01 | 1243 | 0.5 | 1023 | 1 | 0 | 2 | 312 | 216 | 773
545 | 86.4121 | 0.12 | 0.21 | 0.66 | 0.028 | 0.003 | 11.8 | 0.13 | 0.01 | 0.41 | 0.1 | 0.01 | 0.005 | 0.0393 | 0.002 | 0.0003 | 0.05 | 0.0003 | 0.01 | 1243 | 0.5 | 1023 | 1 | 0 | 2 | 1229 | 196 | 773
546 | 86.4121 | 0.12 | 0.21 | 0.66 | 0.028 | 0.003 | 11.8 | 0.13 | 0.01 | 0.41 | 0.1 | 0.01 | 0.005 | 0.0393 | 0.002 | 0.0003 | 0.05 | 0.0003 | 0.01 | 1243 | 0.5 | 1023 | 1 | 0 | 2 | 3478 | 176 | 773
547 | 86.4121 | 0.12 | 0.21 | 0.66 | 0.028 | 0.003 | 11.8 | 0.13 | 0.01 | 0.41 | 0.1 | 0.01 | 0.005 | 0.0393 | 0.002 | 0.0003 | 0.05 | 0.0003 | 0.01 | 1243 | 0.5 | 1023 | 1 | 0 | 2 | 11922 | 157 | 773
548 | 86.4121 | 0.12 | 0.21 | 0.66 | 0.028 | 0.003 | 11.8 | 0.13 | 0.01 | 0.41 | 0.1 | 0.01 | 0.005 | 0.0393 | 0.002 | 0.0003 | 0.05 | 0.0003 | 0.01 | 1243 | 0.5 | 1023 | 1 | 0 | 2 | 35036 | 137 | 773
549 | 86.4121 | 0.12 | 0.21 | 0.66 | 0.028 | 0.003 | 11.8 | 0.13 | 0.01 | 0.41 | 0.1 | 0.01 | 0.005 | 0.0393 | 0.002 | 0.0003 | 0.05 | 0.0003 | 0.01 | 1243 | 0.5 | 1023 | 1 | 0 | 2 | 141691 | 118 | 773
550 | 86.4121 | 0.12 | 0.21 | 0.66 | 0.028 | 0.003 | 11.8 | 0.13 | 0.01 | 0.41 | 0.1 | 0.01 | 0.005 | 0.0393 | 0.002 | 0.0003 | 0.05 | 0.0003 | 0.01 | 1243 | 0.5 | 1023 | 1 | 0 | 2 | 169 | 157 | 823
551 | 86.4121 | 0.12 | 0.21 | 0.66 | 0.028 | 0.003 | 11.8 | 0.13 | 0.01 | 0.41 | 0.1 | 0.01 | 0.005 | 0.0393 | 0.002 | 0.0003 | 0.05 | 0.0003 | 0.01 | 1243 | 0.5 | 1023 | 1 | 0 | 2 | 551 | 137 | 823
552 | 86.4121 | 0.12 | 0.21 | 0.66 | 0.028 | 0.003 | 11.8 | 0.13 | 0.01 | 0.41 | 0.1 | 0.01 | 0.005 | 0.0393 | 0.002 | 0.0003 | 0.05 | 0.0003 | 0.01 | 1243 | 0.5 | 1023 | 1 | 0 | 2 | 2070 | 118 | 823
553 | 86.4121 | 0.12 | 0.21 | 0.66 | 0.028 | 0.003 | 11.8 | 0.13 | 0.01 | 0.41 | 0.1 | 0.01 | 0.005 | 0.0393 | 0.002 | 0.0003 | 0.05 | 0.0003 | 0.01 | 1243 | 0.5 | 1023 | 1 | 0 | 2 | 8613 | 98 | 823
554 | 86.4121 | 0.12 | 0.21 | 0.66 | 0.028 | 0.003 | 11.8 | 0.13 | 0.01 | 0.41 | 0.1 | 0.01 | 0.005 | 0.0393 | 0.002 | 0.0003 | 0.05 | 0.0003 | 0.01 | 1243 | 0.5 | 1023 | 1 | 0 | 2 | 20108 | 88 | 823
555 | 86.4121 | 0.12 | 0.21 | 0.66 | 0.028 | 0.003 | 11.8 | 0.13 | 0.01 | 0.41 | 0.1 | 0.01 | 0.005 | 0.0393 | 0.002 | 0.0003 | 0.05 | 0.0003 | 0.01 | 1243 | 0.5 | 1023 | 1 | 0 | 2 | 31310 | 78 | 823
556 | 86.4121 | 0.12 | 0.21 | 0.66 | 0.028 | 0.003 | 11.8 | 0.13 | 0.01 | 0.41 | 0.1 | 0.01 | 0.005 | 0.0393 | 0.002 | 0.0003 | 0.05 | 0.0003 | 0.01 | 1243 | 0.5 | 1023 | 1 | 0 | 2 | 167723 | 61 | 823
557 | 86.4121 | 0.12 | 0.21 | 0.66 | 0.028 | 0.003 | 11.8 | 0.13 | 0.01 | 0.41 | 0.1 | 0.01 | 0.005 | 0.0393 | 0.002 | 0.0003 | 0.05 | 0.0003 | 0.01 | 1243 | 0.5 | 1023 | 1 | 0 | 2 | 208 | 98 | 873
558 | 86.4121 | 0.12 | 0.21 | 0.66 | 0.028 | 0.003 | 11.8 | 0.13 | 0.01 | 0.41 | 0.1 | 0.01 | 0.005 | 0.0393 | 0.002 | 0.0003 | 0.05 | 0.0003 | 0.01 | 1243 | 0.5 | 1023 | 1 | 0 | 2 | 829 | 78 | 873
559 | 86.4121 | 0.12 | 0.21 | 0.66 | 0.028 | 0.003 | 11.8 | 0.13 | 0.01 | 0.41 | 0.1 | 0.01 | 0.005 | 0.0393 | 0.002 | 0.0003 | 0.05 | 0.0003 | 0.01 | 1243 | 0.5 | 1023 | 1 | 0 | 2 | 3569 | 61 | 873
560 | 86.4121 | 0.12 | 0.21 | 0.66 | 0.028 | 0.003 | 11.8 | 0.13 | 0.01 | 0.41 | 0.1 | 0.01 | 0.005 | 0.0393 | 0.002 | 0.0003 | 0.05 | 0.0003 | 0.01 | 1243 | 0.5 | 1023 | 1 | 0 | 2 | 14204 | 47 | 873
561 | 86.254 | 0.12 | 0.5 | 0.61 | 0.016 | 0.014 | 11.64 | 0.18 | 0.01 | 0.43 | 0.08 | 0.01 | 0.005 | 0.0264 | 0.044 | 0.0003 | 0.05 | 0.0003 | 0.01 | 1253 | 0.5 | 923 | 2 | 903 | 2 | 1383 | 333 | 723
562 | 86.254 | 0.12 | 0.5 | 0.61 | 0.016 | 0.014 | 11.64 | 0.18 | 0.01 | 0.43 | 0.08 | 0.01 | 0.005 | 0.0264 | 0.044 | 0.0003 | 0.05 | 0.0003 | 0.01 | 1253 | 0.5 | 923 | 2 | 903 | 2 | 8030 | 294 | 723
563 | 86.254 | 0.12 | 0.5 | 0.61 | 0.016 | 0.014 | 11.64 | 0.18 | 0.01 | 0.43 | 0.08 | 0.01 | 0.005 | 0.0264 | 0.044 | 0.0003 | 0.05 | 0.0003 | 0.01 | 1253 | 0.5 | 923 | 2 | 903 | 2 | 22824 | 265 | 723
564 | 86.254 | 0.12 | 0.5 | 0.61 | 0.016 | 0.014 | 11.64 | 0.18 | 0.01 | 0.43 | 0.08 | 0.01 | 0.005 | 0.0264 | 0.044 | 0.0003 | 0.05 | 0.0003 | 0.01 | 1253 | 0.5 | 923 | 2 | 903 | 2 | 46800 | 235 | 723
565 | 86.254 | 0.12 | 0.5 | 0.61 | 0.016 | 0.014 | 11.64 | 0.18 | 0.01 | 0.43 | 0.08 | 0.01 | 0.005 | 0.0264 | 0.044 | 0.0003 | 0.05 | 0.0003 | 0.01 | 1253 | 0.5 | 923 | 2 | 903 | 2 | 77238 | 216 | 723
566 | 86.254 | 0.12 | 0.5 | 0.61 | 0.016 | 0.014 | 11.64 | 0.18 | 0.01 | 0.43 | 0.08 | 0.01 | 0.005 | 0.0264 | 0.044 | 0.0003 | 0.05 | 0.0003 | 0.01 | 1253 | 0.5 | 923 | 2 | 903 | 2 | 337 | 265 | 773
567 | 86.254 | 0.12 | 0.5 | 0.61 | 0.016 | 0.014 | 11.64 | 0.18 | 0.01 | 0.43 | 0.08 | 0.01 | 0.005 | 0.0264 | 0.044 | 0.0003 | 0.05 | 0.0003 | 0.01 | 1253 | 0.5 | 923 | 2 | 903 | 2 | 1627 | 235 | 773
568 | 86.254 | 0.12 | 0.5 | 0.61 | 0.016 | 0.014 | 11.64 | 0.18 | 0.01 | 0.43 | 0.08 | 0.01 | 0.005 | 0.0264 | 0.044 | 0.0003 | 0.05 | 0.0003 | 0.01 | 1253 | 0.5 | 923 | 2 | 903 | 2 | 3513 | 216 | 773
569 | 86.254 | 0.12 | 0.5 | 0.61 | 0.016 | 0.014 | 11.64 | 0.18 | 0.01 | 0.43 | 0.08 | 0.01 | 0.005 | 0.0264 | 0.044 | 0.0003 | 0.05 | 0.0003 | 0.01 | 1253 | 0.5 | 923 | 2 | 903 | 2 | 7835 | 196 | 773
570 | 86.254 | 0.12 | 0.5 | 0.61 | 0.016 | 0.014 | 11.64 | 0.18 | 0.01 | 0.43 | 0.08 | 0.01 | 0.005 | 0.0264 | 0.044 | 0.0003 | 0.05 | 0.0003 | 0.01 | 1253 | 0.5 | 923 | 2 | 903 | 2 | 16160 | 176 | 773
571 | 86.254 | 0.12 | 0.5 | 0.61 | 0.016 | 0.014 | 11.64 | 0.18 | 0.01 | 0.43 | 0.08 | 0.01 | 0.005 | 0.0264 | 0.044 | 0.0003 | 0.05 | 0.0003 | 0.01 | 1253 | 0.5 | 923 | 2 | 903 | 2 | 25871 | 157 | 773
572 | 86.254 | 0.12 | 0.5 | 0.61 | 0.016 | 0.014 | 11.64 | 0.18 | 0.01 | 0.43 | 0.08 | 0.01 | 0.005 | 0.0264 | 0.044 | 0.0003 | 0.05 | 0.0003 | 0.01 | 1253 | 0.5 | 923 | 2 | 903 | 2 | 36220 | 137 | 773
573 | 86.254 | 0.12 | 0.5 | 0.61 | 0.016 | 0.014 | 11.64 | 0.18 | 0.01 | 0.43 | 0.08 | 0.01 | 0.005 | 0.0264 | 0.044 | 0.0003 | 0.05 | 0.0003 | 0.01 | 1253 | 0.5 | 923 | 2 | 903 | 2 | 70163 | 118 | 773
574 | 86.254 | 0.12 | 0.5 | 0.61 | 0.016 | 0.014 | 11.64 | 0.18 | 0.01 | 0.43 | 0.08 | 0.01 | 0.005 | 0.0264 | 0.044 | 0.0003 | 0.05 | 0.0003 | 0.01 | 1253 | 0.5 | 923 | 2 | 903 | 2 | 475 | 176 | 823
575 | 86.254 | 0.12 | 0.5 | 0.61 | 0.016 | 0.014 | 11.64 | 0.18 | 0.01 | 0.43 | 0.08 | 0.01 | 0.005 | 0.0264 | 0.044 | 0.0003 | 0.05 | 0.0003 | 0.01 | 1253 | 0.5 | 923 | 2 | 903 | 2 | 1012 | 157 | 823
576 | 86.254 | 0.12 | 0.5 | 0.61 | 0.016 | 0.014 | 11.64 | 0.18 | 0.01 | 0.43 | 0.08 | 0.01 | 0.005 | 0.0264 | 0.044 | 0.0003 | 0.05 | 0.0003 | 0.01 | 1253 | 0.5 | 923 | 2 | 903 | 2 | 2604 | 137 | 823
577 | 86.254 | 0.12 | 0.5 | 0.61 | 0.016 | 0.014 | 11.64 | 0.18 | 0.01 | 0.43 | 0.08 | 0.01 | 0.005 | 0.0264 | 0.044 | 0.0003 | 0.05 | 0.0003 | 0.01 | 1253 | 0.5 | 923 | 2 | 903 | 2 | 6239 | 118 | 823
578 | 86.254 | 0.12 | 0.5 | 0.61 | 0.016 | 0.014 | 11.64 | 0.18 | 0.01 | 0.43 | 0.08 | 0.01 | 0.005 | 0.0264 | 0.044 | 0.0003 | 0.05 | 0.0003 | 0.01 | 1253 | 0.5 | 923 | 2 | 903 | 2 | 6939 | 118 | 823
579 | 86.254 | 0.12 | 0.5 | 0.61 | 0.016 | 0.014 | 11.64 | 0.18 | 0.01 | 0.43 | 0.08 | 0.01 | 0.005 | 0.0264 | 0.044 | 0.0003 | 0.05 | 0.0003 | 0.01 | 1253 | 0.5 | 923 | 2 | 903 | 2 | 11798 | 98 | 823
580 | 86.254 | 0.12 | 0.5 | 0.61 | 0.016 | 0.014 | 11.64 | 0.18 | 0.01 | 0.43 | 0.08 | 0.01 | 0.005 | 0.0264 | 0.044 | 0.0003 | 0.05 | 0.0003 | 0.01 | 1253 | 0.5 | 923 | 2 | 903 | 2 | 15891 | 88 | 823
581 | 86.254 | 0.12 | 0.5 | 0.61 | 0.016 | 0.014 | 11.64 | 0.18 | 0.01 | 0.43 | 0.08 | 0.01 | 0.005 | 0.0264 | 0.044 | 0.0003 | 0.05 | 0.0003 | 0.01 | 1253 | 0.5 | 923 | 2 | 903 | 2 | 21484 | 78 | 823
582 | 86.254 | 0.12 | 0.5 | 0.61 | 0.016 | 0.014 | 11.64 | 0.18 | 0.01 | 0.43 | 0.08 | 0.01 | 0.005 | 0.0264 | 0.044 | 0.0003 | 0.05 | 0.0003 | 0.01 | 1253 | 0.5 | 923 | 2 | 903 | 2 | 57197 | 61 | 823
583 | 86.254 | 0.12 | 0.5 | 0.61 | 0.016 | 0.014 | 11.64 | 0.18 | 0.01 | 0.43 | 0.08 | 0.01 | 0.005 | 0.0264 | 0.044 | 0.0003 | 0.05 | 0.0003 | 0.01 | 1253 | 0.5 | 923 | 2 | 903 | 2 | 121369 | 47 | 823
584 | 86.254 | 0.12 | 0.5 | 0.61 | 0.016 | 0.014 | 11.64 | 0.18 | 0.01 | 0.43 | 0.08 | 0.01 | 0.005 | 0.0264 | 0.044 | 0.0003 | 0.05 | 0.0003 | 0.01 | 1253 | 0.5 | 923 | 2 | 903 | 2 | 171 | 118 | 873
585 | 86.254 | 0.12 | 0.5 | 0.61 | 0.016 | 0.014 | 11.64 | 0.18 | 0.01 | 0.43 | 0.08 | 0.01 | 0.005 | 0.0264 | 0.044 | 0.0003 | 0.05 | 0.0003 | 0.01 | 1253 | 0.5 | 923 | 2 | 903 | 2 | 422 | 98 | 873
586 | 86.254 | 0.12 | 0.5 | 0.61 | 0.016 | 0.014 | 11.64 | 0.18 | 0.01 | 0.43 | 0.08 | 0.01 | 0.005 | 0.0264 | 0.044 | 0.0003 | 0.05 | 0.0003 | 0.01 | 1253 | 0.5 | 923 | 2 | 903 | 2 | 1173 | 78 | 873
587 | 86.254 | 0.12 | 0.5 | 0.61 | 0.016 | 0.014 | 11.64 | 0.18 | 0.01 | 0.43 | 0.08 | 0.01 | 0.005 | 0.0264 | 0.044 | 0.0003 | 0.05 | 0.0003 | 0.01 | 1253 | 0.5 | 923 | 2 | 903 | 2 | 2460 | 61 | 873
588 | 86.254 | 0.12 | 0.5 | 0.61 | 0.016 | 0.014 | 11.64 | 0.18 | 0.01 | 0.43 | 0.08 | 0.01 | 0.005 | 0.0264 | 0.044 | 0.0003 | 0.05 | 0.0003 | 0.01 | 1253 | 0.5 | 923 | 2 | 903 | 2 | 4183 | 47 | 873
589 | 86.254 | 0.12 | 0.5 | 0.61 | 0.016 | 0.014 | 11.64 | 0.18 | 0.01 | 0.43 | 0.08 | 0.01 | 0.005 | 0.0264 | 0.044 | 0.0003 | 0.05 | 0.0003 | 0.01 | 1253 | 0.5 | 923 | 2 | 903 | 2 | 6316 | 41 | 873
590 | 86.4154 | 0.13 | 0.36 | 0.65 | 0.015 | 0.011 | 11.69 | 0.19 | 0.01 | 0.38 | 0.03 | 0.01 | 0.005 | 0.027 | 0.016 | 0.0003 | 0.05 | 0.0003 | 0.01 | 1253 | 0.5 | 913 | 2 | 903 | 2 | 192 | 373 | 723
591 | 86.4154 | 0.13 | 0.36 | 0.65 | 0.015 | 0.011 | 11.69 | 0.19 | 0.01 | 0.38 | 0.03 | 0.01 | 0.005 | 0.027 | 0.016 | 0.0003 | 0.05 | 0.0003 | 0.01 | 1253 | 0.5 | 913 | 2 | 903 | 2 | 1301 | 333 | 723
592 | 86.4154 | 0.13 | 0.36 | 0.65 | 0.015 | 0.011 | 11.69 | 0.19 | 0.01 | 0.38 | 0.03 | 0.01 | 0.005 | 0.027 | 0.016 | 0.0003 | 0.05 | 0.0003 | 0.01 | 1253 | 0.5 | 913 | 2 | 903 | 2 | 66867 | 265 | 723
593 | 86.4154 | 0.13 | 0.36 | 0.65 | 0.015 | 0.011 | 11.69 | 0.19 | 0.01 | 0.38 | 0.03 | 0.01 | 0.005 | 0.027 | 0.016 | 0.0003 | 0.05 | 0.0003 | 0.01 | 1253 | 0.5 | 913 | 2 | 903 | 2 | 192607 | 235 | 723
594 | 86.4154 | 0.13 | 0.36 | 0.65 | 0.015 | 0.011 | 11.69 | 0.19 | 0.01 | 0.38 | 0.03 | 0.01 | 0.005 | 0.027 | 0.016 | 0.0003 | 0.05 | 0.0003 | 0.01 | 1253 | 0.5 | 913 | 2 | 903 | 2 | 488 | 265 | 773
595 | 86.4154 | 0.13 | 0.36 | 0.65 | 0.015 | 0.011 | 11.69 | 0.19 | 0.01 | 0.38 | 0.03 | 0.01 | 0.005 | 0.027 | 0.016 | 0.0003 | 0.05 | 0.0003 | 0.01 | 1253 | 0.5 | 913 | 2 | 903 | 2 | 2168 | 235 | 773
596 | 86.4154 | 0.13 | 0.36 | 0.65 | 0.015 | 0.011 | 11.69 | 0.19 | 0.01 | 0.38 | 0.03 | 0.01 | 0.005 | 0.027 | 0.016 | 0.0003 | 0.05 | 0.0003 | 0.01 | 1253 | 0.5 | 913 | 2 | 903 | 2 | 5922 | 216 | 773
597 | 86.4154 | 0.13 | 0.36 | 0.65 | 0.015 | 0.011 | 11.69 | 0.19 | 0.01 | 0.38 | 0.03 | 0.01 | 0.005 | 0.027 | 0.016 | 0.0003 | 0.05 | 0.0003 | 0.01 | 1253 | 0.5 | 913 | 2 | 903 | 2 | 48837 | 176 | 773
598 | 86.4154 | 0.13 | 0.36 | 0.65 | 0.015 | 0.011 | 11.69 | 0.19 | 0.01 | 0.38 | 0.03 | 0.01 | 0.005 | 0.027 | 0.016 | 0.0003 | 0.05 | 0.0003 | 0.01 | 1253 | 0.5 | 913 | 2 | 903 | 2 | 684 | 176 | 823
599 | 86.4154 | 0.13 | 0.36 | 0.65 | 0.015 | 0.011 | 11.69 | 0.19 | 0.01 | 0.38 | 0.03 | 0.01 | 0.005 | 0.027 | 0.016 | 0.0003 | 0.05 | 0.0003 | 0.01 | 1253 | 0.5 | 913 | 2 | 903 | 2 | 1818 | 157 | 823
600 | 86.4154 | 0.13 | 0.36 | 0.65 | 0.015 | 0.011 | 11.69 | 0.19 | 0.01 | 0.38 | 0.03 | 0.01 | 0.005 | 0.027 | 0.016 | 0.0003 | 0.05 | 0.0003 | 0.01 | 1253 | 0.5 | 913 | 2 | 903 | 2 | 4868 | 137 | 823
601 | 86.4154 | 0.13 | 0.36 | 0.65 | 0.015 | 0.011 | 11.69 | 0.19 | 0.01 | 0.38 | 0.03 | 0.01 | 0.005 | 0.027 | 0.016 | 0.0003 | 0.05 | 0.0003 | 0.01 | 1253 | 0.5 | 913 | 2 | 903 | 2 | 13758 | 118 | 823
602 | 86.4154 | 0.13 | 0.36 | 0.65 | 0.015 | 0.011 | 11.69 | 0.19 | 0.01 | 0.38 | 0.03 | 0.01 | 0.005 | 0.027 | 0.016 | 0.0003 | 0.05 | 0.0003 | 0.01 | 1253 | 0.5 | 913 | 2 | 903 | 2 | 39708 | 98 | 823
603 | 86.4154 | 0.13 | 0.36 | 0.65 | 0.015 | 0.011 | 11.69 | 0.19 | 0.01 | 0.38 | 0.03 | 0.01 | 0.005 | 0.027 | 0.016 | 0.0003 | 0.05 | 0.0003 | 0.01 | 1253 | 0.5 | 913 | 2 | 903 | 2 | 68809 | 88 | 823
604 | 86.4154 | 0.13 | 0.36 | 0.65 | 0.015 | 0.011 | 11.69 | 0.19 | 0.01 | 0.38 | 0.03 | 0.01 | 0.005 | 0.027 | 0.016 | 0.0003 | 0.05 | 0.0003 | 0.01 | 1253 | 0.5 | 913 | 2 | 903 | 2 | 116766 | 78 | 823
605 | 86.4154 | 0.13 | 0.36 | 0.65 | 0.015 | 0.011 | 11.69 | 0.19 | 0.01 | 0.38 | 0.03 | 0.01 | 0.005 | 0.027 | 0.016 | 0.0003 | 0.05 | 0.0003 | 0.01 | 1253 | 0.5 | 913 | 2 | 903 | 2 | 398 | 118 | 873
606 | 86.4154 | 0.13 | 0.36 | 0.65 | 0.015 | 0.011 | 11.69 | 0.19 | 0.01 | 0.38 | 0.03 | 0.01 | 0.005 | 0.027 | 0.016 | 0.0003 | 0.05 | 0.0003 | 0.01 | 1253 | 0.5 | 913 | 2 | 903 | 2 | 1150 | 98 | 873
607 | 86.4154 | 0.13 | 0.36 | 0.65 | 0.015 | 0.011 | 11.69 | 0.19 | 0.01 | 0.38 | 0.03 | 0.01 | 0.005 | 0.027 | 0.016 | 0.0003 | 0.05 | 0.0003 | 0.01 | 1253 | 0.5 | 913 | 2 | 903 | 2 | 3894 | 78 | 873
608 | 86.4154 | 0.13 | 0.36 | 0.65 | 0.015 | 0.011 | 11.69 | 0.19 | 0.01 | 0.38 | 0.03 | 0.01 | 0.005 | 0.027 | 0.016 | 0.0003 | 0.05 | 0.0003 | 0.01 | 1253 | 0.5 | 913 | 2 | 903 | 2 | 14062 | 61 | 873
609 | 86.2121 | 0.14 | 0.28 | 0.59 | 0.018 | 0.017 | 11.92 | 0.21 | 0.01 | 0.45 | 0.04 | 0.01 | 0.005 | 0.0303 | 0.007 | 0.0003 | 0.05 | 0.0003 | 0.01 | 1253 | 0.5 | 903 | 2 | 883 | 2 | 286 | 373 | 723
610 | 86.2121 | 0.14 | 0.28 | 0.59 | 0.018 | 0.017 | 11.92 | 0.21 | 0.01 | 0.45 | 0.04 | 0.01 | 0.005 | 0.0303 | 0.007 | 0.0003 | 0.05 | 0.0003 | 0.01 | 1253 | 0.5 | 903 | 2 | 883 | 2 | 1172 | 333 | 723
611 | 86.2121 | 0.14 | 0.28 | 0.59 | 0.018 | 0.017 | 11.92 | 0.21 | 0.01 | 0.45 | 0.04 | 0.01 | 0.005 | 0.0303 | 0.007 | 0.0003 | 0.05 | 0.0003 | 0.01 | 1253 | 0.5 | 903 | 2 | 883 | 2 | 47345 | 265 | 723
612 | 86.2121 | 0.14 | 0.28 | 0.59 | 0.018 | 0.017 | 11.92 | 0.21 | 0.01 | 0.45 | 0.04 | 0.01 | 0.005 | 0.0303 | 0.007 | 0.0003 | 0.05 | 0.0003 | 0.01 | 1253 | 0.5 | 903 | 2 | 883 | 2 | 152931 | 235 | 723
613 | 86.2121 | 0.14 | 0.28 | 0.59 | 0.018 | 0.017 | 11.92 | 0.21 | 0.01 | 0.45 | 0.04 | 0.01 | 0.005 | 0.0303 | 0.007 | 0.0003 | 0.05 | 0.0003 | 0.01 | 1253 | 0.5 | 903 | 2 | 883 | 2 | 254 | 265 | 778
614 | 86.2121 | 0.14 | 0.28 | 0.59 | 0.018 | 0.017 | 11.92 | 0.21 | 0.01 | 0.45 | 0.04 | 0.01 | 0.005 | 0.0303 | 0.007 | 0.0003 | 0.05 | 0.0003 | 0.01 | 1253 | 0.5 | 903 | 2 | 883 | 2 | 1059 | 235 | 778
615 | 86.2121 | 0.14 | 0.28 | 0.59 | 0.018 | 0.017 | 11.92 | 0.21 | 0.01 | 0.45 | 0.04 | 0.01 | 0.005 | 0.0303 | 0.007 | 0.0003 | 0.05 | 0.0003 | 0.01 | 1253 | 0.5 | 903 | 2 | 883 | 2 | 2839 | 216 | 778
616 | 86.2121 | 0.14 | 0.28 | 0.59 | 0.018 | 0.017 | 11.92 | 0.21 | 0.01 | 0.45 | 0.04 | 0.01 | 0.005 | 0.0303 | 0.007 | 0.0003 | 0.05 | 0.0003 | 0.01 | 1253 | 0.5 | 903 | 2 | 883 | 2 | 7564 | 196 | 778
617 | 86.2121 | 0.14 | 0.28 | 0.59 | 0.018 | 0.017 | 11.92 | 0.21 | 0.01 | 0.45 | 0.04 | 0.01 | 0.005 | 0.0303 | 0.007 | 0.0003 | 0.05 | 0.0003 | 0.01 | 1253 | 0.5 | 903 | 2 | 883 | 2 | 20418 | 176 | 778
618 | 86.2121 | 0.14 | 0.28 | 0.59 | 0.018 | 0.017 | 11.92 | 0.21 | 0.01 | 0.45 | 0.04 | 0.01 | 0.005 | 0.0303 | 0.007 | 0.0003 | 0.05 | 0.0003 | 0.01 | 1253 | 0.5 | 903 | 2 | 883 | 2 | 58380 | 157 | 778
619 | 86.2121 | 0.14 | 0.28 | 0.59 | 0.018 | 0.017 | 11.92 | 0.21 | 0.01 | 0.45 | 0.04 | 0.01 | 0.005 | 0.0303 | 0.007 | 0.0003 | 0.05 | 0.0003 | 0.01 | 1253 | 0.5 | 903 | 2 | 883 | 2 | 319 | 176 | 823
620 | 86.2121 | 0.14 | 0.28 | 0.59 | 0.018 | 0.017 | 11.92 | 0.21 | 0.01 | 0.45 | 0.04 | 0.01 | 0.005 | 0.0303 | 0.007 | 0.0003 | 0.05 | 0.0003 | 0.01 | 1253 | 0.5 | 903 | 2 | 883 | 2 | 871 | 157 | 823
621 | 86.2121 | 0.14 | 0.28 | 0.59 | 0.018 | 0.017 | 11.92 | 0.21 | 0.01 | 0.45 | 0.04 | 0.01 | 0.005 | 0.0303 | 0.007 | 0.0003 | 0.05 | 0.0003 | 0.01 | 1253 | 0.5 | 903 | 2 | 883 | 2 | 2168 | 137 | 823
622 | 86.2121 | 0.14 | 0.28 | 0.59 | 0.018 | 0.017 | 11.92 | 0.21 | 0.01 | 0.45 | 0.04 | 0.01 | 0.005 | 0.0303 | 0.007 | 0.0003 | 0.05 | 0.0003 | 0.01 | 1253 | 0.5 | 903 | 2 | 883 | 2 | 5825 | 118 | 823
623 | 86.2121 | 0.14 | 0.28 | 0.59 | 0.018 | 0.017 | 11.92 | 0.21 | 0.01 | 0.45 | 0.04 | 0.01 | 0.005 | 0.0303 | 0.007 | 0.0003 | 0.05 | 0.0003 | 0.01 | 1253 | 0.5 | 903 | 2 | 883 | 2 | 17233 | 98 | 823
624 | 86.2121 | 0.14 | 0.28 | 0.59 | 0.018 | 0.017 | 11.92 | 0.21 | 0.01 | 0.45 | 0.04 | 0.01 | 0.005 | 0.0303 | 0.007 | 0.0003 | 0.05 | 0.0003 | 0.01 | 1253 | 0.5 | 903 | 2 | 883 | 2 | 31822 | 88 | 823
625 | 86.2121 | 0.14 | 0.28 | 0.59 | 0.018 | 0.017 | 11.92 | 0.21 | 0.01 | 0.45 | 0.04 | 0.01 | 0.005 | 0.0303 | 0.007 | 0.0003 | 0.05 | 0.0003 | 0.01 | 1253 | 0.5 | 903 | 2 | 883 | 2 | 56088 | 78 | 823
626 | 86.2121 | 0.14 | 0.28 | 0.59 | 0.018 | 0.017 | 11.92 | 0.21 | 0.01 | 0.45 | 0.04 | 0.01 | 0.005 | 0.0303 | 0.007 | 0.0003 | 0.05 | 0.0003 | 0.01 | 1253 | 0.5 | 903 | 2 | 883 | 2 | 170 | 118 | 873
627 | 86.2121 | 0.14 | 0.28 | 0.59 | 0.018 | 0.017 | 11.92 | 0.21 | 0.01 | 0.45 | 0.04 | 0.01 | 0.005 | 0.0303 | 0.007 | 0.0003 | 0.05 | 0.0003 | 0.01 | 1253 | 0.5 | 903 | 2 | 883 | 2 | 464 | 98 | 873
628 | 86.2121 | 0.14 | 0.28 | 0.59 | 0.018 | 0.017 | 11.92 | 0.21 | 0.01 | 0.45 | 0.04 | 0.01 | 0.005 | 0.0303 | 0.007 | 0.0003 | 0.05 | 0.0003 | 0.01 | 1253 | 0.5 | 903 | 2 | 883 | 2 | 1680 | 78 | 873
629 | 86.2121 | 0.14 | 0.28 | 0.59 | 0.018 | 0.017 | 11.92 | 0.21 | 0.01 | 0.45 | 0.04 | 0.01 | 0.005 | 0.0303 | 0.007 | 0.0003 | 0.05 | 0.0003 | 0.01 | 1253 | 0.5 | 903 | 2 | 883 | 2 | 5653 | 61 | 873
630 | 86.2121 | 0.14 | 0.28 | 0.59 | 0.018 | 0.017 | 11.92 | 0.21 | 0.01 | 0.45 | 0.04 | 0.01 | 0.005 | 0.0303 | 0.007 | 0.0003 | 0.05 | 0.0003 | 0.01 | 1253 | 0.5 | 903 | 2 | 883 | 2 | 21227 | 47 | 873
631 | 84.3314 | 0.2 | 0.5 | 0.59 | 0.021 | 0.007 | 11 | 1.1 | 1.07 | 0.78 | 0.09 | 0.21 | 0.005 | 0.015 | 0.03 | 0.0003 | 0.04 | 0.0003 | 0.01 | 1303 | 0.67 | 903 | 3 | 0 | 2 | 194 | 470 | 773
632 | 84.3314 | 0.2 | 0.5 | 0.59 | 0.021 | 0.007 | 11 | 1.1 | 1.07 | 0.78 | 0.09 | 0.21 | 0.005 | 0.015 | 0.03 | 0.0003 | 0.04 | 0.0003 | 0.01 | 1303 | 0.67 | 903 | 3 | 0 | 2 | 1040 | 431 | 773
633 | 84.3314 | 0.2 | 0.5 | 0.59 | 0.021 | 0.007 | 11 | 1.1 | 1.07 | 0.78 | 0.09 | 0.21 | 0.005 | 0.015 | 0.03 | 0.0003 | 0.04 | 0.0003 | 0.01 | 1303 | 0.67 | 903 | 3 | 0 | 2 | 2834 | 412 | 773
634 | 84.3314 | 0.2 | 0.5 | 0.59 | 0.021 | 0.007 | 11 | 1.1 | 1.07 | 0.78 | 0.09 | 0.21 | 0.005 | 0.015 | 0.03 | 0.0003 | 0.04 | 0.0003 | 0.01 | 1303 | 0.67 | 903 | 3 | 0 | 2 | 8075 | 372 | 773
635 | 84.3314 | 0.2 | 0.5 | 0.59 | 0.021 | 0.007 | 11 | 1.1 | 1.07 | 0.78 | 0.09 | 0.21 | 0.005 | 0.015 | 0.03 | 0.0003 | 0.04 | 0.0003 | 0.01 | 1303 | 0.67 | 903 | 3 | 0 | 2 | 12781 | 333 | 773
636 | 84.3314 | 0.2 | 0.5 | 0.59 | 0.021 | 0.007 | 11 | 1.1 | 1.07 | 0.78 | 0.09 | 0.21 | 0.005 | 0.015 | 0.03 | 0.0003 | 0.04 | 0.0003 | 0.01 | 1303 | 0.67 | 903 | 3 | 0 | 2 | 20494 | 294 | 773
637 | 84.3314 | 0.2 | 0.5 | 0.59 | 0.021 | 0.007 | 11 | 1.1 | 1.07 | 0.78 | 0.09 | 0.21 | 0.005 | 0.015 | 0.03 | 0.0003 | 0.04 | 0.0003 | 0.01 | 1303 | 0.67 | 903 | 3 | 0 | 2 | 107 | 372 | 823
638 | 84.3314 | 0.2 | 0.5 | 0.59 | 0.021 | 0.007 | 11 | 1.1 | 1.07 | 0.78 | 0.09 | 0.21 | 0.005 | 0.015 | 0.03 | 0.0003 | 0.04 | 0.0003 | 0.01 | 1303 | 0.67 | 903 | 3 | 0 | 2 | 929 | 333 | 823
639 | 84.3314 | 0.2 | 0.5 | 0.59 | 0.021 | 0.007 | 11 | 1.1 | 1.07 | 0.78 | 0.09 | 0.21 | 0.005 | 0.015 | 0.03 | 0.0003 | 0.04 | 0.0003 | 0.01 | 1303 | 0.67 | 903 | 3 | 0 | 2 | 3630 | 294 | 823
640 | 84.3314 | 0.2 | 0.5 | 0.59 | 0.021 | 0.007 | 11 | 1.1 | 1.07 | 0.78 | 0.09 | 0.21 | 0.005 | 0.015 | 0.03 | 0.0003 | 0.04 | 0.0003 | 0.01 | 1303 | 0.67 | 903 | 3 | 0 | 2 | 6966 | 265 | 823
641 | 84.3314 | 0.2 | 0.5 | 0.59 | 0.021 | 0.007 | 11 | 1.1 | 1.07 | 0.78 | 0.09 | 0.21 | 0.005 | 0.015 | 0.03 | 0.0003 | 0.04 | 0.0003 | 0.01 | 1303 | 0.67 | 903 | 3 | 0 | 2 | 11405 | 235 | 823
642 | 84.3314 | 0.2 | 0.5 | 0.59 | 0.021 | 0.007 | 11 | 1.1 | 1.07 | 0.78 | 0.09 | 0.21 | 0.005 | 0.015 | 0.03 | 0.0003 | 0.04 | 0.0003 | 0.01 | 1303 | 0.67 | 903 | 3 | 0 | 2 | 13205 | 216 | 823
643 | 84.3314 | 0.2 | 0.5 | 0.59 | 0.021 | 0.007 | 11 | 1.1 | 1.07 | 0.78 | 0.09 | 0.21 | 0.005 | 0.015 | 0.03 | 0.0003 | 0.04 | 0.0003 | 0.01 | 1303 | 0.67 | 903 | 3 | 0 | 2 | 17237 | 196 | 823
644 | 84.3314 | 0.2 | 0.5 | 0.59 | 0.021 | 0.007 | 11 | 1.1 | 1.07 | 0.78 | 0.09 | 0.21 | 0.005 | 0.015 | 0.03 | 0.0003 | 0.04 | 0.0003 | 0.01 | 1303 | 0.67 | 903 | 3 | 0 | 2 | 22062 | 177 | 823
645 | 84.3314 | 0.2 | 0.5 | 0.59 | 0.021 | 0.007 | 11 | 1.1 | 1.07 | 0.78 | 0.09 | 0.21 | 0.005 | 0.015 | 0.03 | 0.0003 | 0.04 | 0.0003 | 0.01 | 1303 | 0.67 | 903 | 3 | 0 | 2 | 47 | 294 | 873
646 | 84.3314 | 0.2 | 0.5 | 0.59 | 0.021 | 0.007 | 11 | 1.1 | 1.07 | 0.78 | 0.09 | 0.21 | 0.005 | 0.015 | 0.03 | 0.0003 | 0.04 | 0.0003 | 0.01 | 1303 | 0.67 | 903 | 3 | 0 | 2 | 690 | 216 | 873
647 | 84.3314 | 0.2 | 0.5 | 0.59 | 0.021 | 0.007 | 11 | 1.1 | 1.07 | 0.78 | 0.09 | 0.21 | 0.005 | 0.015 | 0.03 | 0.0003 | 0.04 | 0.0003 | 0.01 | 1303 | 0.67 | 903 | 3 | 0 | 2 | 2287 | 157 | 873
648 | 84.3314 | 0.2 | 0.5 | 0.59 | 0.021 | 0.007 | 11 | 1.1 | 1.07 | 0.78 | 0.09 | 0.21 | 0.005 | 0.015 | 0.03 | 0.0003 | 0.04 | 0.0003 | 0.01 | 1303 | 0.67 | 903 | 3 | 0 | 2 | 38945 | 69 | 873
649 | 84.3314 | 0.2 | 0.5 | 0.59 | 0.021 | 0.007 | 11 | 1.1 | 1.07 | 0.78 | 0.09 | 0.21 | 0.005 | 0.015 | 0.03 | 0.0003 | 0.04 | 0.0003 | 0.01 | 1303 | 0.67 | 903 | 3 | 0 | 2 | 86 | 137 | 923
650 | 84.3314 | 0.2 | 0.5 | 0.59 | 0.021 | 0.007 | 11 | 1.1 | 1.07 | 0.78 | 0.09 | 0.21 | 0.005 | 0.015 | 0.03 | 0.0003 | 0.04 | 0.0003 | 0.01 | 1303 | 0.67 | 903 | 3 | 0 | 2 | 357 | 98 | 923
651 | 84.3314 | 0.2 | 0.5 | 0.59 | 0.021 | 0.007 | 11 | 1.1 | 1.07 | 0.78 | 0.09 | 0.21 | 0.005 | 0.015 | 0.03 | 0.0003 | 0.04 | 0.0003 | 0.01 | 1303 | 0.67 | 903 | 3 | 0 | 2 | 1601 | 68 | 923
652 | 84.3314 | 0.2 | 0.5 | 0.59 | 0.021 | 0.007 | 11 | 1.1 | 1.07 | 0.78 | 0.09 | 0.21 | 0.005 | 0.015 | 0.03 | 0.0003 | 0.04 | 0.0003 | 0.01 | 1303 | 0.67 | 903 | 3 | 0 | 2 | 7507 | 47 | 923
653 | 84.2754 | 0.23 | 0.37 | 0.55 | 0.023 | 0.008 | 11.3 | 1.2 | 0.96 | 0.64 | 0.11 | 0.22 | 0.005 | 0.019 | 0.039 | 0.0003 | 0.04 | 0.0003 | 0.01 | 1303 | 0.67 | 903 | 3 | 0 | 2 | 64 | 510 | 773
654 | 84.2754 | 0.23 | 0.37 | 0.55 | 0.023 | 0.008 | 11.3 | 1.2 | 0.96 | 0.64 | 0.11 | 0.22 | 0.005 | 0.019 | 0.039 | 0.0003 | 0.04 | 0.0003 | 0.01 | 1303 | 0.67 | 903 | 3 | 0 | 2 | 340 | 470 | 773
655 | 84.2754 | 0.23 | 0.37 | 0.55 | 0.023 | 0.008 | 11.3 | 1.2 | 0.96 | 0.64 | 0.11 | 0.22 | 0.005 | 0.019 | 0.039 | 0.0003 | 0.04 | 0.0003 | 0.01 | 1303 | 0.67 | 903 | 3 | 0 | 2 | 1929 | 431 | 773
656 | 84.2754 | 0.23 | 0.37 | 0.55 | 0.023 | 0.008 | 11.3 | 1.2 | 0.96 | 0.64 | 0.11 | 0.22 | 0.005 | 0.019 | 0.039 | 0.0003 | 0.04 | 0.0003 | 0.01 | 1303 | 0.67 | 903 | 3 | 0 | 2 | 5606 | 412 | 773
657 | 84.2754 | 0.23 | 0.37 | 0.55 | 0.023 | 0.008 | 11.3 | 1.2 | 0.96 | 0.64 | 0.11 | 0.22 | 0.005 | 0.019 | 0.039 | 0.0003 | 0.04 | 0.0003 | 0.01 | 1303 | 0.67 | 903 | 3 | 0 | 2 | 15207 | 372 | 773
658 | 84.2754 | 0.23 | 0.37 | 0.55 | 0.023 | 0.008 | 11.3 | 1.2 | 0.96 | 0.64 | 0.11 | 0.22 | 0.005 | 0.019 | 0.039 | 0.0003 | 0.04 | 0.0003 | 0.01 | 1303 | 0.67 | 903 | 3 | 0 | 2 | 29695 | 333 | 773
659 | 84.2754 | 0.23 | 0.37 | 0.55 | 0.023 | 0.008 | 11.3 | 1.2 | 0.96 | 0.64 | 0.11 | 0.22 | 0.005 | 0.019 | 0.039 | 0.0003 | 0.04 | 0.0003 | 0.01 | 1303 | 0.67 | 903 | 3 | 0 | 2 | 44300 | 294 | 773
660 | 84.2754 | 0.23 | 0.37 | 0.55 | 0.023 | 0.008 | 11.3 | 1.2 | 0.96 | 0.64 | 0.11 | 0.22 | 0.005 | 0.019 | 0.039 | 0.0003 | 0.04 | 0.0003 | 0.01 | 1303 | 0.67 | 903 | 3 | 0 | 2 | 146 | 372 | 823
661 | 84.2754 | 0.23 | 0.37 | 0.55 | 0.023 | 0.008 | 11.3 | 1.2 | 0.96 | 0.64 | 0.11 | 0.22 | 0.005 | 0.019 | 0.039 | 0.0003 | 0.04 | 0.0003 | 0.01 | 1303 | 0.67 | 903 | 3 | 0 | 2 | 1018 | 333 | 823
662 | 84.2754 | 0.23 | 0.37 | 0.55 | 0.023 | 0.008 | 11.3 | 1.2 | 0.96 | 0.64 | 0.11 | 0.22 | 0.005 | 0.019 | 0.039 | 0.0003 | 0.04 | 0.0003 | 0.01 | 1303 | 0.67 | 903 | 3 | 0 | 2 | 4142 | 294 | 823
663 | 84.2754 | 0.23 | 0.37 | 0.55 | 0.023 | 0.008 | 11.3 | 1.2 | 0.96 | 0.64 | 0.11 | 0.22 | 0.005 | 0.019 | 0.039 | 0.0003 | 0.04 | 0.0003 | 0.01 | 1303 | 0.67 | 903 | 3 | 0 | 2 | 7258 | 265 | 823
664 | 84.2754 | 0.23 | 0.37 | 0.55 | 0.023 | 0.008 | 11.3 | 1.2 | 0.96 | 0.64 | 0.11 | 0.22 | 0.005 | 0.019 | 0.039 | 0.0003 | 0.04 | 0.0003 | 0.01 | 1303 | 0.67 | 903 | 3 | 0 | 2 | 12043 | 235 | 823
665 | 84.2754 | 0.23 | 0.37 | 0.55 | 0.023 | 0.008 | 11.3 | 1.2 | 0.96 | 0.64 | 0.11 | 0.22 | 0.005 | 0.019 | 0.039 | 0.0003 | 0.04 | 0.0003 | 0.01 | 1303 | 0.67 | 903 | 3 | 0 | 2 | 26681 | 196 | 823
666 | 84.2754 | 0.23 | 0.37 | 0.55 | 0.023 | 0.008 | 11.3 | 1.2 | 0.96 | 0.64 | 0.11 | 0.22 | 0.005 | 0.019 | 0.039 | 0.0003 | 0.04 | 0.0003 | 0.01 | 1303 | 0.67 | 903 | 3 | 0 | 2 | 38 | 294 | 873
667 | 84.2754 | 0.23 | 0.37 | 0.55 | 0.023 | 0.008 | 11.3 | 1.2 | 0.96 | 0.64 | 0.11 | 0.22 | 0.005 | 0.019 | 0.039 | 0.0003 | 0.04 | 0.0003 | 0.01 | 1303 | 0.67 | 903 | 3 | 0 | 2 | 542 | 216 | 873
668 | 84.2754 | 0.23 | 0.37 | 0.55 | 0.023 | 0.008 | 11.3 | 1.2 | 0.96 | 0.64 | 0.11 | 0.22 | 0.005 | 0.019 | 0.039 | 0.0003 | 0.04 | 0.0003 | 0.01 | 1303 | 0.67 | 903 | 3 | 0 | 2 | 1914 | 157 | 873
669 | 84.2754 | 0.23 | 0.37 | 0.55 | 0.023 | 0.008 | 11.3 | 1.2 | 0.96 | 0.64 | 0.11 | 0.22 | 0.005 | 0.019 | 0.039 | 0.0003 | 0.04 | 0.0003 | 0.01 | 1303 | 0.67 | 903 | 3 | 0 | 2 | 6822 | 98 | 873
670 | 84.2754 | 0.23 | 0.37 | 0.55 | 0.023 | 0.008 | 11.3 | 1.2 | 0.96 | 0.64 | 0.11 | 0.22 | 0.005 | 0.019 | 0.039 | 0.0003 | 0.04 | 0.0003 | 0.01 | 1303 | 0.67 | 903 | 3 | 0 | 2 | 17466 | 69 | 873
671 | 84.2754 | 0.23 | 0.37 | 0.55 | 0.023 | 0.008 | 11.3 | 1.2 | 0.96 | 0.64 | 0.11 | 0.22 | 0.005 | 0.019 | 0.039 | 0.0003 | 0.04 | 0.0003 | 0.01 | 1303 | 0.67 | 903 | 3 | 0 | 2 | 33552 | 61 | 873
672 | 84.2754 | 0.23 | 0.37 | 0.55 | 0.023 | 0.008 | 11.3 | 1.2 | 0.96 | 0.64 | 0.11 | 0.22 | 0.005 | 0.019 | 0.039 | 0.0003 | 0.04 | 0.0003 | 0.01 | 1303 | 0.67 | 903 | 3 | 0 | 2 | 81 | 137 | 923
673 | 84.2754 | 0.23 | 0.37 | 0.55 | 0.023 | 0.008 | 11.3 | 1.2 | 0.96 | 0.64 | 0.11 | 0.22 | 0.005 | 0.019 | 0.039 | 0.0003 | 0.04 | 0.0003 | 0.01 | 1303 | 0.67 | 903 | 3 | 0 | 2 | 380 | 98 | 923
674 | 84.2754 | 0.23 | 0.37 | 0.55 | 0.023 | 0.008 | 11.3 | 1.2 | 0.96 | 0.64 | 0.11 | 0.22 | 0.005 | 0.019 | 0.039 | 0.0003 | 0.04 | 0.0003 | 0.01 | 1303 | 0.67 | 903 | 3 | 0 | 2 | 1179 | 68 | 923
675 | 84.2754 | 0.23 | 0.37 | 0.55 | 0.023 | 0.008 | 11.3 | 1.2 | 0.96 | 0.64 | 0.11 | 0.22 | 0.005 | 0.019 | 0.039 | 0.0003 | 0.04 | 0.0003 | 0.01 | 1303 | 0.67 | 903 | 3 | 0 | 2 | 5617 | 47 | 923
676 | 83.3074 | 0.23 | 0.3 | 0.59 | 0.028 | 0.008 | 12.1 | 1.22 | 1.09 | 0.67 | 0.12 | 0.24 | 0.005 | 0.021 | 0.02 | 0.0003 | 0.04 | 0.0003 | 0.01 | 1303 | 0.67 | 903 | 3 | 0 | 2 | 121 | 510 | 773
677 | 83.3074 | 0.23 | 0.3 | 0.59 | 0.028 | 0.008 | 12.1 | 1.22 | 1.09 | 0.67 | 0.12 | 0.24 | 0.005 | 0.021 | 0.02 | 0.0003 | 0.04 | 0.0003 | 0.01 | 1303 | 0.67 | 903 | 3 | 0 | 2 | 870 | 470 | 773
678 | 83.3074 | 0.23 | 0.3 | 0.59 | 0.028 | 0.008 | 12.1 | 1.22 | 1.09 | 0.67 | 0.12 | 0.24 | 0.005 | 0.021 | 0.02 | 0.0003 | 0.04 | 0.0003 | 0.01 | 1303 | 0.67 | 903 | 3 | 0 | 2 | 5105 | 431 | 773
679 | 83.3074 | 0.23 | 0.3 | 0.59 | 0.028 | 0.008 | 12.1 | 1.22 | 1.09 | 0.67 | 0.12 | 0.24 | 0.005 | 0.021 | 0.02 | 0.0003 | 0.04 | 0.0003 | 0.01 | 1303 | 0.67 | 903 | 3 | 0 | 2 | 10679 | 412 | 773
680 | 83.3074 | 0.23 | 0.3 | 0.59 | 0.028 | 0.008 | 12.1 | 1.22 | 1.09 | 0.67 | 0.12 | 0.24 | 0.005 | 0.021 | 0.02 | 0.0003 | 0.04 | 0.0003 | 0.01 | 1303 | 0.67 | 903 | 3 | 0 | 2 | 28403 | 372 | 773
681 | 83.3074 | 0.23 | 0.3 | 0.59 | 0.028 | 0.008 | 12.1 | 1.22 | 1.09 | 0.67 | 0.12 | 0.24 | 0.005 | 0.021 | 0.02 | 0.0003 | 0.04 | 0.0003 | 0.01 | 1303 | 0.67 | 903 | 3 | 0 | 2 | 45635 | 333 | 773
682 | 83.3074 | 0.23 | 0.3 | 0.59 | 0.028 | 0.008 | 12.1 | 1.22 | 1.09 | 0.67 | 0.12 | 0.24 | 0.005 | 0.021 | 0.02 | 0.0003 | 0.04 | 0.0003 | 0.01 | 1303 | 0.67 | 903 | 3 | 0 | 2 | 62733 | 294 | 773
683 | 83.3074 | 0.23 | 0.3 | 0.59 | 0.028 | 0.008 | 12.1 | 1.22 | 1.09 | 0.67 | 0.12 | 0.24 | 0.005 | 0.021 | 0.02 | 0.0003 | 0.04 | 0.0003 | 0.01 | 1303 | 0.67 | 903 | 3 | 0 | 2 | 421 | 372 | 823
684 | 83.3074 | 0.23 | 0.3 | 0.59 | 0.028 | 0.008 | 12.1 | 1.22 | 1.09 | 0.67 | 0.12 | 0.24 | 0.005 | 0.021 | 0.02 | 0.0003 | 0.04 | 0.0003 | 0.01 | 1303 | 0.67 | 903 | 3 | 0 | 2 | 2109 | 333 | 823
685 | 83.3074 | 0.23 | 0.3 | 0.59 | 0.028 | 0.008 | 12.1 | 1.22 | 1.09 | 0.67 | 0.12 | 0.24 | 0.005 | 0.021 | 0.02 | 0.0003 | 0.04 | 0.0003 | 0.01 | 1303 | 0.67 | 903 | 3 | 0 | 2 | 6426 | 294 | 823
686 | 83.3074 | 0.23 | 0.3 | 0.59 | 0.028 | 0.008 | 12.1 | 1.22 | 1.09 | 0.67 | 0.12 | 0.24 | 0.005 | 0.021 | 0.02 | 0.0003 | 0.04 | 0.0003 | 0.01 | 1303 | 0.67 | 903 | 3 | 0 | 2 | 11431 | 265 | 823
687 | 83.3074 | 0.23 | 0.3 | 0.59 | 0.028 | 0.008 | 12.1 | 1.22 | 1.09 | 0.67 | 0.12 | 0.24 | 0.005 | 0.021 | 0.02 | 0.0003 | 0.04 | 0.0003 | 0.01 | 1303 | 0.67 | 903 | 3 | 0 | 2 | 21534 | 235 | 823
688 | 83.3074 | 0.23 | 0.3 | 0.59 | 0.028 | 0.008 | 12.1 | 1.22 | 1.09 | 0.67 | 0.12 | 0.24 | 0.005 | 0.021 | 0.02 | 0.0003 | 0.04 | 0.0003 | 0.01 | 1303 | 0.67 | 903 | 3 | 0 | 2 | 28634 | 216 | 823
689 | 83.3074 | 0.23 | 0.3 | 0.59 | 0.028 | 0.008 | 12.1 | 1.22 | 1.09 | 0.67 | 0.12 | 0.24 | 0.005 | 0.021 | 0.02 | 0.0003 | 0.04 | 0.0003 | 0.01 | 1303 | 0.67 | 903 | 3 | 0 | 2 | 87 | 294 | 873
690 | 83.3074 | 0.23 | 0.3 | 0.59 | 0.028 | 0.008 | 12.1 | 1.22 | 1.09 | 0.67 | 0.12 | 0.24 | 0.005 | 0.021 | 0.02 | 0.0003 | 0.04 | 0.0003 | 0.01 | 1303 | 0.67 | 903 | 3 | 0 | 2 | 983 | 216 | 873
691 | 83.3074 | 0.23 | 0.3 | 0.59 | 0.028 | 0.008 | 12.1 | 1.22 | 1.09 | 0.67 | 0.12 | 0.24 | 0.005 | 0.021 | 0.02 | 0.0003 | 0.04 | 0.0003 | 0.01 | 1303 | 0.67 | 903 | 3 | 0 | 2 | 3191 | 157 | 873
692 | 83.3074 | 0.23 | 0.3 | 0.59 | 0.028 | 0.008 | 12.1 | 1.22 | 1.09 | 0.67 | 0.12 | 0.24 | 0.005 | 0.021 | 0.02 | 0.0003 | 0.04 | 0.0003 | 0.01 | 1303 | 0.67 | 903 | 3 | 0 | 2 | 12257 | 98 | 873
693 | 83.3074 | 0.23 | 0.3 | 0.59 | 0.028 | 0.008 | 12.1 | 1.22 | 1.09 | 0.67 | 0.12 | 0.24 | 0.005 | 0.021 | 0.02 | 0.0003 | 0.04 | 0.0003 | 0.01 | 1303 | 0.67 | 903 | 3 | 0 | 2 | 46545 | 69 | 873
694 | 83.3074 | 0.23 | 0.3 | 0.59 | 0.028 | 0.008 | 12.1 | 1.22 | 1.09 | 0.67 | 0.12 | 0.24 | 0.005 | 0.021 | 0.02 | 0.0003 | 0.04 | 0.0003 | 0.01 | 1303 | 0.67 | 903 | 3 | 0 | 2 | 103 | 137 | 923
695 | 83.3074 | 0.23 | 0.3 | 0.59 | 0.028 | 0.008 | 12.1 | 1.22 | 1.09 | 0.67 | 0.12 | 0.24 | 0.005 | 0.021 | 0.02 | 0.0003 | 0.04 | 0.0003 | 0.01 | 1303 | 0.67 | 903 | 3 | 0 | 2 | 514 | 98 | 923
696 | 83.3074 | 0.23 | 0.3 | 0.59 | 0.028 | 0.008 | 12.1 | 1.22 | 1.09 | 0.67 | 0.12 | 0.24 | 0.005 | 0.021 | 0.02 | 0.0003 | 0.04 | 0.0003 | 0.01 | 1303 | 0.67 | 903 | 3 | 0 | 2 | 1929 | 68 | 923
697 | 83.3074 | 0.23 | 0.3 | 0.59 | 0.028 | 0.008 | 12.1 | 1.22 | 1.09 | 0.67 | 0.12 | 0.24 | 0.005 | 0.021 | 0.02 | 0.0003 | 0.04 | 0.0003 | 0.01 | 1303 | 0.67 | 903 | 3 | 0 | 2 | 6402 | 47 | 923
698 | 83.7774 | 0.19 | 0.33 | 0.87 | 0.029 | 0.011 | 11.4 | 0.91 | 1.07 | 0.9 | 0.11 | 0.24 | 0.005 | 0.02 | 0.007 | 0.0003 | 0.12 | 0.0003 | 0.01 | 1303 | 1 | 903 | 2 | 0 | 2 | 56 | 510 | 773
699 | 83.7774 | 0.19 | 0.33 | 0.87 | 0.029 | 0.011 | 11.4 | 0.91 | 1.07 | 0.9 | 0.11 | 0.24 | 0.005 | 0.02 | 0.007 | 0.0003 | 0.12 | 0.0003 | 0.01 | 1303 | 1 | 903 | 2 | 0 | 2 | 384 | 470 | 773
700 | 83.7774 | 0.19 | 0.33 | 0.87 | 0.029 | 0.011 | 11.4 | 0.91 | 1.07 | 0.9 | 0.11 | 0.24 | 0.005 | 0.02 | 0.007 | 0.0003 | 0.12 | 0.0003 | 0.01 | 1303 | 1 | 903 | 2 | 0 | 2 | 2888 | 431 | 773
701 | 83.7774 | 0.19 | 0.33 | 0.87 | 0.029 | 0.011 | 11.4 | 0.91 | 1.07 | 0.9 | 0.11 | 0.24 | 0.005 | 0.02 | 0.007 | 0.0003 | 0.12 | 0.0003 | 0.01 | 1303 | 1 | 903 | 2 | 0 | 2 | 6040 | 412 | 773
702 | 83.7774 | 0.19 | 0.33 | 0.87 | 0.029 | 0.011 | 11.4 | 0.91 | 1.07 | 0.9 | 0.11 | 0.24 | 0.005 | 0.02 | 0.007 | 0.0003 | 0.12 | 0.0003 | 0.01 | 1303 | 1 | 903 | 2 | 0 | 2 | 18346 | 372 | 773
703 | 83.7774 | 0.19 | 0.33 | 0.87 | 0.029 | 0.011 | 11.4 | 0.91 | 1.07 | 0.9 | 0.11 | 0.24 | 0.005 | 0.02 | 0.007 | 0.0003 | 0.12 | 0.0003 | 0.01 | 1303 | 1 | 903 | 2 | 0 | 2 | 29333 | 333 | 773
704 | 83.7774 | 0.19 | 0.33 | 0.87 | 0.029 | 0.011 | 11.4 | 0.91 | 1.07 | 0.9 | 0.11 | 0.24 | 0.005 | 0.02 | 0.007 | 0.0003 | 0.12 | 0.0003 | 0.01 | 1303 | 1 | 903 | 2 | 0 | 2 | 42342 | 294 | 773
705 | 83.7774 | 0.19 | 0.33 | 0.87 | 0.029 | 0.011 | 11.4 | 0.91 | 1.07 | 0.9 | 0.11 | 0.24 | 0.005 | 0.02 | 0.007 | 0.0003 | 0.12 | 0.0003 | 0.01 | 1303 | 1 | 903 | 2 | 0 | 2 | 216 | 372 | 823
706 | 83.7774 | 0.19 | 0.33 | 0.87 | 0.029 | 0.011 | 11.4 | 0.91 | 1.07 | 0.9 | 0.11 | 0.24 | 0.005 | 0.02 | 0.007 | 0.0003 | 0.12 | 0.0003 | 0.01 | 1303 | 1 | 903 | 2 | 0 | 2 | 1786 | 333 | 823
707 | 83.7774 | 0.19 | 0.33 | 0.87 | 0.029 | 0.011 | 11.4 | 0.91 | 1.07 | 0.9 | 0.11 | 0.24 | 0.005 | 0.02 | 0.007 | 0.0003 | 0.12 | 0.0003 | 0.01 | 1303 | 1 | 903 | 2 | 0 | 2 | 6137 | 294 | 823
708 | 83.7774 | 0.19 | 0.33 | 0.87 | 0.029 | 0.011 | 11.4 | 0.91 | 1.07 | 0.9 | 0.11 | 0.24 | 0.005 | 0.02 | 0.007 | 0.0003 | 0.12 | 0.0003 | 0.01 | 1303 | 1 | 903 | 2 | 0 | 2 | 11718 | 265 | 823
709 | 83.7774 | 0.19 | 0.33 | 0.87 | 0.029 | 0.011 | 11.4 | 0.91 | 1.07 | 0.9 | 0.11 | 0.24 | 0.005 | 0.02 | 0.007 | 0.0003 | 0.12 | 0.0003 | 0.01 | 1303 | 1 | 903 | 2 | 0 | 2 | 19821 | 235 | 823
710 | 83.7774 | 0.19 | 0.33 | 0.87 | 0.029 | 0.011 | 11.4 | 0.91 | 1.07 | 0.9 | 0.11 | 0.24 | 0.005 | 0.02 | 0.007 | 0.0003 | 0.12 | 0.0003 | 0.01 | 1303 | 1 | 903 | 2 | 0 | 2 | 28827 | 216 | 823
711 | 83.7774 | 0.19 | 0.33 | 0.87 | 0.029 | 0.011 | 11.4 | 0.91 | 1.07 | 0.9 | 0.11 | 0.24 | 0.005 | 0.02 | 0.007 | 0.0003 | 0.12 | 0.0003 | 0.01 | 1303 | 1 | 903 | 2 | 0 | 2 | 43229 | 196 | 823
712 | 83.7774 | 0.19 | 0.33 | 0.87 | 0.029 | 0.011 | 11.4 | 0.91 | 1.07 | 0.9 | 0.11 | 0.24 | 0.005 | 0.02 | 0.007 | 0.0003 | 0.12 | 0.0003 | 0.01 | 1303 | 1 | 903 | 2 | 0 | 2 | 51 | 294 | 873
713 | 83.7774 | 0.19 | 0.33 | 0.87 | 0.029 | 0.011 | 11.4 | 0.91 | 1.07 | 0.9 | 0.11 | 0.24 | 0.005 | 0.02 | 0.007 | 0.0003 | 0.12 | 0.0003 | 0.01 | 1303 | 1 | 903 | 2 | 0 | 2 | 656 | 216 | 873
714 | 83.7774 | 0.19 | 0.33 | 0.87 | 0.029 | 0.011 | 11.4 | 0.91 | 1.07 | 0.9 | 0.11 | 0.24 | 0.005 | 0.02 | 0.007 | 0.0003 | 0.12 | 0.0003 | 0.01 | 1303 | 1 | 903 | 2 | 0 | 2 | 2640 | 157 | 873
715 | 83.7774 | 0.19 | 0.33 | 0.87 | 0.029 | 0.011 | 11.4 | 0.91 | 1.07 | 0.9 | 0.11 | 0.24 | 0.005 | 0.02 | 0.007 | 0.0003 | 0.12 | 0.0003 | 0.01 | 1303 | 1 | 903 | 2 | 0 | 2 | 18408 | 98 | 873
716 | 83.7774 | 0.19 | 0.33 | 0.87 | 0.029 | 0.011 | 11.4 | 0.91 | 1.07 | 0.9 | 0.11 | 0.24 | 0.005 | 0.02 | 0.007 | 0.0003 | 0.12 | 0.0003 | 0.01 | 1303 | 1 | 903 | 2 | 0 | 2 | 54109 | 78 | 873
717 | 83.7774 | 0.19 | 0.33 | 0.87 | 0.029 | 0.011 | 11.4 | 0.91 | 1.07 | 0.9 | 0.11 | 0.24 | 0.005 | 0.02 | 0.007 | 0.0003 | 0.12 | 0.0003 | 0.01 | 1303 | 1 | 903 | 2 | 0 | 2 | 94 | 137 | 923
718 | 83.7774 | 0.19 | 0.33 | 0.87 | 0.029 | 0.011 | 11.4 | 0.91 | 1.07 | 0.9 | 0.11 | 0.24 | 0.005 | 0.02 | 0.007 | 0.0003 | 0.12 | 0.0003 | 0.01 | 1303 | 1 | 903 | 2 | 0 | 2 | 581 | 98 | 923
719 | 83.7774 | 0.19 | 0.33 | 0.87 | 0.029 | 0.011 | 11.4 | 0.91 | 1.07 | 0.9 | 0.11 | 0.24 | 0.005 | 0.02 | 0.007 | 0.0003 | 0.12 | 0.0003 | 0.01 | 1303 | 1 | 903 | 2 | 0 | 2 | 2867 | 68 | 923
720 | 83.7774 | 0.19 | 0.33 | 0.87 | 0.029 | 0.011 | 11.4 | 0.91 | 1.07 | 0.9 | 0.11 | 0.24 | 0.005 | 0.02 | 0.007 | 0.0003 | 0.12 | 0.0003 | 0.01 | 1303 | 1 | 903 | 2 | 0 | 2 | 16783 | 47 | 923
721 | 82.9164 | 0.21 | 0.53 | 0.8 | 0.029 | 0.009 | 12.3 | 0.94 | 1.1 | 0.68 | 0.14 | 0.23 | 0.005 | 0.02 | 0.04 | 0.0003 | 0.04 | 0.0003 | 0.01 | 1303 | 1 | 903 | 2 | 0 | 2 | 67 | 510 | 773
722 | 82.9164 | 0.21 | 0.53 | 0.8 | 0.029 | 0.009 | 12.3 | 0.94 | 1.1 | 0.68 | 0.14 | 0.23 | 0.005 | 0.02 | 0.04 | 0.0003 | 0.04 | 0.0003 | 0.01 | 1303 | 1 | 903 | 2 | 0 | 2 | 567 | 470 | 773
723 | 82.9164 | 0.21 | 0.53 | 0.8 | 0.029 | 0.009 | 12.3 | 0.94 | 1.1 | 0.68 | 0.14 | 0.23 | 0.005 | 0.02 | 0.04 | 0.0003 | 0.04 | 0.0003 | 0.01 | 1303 | 1 | 903 | 2 | 0 | 2 | 3365 | 431 | 773
724 | 82.9164 | 0.21 | 0.53 | 0.8 | 0.029 | 0.009 | 12.3 | 0.94 | 1.1 | 0.68 | 0.14 | 0.23 | 0.005 | 0.02 | 0.04 | 0.0003 | 0.04 | 0.0003 | 0.01 | 1303 | 1 | 903 | 2 | 0 | 2 | 6718 | 412 | 773
725 | 82.9164 | 0.21 | 0.53 | 0.8 | 0.029 | 0.009 | 12.3 | 0.94 | 1.1 | 0.68 | 0.14 | 0.23 | 0.005 | 0.02 | 0.04 | 0.0003 | 0.04 | 0.0003 | 0.01 | 1303 | 1 | 903 | 2 | 0 | 2 | 16586 | 372 | 773
726 | 82.9164 | 0.21 | 0.53 | 0.8 | 0.029 | 0.009 | 12.3 | 0.94 | 1.1 | 0.68 | 0.14 | 0.23 | 0.005 | 0.02 | 0.04 | 0.0003 | 0.04 | 0.0003 | 0.01 | 1303 | 1 | 903 | 2 | 0 | 2 | 24678 | 333 | 773
727 | 82.9164 | 0.21 | 0.53 | 0.8 | 0.029 | 0.009 | 12.3 | 0.94 | 1.1 | 0.68 | 0.14 | 0.23 | 0.005 | 0.02 | 0.04 | 0.0003 | 0.04 | 0.0003 | 0.01 | 1303 | 1 | 903 | 2 | 0 | 2 | 34905 | 294 | 773
728 | 82.9164 | 0.21 | 0.53 | 0.8 | 0.029 | 0.009 | 12.3 | 0.94 | 1.1 | 0.68 | 0.14 | 0.23 | 0.005 | 0.02 | 0.04 | 0.0003 | 0.04 | 0.0003 | 0.01 | 1303 | 1 | 903 | 2 | 0 | 2 | 470 | 372 | 823
729 | 82.9164 | 0.21 | 0.53 | 0.8 | 0.029 | 0.009 | 12.3 | 0.94 | 1.1 | 0.68 | 0.14 | 0.23 | 0.005 | 0.02 | 0.04 | 0.0003 | 0.04 | 0.0003 | 0.01 | 1303 | 1 | 903 | 2 | 0 | 2 | 1960 | 333 | 823
730 | 82.9164 | 0.21 | 0.53 | 0.8 | 0.029 | 0.009 | 12.3 | 0.94 | 1.1 | 0.68 | 0.14 | 0.23 | 0.005 | 0.02 | 0.04 | 0.0003 | 0.04 | 0.0003 | 0.01 | 1303 | 1 | 903 | 2 | 0 | 2 | 6190 | 294 | 823
731 | 82.9164 | 0.21 | 0.53 | 0.8 | 0.029 | 0.009 | 12.3 | 0.94 | 1.1 | 0.68 | 0.14 | 0.23 | 0.005 | 0.02 | 0.04 | 0.0003 | 0.04 | 0.0003 | 0.01 | 1303 | 1 | 903 | 2 | 0 | 2 | 34296 | 196 | 823
732 | 82.9164 | 0.21 | 0.53 | 0.8 | 0.029 | 0.009 | 12.3 | 0.94 | 1.1 | 0.68 | 0.14 | 0.23 | 0.005 | 0.02 | 0.04 | 0.0003 | 0.04 | 0.0003 | 0.01 | 1303 | 1 | 903 | 2 | 0 | 2 | 64 | 294 | 873
733 | 82.9164 | 0.21 | 0.53 | 0.8 | 0.029 | 0.009 | 12.3 | 0.94 | 1.1 | 0.68 | 0.14 | 0.23 | 0.005 | 0.02 | 0.04 | 0.0003 | 0.04 | 0.0003 | 0.01 | 1303 | 1 | 903 | 2 | 0 | 2 | 2880 | 157 | 873
734 | 82.9164 | 0.21 | 0.53 | 0.8 | 0.029 | 0.009 | 12.3 | 0.94 | 1.1 | 0.68 | 0.14 | 0.23 | 0.005 | 0.02 | 0.04 | 0.0003 | 0.04 | 0.0003 | 0.01 | 1303 | 1 | 903 | 2 | 0 | 2 | 10078 | 98 | 873
735 | 82.9164 | 0.21 | 0.53 | 0.8 | 0.029 | 0.009 | 12.3 | 0.94 | 1.1 | 0.68 | 0.14 | 0.23 | 0.005 | 0.02 | 0.04 | 0.0003 | 0.04 | 0.0003 | 0.01 | 1303 | 1 | 903 | 2 | 0 | 2 | 18561 | 69 | 873
736 | 82.9164 | 0.21 | 0.53 | 0.8 | 0.029 | 0.009 | 12.3 | 0.94 | 1.1 | 0.68 | 0.14 | 0.23 | 0.005 | 0.02 | 0.04 | 0.0003 | 0.04 | 0.0003 | 0.01 | 1303 | 1 | 903 | 2 | 0 | 2 | 26602 | 61 | 873
737 | 82.9164 | 0.21 | 0.53 | 0.8 | 0.029 | 0.009 | 12.3 | 0.94 | 1.1 | 0.68 | 0.14 | 0.23 | 0.005 | 0.02 | 0.04 | 0.0003 | 0.04 | 0.0003 | 0.01 | 1303 | 1 | 903 | 2 | 0 | 2 | 155 | 137 | 923
738 | 82.9164 | 0.21 | 0.53 | 0.8 | 0.029 | 0.009 | 12.3 | 0.94 | 1.1 | 0.68 | 0.14 | 0.23 | 0.005 | 0.02 | 0.04 | 0.0003 | 0.04 | 0.0003 | 0.01 | 1303 | 1 | 903 | 2 | 0 | 2 | 562 | 98 | 923
739 | 82.9164 | 0.21 | 0.53 | 0.8 | 0.029 | 0.009 | 12.3 | 0.94 | 1.1 | 0.68 | 0.14 | 0.23 | 0.005 | 0.02 | 0.04 | 0.0003 | 0.04 | 0.0003 | 0.01 | 1303 | 1 | 903 | 2 | 0 | 2 | 1412 | 68 | 923
740 | 82.9164 | 0.21 | 0.53 | 0.8 | 0.029 | 0.009 | 12.3 | 0.94 | 1.1 | 0.68 | 0.14 | 0.23 | 0.005 | 0.02 | 0.04 | 0.0003 | 0.04 | 0.0003 | 0.01 | 1303 | 1 | 903 | 2 | 0 | 2 | 4428 | 47 | 923
741 | 82.7654 | 0.21 | 0.41 | 0.6 | 0.026 | 0.009 | 12.9 | 0.93 | 0.93 | 0.67 | 0.13 | 0.21 | 0.005 | 0.021 | 0.023 | 0.0003 | 0.15 | 0.0003 | 0.01 | 1303 | 1 | 903 | 2 | 0 | 2 | 74 | 510 | 773
742 | 82.7654 | 0.21 | 0.41 | 0.6 | 0.026 | 0.009 | 12.9 | 0.93 | 0.93 | 0.67 | 0.13 | 0.21 | 0.005 | 0.021 | 0.023 | 0.0003 | 0.15 | 0.0003 | 0.01 | 1303 | 1 | 903 | 2 | 0 | 2 | 708 | 470 | 773
743 | 82.7654 | 0.21 | 0.41 | 0.6 | 0.026 | 0.009 | 12.9 | 0.93 | 0.93 | 0.67 | 0.13 | 0.21 | 0.005 | 0.021 | 0.023 | 0.0003 | 0.15 | 0.0003 | 0.01 | 1303 | 1 | 903 | 2 | 0 | 2 | 4467 | 431 | 773
744 | 82.7654 | 0.21 | 0.41 | 0.6 | 0.026 | 0.009 | 12.9 | 0.93 | 0.93 | 0.67 | 0.13 | 0.21 | 0.005 | 0.021 | 0.023 | 0.0003 | 0.15 | 0.0003 | 0.01 | 1303 | 1 | 903 | 2 | 0 | 2 | 8368 | 412 | 773
745 | 82.7654 | 0.21 | 0.41 | 0.6 | 0.026 | 0.009 | 12.9 | 0.93 | 0.93 | 0.67 | 0.13 | 0.21 | 0.005 | 0.021 | 0.023 | 0.0003 | 0.15 | 0.0003 | 0.01 | 1303 | 1 | 903 | 2 | 0 | 2 | 15810 | 372 | 773
746 | 82.7654 | 0.21 | 0.41 | 0.6 | 0.026 | 0.009 | 12.9 | 0.93 | 0.93 | 0.67 | 0.13 | 0.21 | 0.005 | 0.021 | 0.023 | 0.0003 | 0.15 | 0.0003 | 0.01 | 1303 | 1 | 903 | 2 | 0 | 2 | 24462 | 333 | 773
747 | 82.7654 | 0.21 | 0.41 | 0.6 | 0.026 | 0.009 | 12.9 | 0.93 | 0.93 | 0.67 | 0.13 | 0.21 | 0.005 | 0.021 | 0.023 | 0.0003 | 0.15 | 0.0003 | 0.01 | 1303 | 1 | 903 | 2 | 0 | 2 | 34447 | 294 | 773
748 | 82.7654 | 0.21 | 0.41 | 0.6 | 0.026 | 0.009 | 12.9 | 0.93 | 0.93 | 0.67 | 0.13 | 0.21 | 0.005 | 0.021 | 0.023 | 0.0003 | 0.15 | 0.0003 | 0.01 | 1303 | 1 | 903 | 2 | 0 | 2 | 416 | 372 | 823
749 | 82.7654 | 0.21 | 0.41 | 0.6 | 0.026 | 0.009 | 12.9 | 0.93 | 0.93 | 0.67 | 0.13 | 0.21 | 0.005 | 0.021 | 0.023 | 0.0003 | 0.15 | 0.0003 | 0.01 | 1303 | 1 | 903 | 2 | 0 | 2 | 2479 | 333 | 823
750 | 82.7654 | 0.21 | 0.41 | 0.6 | 0.026 | 0.009 | 12.9 | 0.93 | 0.93 | 0.67 | 0.13 | 0.21 | 0.005 | 0.021 | 0.023 | 0.0003 | 0.15 | 0.0003 | 0.01 | 1303 | 1 | 903 | 2 | 0 | 2 | 7032 | 294 | 823
751 | 82.7654 | 0.21 | 0.41 | 0.6 | 0.026 | 0.009 | 12.9 | 0.93 | 0.93 | 0.67 | 0.13 | 0.21 | 0.005 | 0.021 | 0.023 | 0.0003 | 0.15 | 0.0003 | 0.01 | 1303 | 1 | 903 | 2 | 0 | 2 | 45683 | 177 | 823
752 | 82.7654 | 0.21 | 0.41 | 0.6 | 0.026 | 0.009 | 12.9 | 0.93 | 0.93 | 0.67 | 0.13 | 0.21 | 0.005 | 0.021 | 0.023 | 0.0003 | 0.15 | 0.0003 | 0.01 | 1303 | 1 | 903 | 2 | 0 | 2 | 104 | 294 | 873
753 | 82.7654 | 0.21 | 0.41 | 0.6 | 0.026 | 0.009 | 12.9 | 0.93 | 0.93 | 0.67 | 0.13 | 0.21 | 0.005 | 0.021 | 0.023 | 0.0003 | 0.15 | 0.0003 | 0.01 | 1303 | 1 | 903 | 2 | 0 | 2 | 9382 | 98 | 873
754 | 82.7654 | 0.21 | 0.41 | 0.6 | 0.026 | 0.009 | 12.9 | 0.93 | 0.93 | 0.67 | 0.13 | 0.21 | 0.005 | 0.021 | 0.023 | 0.0003 | 0.15 | 0.0003 | 0.01 | 1303 | 1 | 903 | 2 | 0 | 2 | 17090 | 69 | 873
755 | 82.7654 | 0.21 | 0.41 | 0.6 | 0.026 | 0.009 | 12.9 | 0.93 | 0.93 | 0.67 | 0.13 | 0.21 | 0.005 | 0.021 | 0.023 | 0.0003 | 0.15 | 0.0003 | 0.01 | 1303 | 1 | 903 | 2 | 0 | 2 | 25759 | 61 | 873
756 | 82.7654 | 0.21 | 0.41 | 0.6 | 0.026 | 0.009 | 12.9 | 0.93 | 0.93 | 0.67 | 0.13 | 0.21 | 0.005 | 0.021 | 0.023 | 0.0003 | 0.15 | 0.0003 | 0.01 | 1303 | 1 | 903 | 2 | 0 | 2 | 151 | 137 | 923
757 | 82.7654 | 0.21 | 0.41 | 0.6 | 0.026 | 0.009 | 12.9 | 0.93 | 0.93 | 0.67 | 0.13 | 0.21 | 0.005 | 0.021 | 0.023 | 0.0003 | 0.15 | 0.0003 | 0.01 | 1303 | 1 | 903 | 2 | 0 | 2 | 551 | 98 | 923
758 | 82.7654 | 0.21 | 0.41 | 0.6 | 0.026 | 0.009 | 12.9 | 0.93 | 0.93 | 0.67 | 0.13 | 0.21 | 0.005 | 0.021 | 0.023 | 0.0003 | 0.15 | 0.0003 | 0.01 | 1303 | 1 | 903 | 2 | 0 | 2 | 1380 | 68 | 923
759 | 82.7654 | 0.21 | 0.41 | 0.6 | 0.026 | 0.009 | 12.9 | 0.93 | 0.93 | 0.67 | 0.13 | 0.21 | 0.005 | 0.021 | 0.023 | 0.0003 | 0.15 | 0.0003 | 0.01 | 1303 | 1 | 903 | 2 | 0 | 2 | 4207 | 47 | 923
760 | 88.5534 | 0.09 | 0.45 | 0.45 | 0.021 | 0.014 | 9.15 | 0.93 | 0.01 | 0.12 | 0.06 | 0.01 | 0.005 | 0.017 | 0.009 | 0.0003 | 0.1 | 0.0003 | 0.01 | 1173 | 0.66 | 1003 | 1.5 | 0 | 2 | 265 | 157 | 823
761 | 88.5534 | 0.09 | 0.45 | 0.45 | 0.021 | 0.014 | 9.15 | 0.93 | 0.01 | 0.12 | 0.06 | 0.01 | 0.005 | 0.017 | 0.009 | 0.0003 | 0.1 | 0.0003 | 0.01 | 1173 | 0.66 | 1003 | 1.5 | 0 | 2 | 761 | 137 | 823
762 | 88.5534 | 0.09 | 0.45 | 0.45 | 0.021 | 0.014 | 9.15 | 0.93 | 0.01 | 0.12 | 0.06 | 0.01 | 0.005 | 0.017 | 0.009 | 0.0003 | 0.1 | 0.0003 | 0.01 | 1173 | 0.66 | 1003 | 1.5 | 0 | 2 | 3521 | 118 | 823
763 | 88.5534 | 0.09 | 0.45 | 0.45 | 0.021 | 0.014 | 9.15 | 0.93 | 0.01 | 0.12 | 0.06 | 0.01 | 0.005 | 0.017 | 0.009 | 0.0003 | 0.1 | 0.0003 | 0.01 | 1173 | 0.66 | 1003 | 1.5 | 0 | 2 | 6903 | 108 | 823
764 | 88.5534 | 0.09 | 0.45 | 0.45 | 0.021 | 0.014 | 9.15 | 0.93 | 0.01 | 0.12 | 0.06 | 0.01 | 0.005 | 0.017 | 0.009 | 0.0003 | 0.1 | 0.0003 | 0.01 | 1173 | 0.66 | 1003 | 1.5 | 0 | 2 | 16684 | 98 | 823
765 | 88.5534 | 0.09 | 0.45 | 0.45 | 0.021 | 0.014 | 9.15 | 0.93 | 0.01 | 0.12 | 0.06 | 0.01 | 0.005 | 0.017 | 0.009 | 0.0003 | 0.1 | 0.0003 | 0.01 | 1173 | 0.66 | 1003 | 1.5 | 0 | 2 | 66542 | 88 | 823
766 | 88.5534 | 0.09 | 0.45 | 0.45 | 0.021 | 0.014 | 9.15 | 0.93 | 0.01 | 0.12 | 0.06 | 0.01 | 0.005 | 0.017 | 0.009 | 0.0003 | 0.1 | 0.0003 | 0.01 | 1173 | 0.66 | 1003 | 1.5 | 0 | 2 | 103 | 108 | 873
767 | 88.5534 | 0.09 | 0.45 | 0.45 | 0.021 | 0.014 | 9.15 | 0.93 | 0.01 | 0.12 | 0.06 | 0.01 | 0.005 | 0.017 | 0.009 | 0.0003 | 0.1 | 0.0003 | 0.01 | 1173 | 0.66 | 1003 | 1.5 | 0 | 2 | 626 | 88 | 873
768 | 88.5534 | 0.09 | 0.45 | 0.45 | 0.021 | 0.014 | 9.15 | 0.93 | 0.01 | 0.12 | 0.06 | 0.01 | 0.005 | 0.017 | 0.009 | 0.0003 | 0.1 | 0.0003 | 0.01 | 1173 | 0.66 | 1003 | 1.5 | 0 | 2 | 5885 | 78 | 873
769 | 88.5534 | 0.09 | 0.45 | 0.45 | 0.021 | 0.014 | 9.15 | 0.93 | 0.01 | 0.12 | 0.06 | 0.01 | 0.005 | 0.017 | 0.009 | 0.0003 | 0.1 | 0.0003 | 0.01 | 1173 | 0.66 | 1003 | 1.5 | 0 | 2 | 13721 | 61 | 873
770 | 88.5534 | 0.09 | 0.45 | 0.45 | 0.021 | 0.014 | 9.15 | 0.93 | 0.01 | 0.12 | 0.06 | 0.01 | 0.005 | 0.017 | 0.009 | 0.0003 | 0.1 | 0.0003 | 0.01 | 1173 | 0.66 | 1003 | 1.5 | 0 | 2 | 36594 | 53 | 873
771 | 88.5534 | 0.09 | 0.45 | 0.45 | 0.021 | 0.014 | 9.15 | 0.93 | 0.01 | 0.12 | 0.06 | 0.01 | 0.005 | 0.017 | 0.009 | 0.0003 | 0.1 | 0.0003 | 0.01 | 1173 | 0.66 | 1003 | 1.5 | 0 | 2 | 70369 | 47 | 873
772 | 88.5534 | 0.09 | 0.45 | 0.45 | 0.021 | 0.014 | 9.15 | 0.93 | 0.01 | 0.12 | 0.06 | 0.01 | 0.005 | 0.017 | 0.009 | 0.0003 | 0.1 | 0.0003 | 0.01 | 1173 | 0.66 | 1003 | 1.5 | 0 | 2 | 88 | 69 | 923
773 | 88.5534 | 0.09 | 0.45 | 0.45 | 0.021 | 0.014 | 9.15 | 0.93 | 0.01 | 0.12 | 0.06 | 0.01 | 0.005 | 0.017 | 0.009 | 0.0003 | 0.1 | 0.0003 | 0.01 | 1173 | 0.66 | 1003 | 1.5 | 0 | 2 | 565 | 53 | 923
774 | 88.5534 | 0.09 | 0.45 | 0.45 | 0.021 | 0.014 | 9.15 | 0.93 | 0.01 | 0.12 | 0.06 | 0.01 | 0.005 | 0.017 | 0.009 | 0.0003 | 0.1 | 0.0003 | 0.01 | 1173 | 0.66 | 1003 | 1.5 | 0 | 2 | 3023 | 41 | 923
775 | 88.5534 | 0.09 | 0.45 | 0.45 | 0.021 | 0.014 | 9.15 | 0.93 | 0.01 | 0.12 | 0.06 | 0.01 | 0.005 | 0.017 | 0.009 | 0.0003 | 0.1 | 0.0003 | 0.01 | 1173 | 0.66 | 1003 | 1.5 | 0 | 2 | 6112 | 37 | 923
776 | 88.5534 | 0.09 | 0.45 | 0.45 | 0.021 | 0.014 | 9.15 | 0.93 | 0.01 | 0.12 | 0.06 | 0.01 | 0.005 | 0.017 | 0.009 | 0.0003 | 0.1 | 0.0003 | 0.01 | 1173 | 0.66 | 1003 | 1.5 | 0 | 2 | 11515 | 33 | 923
777 | 88.5534 | 0.09 | 0.45 | 0.45 | 0.021 | 0.014 | 9.15 | 0.93 | 0.01 | 0.12 | 0.06 | 0.01 | 0.005 | 0.017 | 0.009 | 0.0003 | 0.1 | 0.0003 | 0.01 | 1173 | 0.66 | 1003 | 1.5 | 0 | 2 | 21484 | 29 | 923
778 | 88.5534 | 0.09 | 0.45 | 0.45 | 0.021 | 0.014 | 9.15 | 0.93 | 0.01 | 0.12 | 0.06 | 0.01 | 0.005 | 0.017 | 0.009 | 0.0003 | 0.1 | 0.0003 | 0.01 | 1173 | 0.66 | 1003 | 1.5 | 0 | 2 | 193 | 37 | 973
779 | 88.5534 | 0.09 | 0.45 | 0.45 | 0.021 | 0.014 | 9.15 | 0.93 | 0.01 | 0.12 | 0.06 | 0.01 | 0.005 | 0.017 | 0.009 | 0.0003 | 0.1 | 0.0003 | 0.01 | 1173 | 0.66 | 1003 | 1.5 | 0 | 2 | 540 | 29 | 973
780 | 88.5534 | 0.09 | 0.45 | 0.45 | 0.021 | 0.014 | 9.15 | 0.93 | 0.01 | 0.12 | 0.06 | 0.01 | 0.005 | 0.017 | 0.009 | 0.0003 | 0.1 | 0.0003 | 0.01 | 1173 | 0.66 | 1003 | 1.5 | 0 | 2 | 1057 | 26 | 973
781 | 88.5534 | 0.09 | 0.45 | 0.45 | 0.021 | 0.014 | 9.15 | 0.93 | 0.01 | 0.12 | 0.06 | 0.01 | 0.005 | 0.017 | 0.009 | 0.0003 | 0.1 | 0.0003 | 0.01 | 1173 | 0.66 | 1003 | 1.5 | 0 | 2 | 2364 | 22 | 973
782 | 88.5534 | 0.09 | 0.45 | 0.45 | 0.021 | 0.014 | 9.15 | 0.93 | 0.01 | 0.12 | 0.06 | 0.01 | 0.005 | 0.017 | 0.009 | 0.0003 | 0.1 | 0.0003 | 0.01 | 1173 | 0.66 | 1003 | 1.5 | 0 | 2 | 5087 | 18 | 973
783 | 88.4574 | 0.13 | 0.54 | 0.5 | 0.025 | 0.016 | 8.96 | 1.05 | 0.01 | 0.1 | 0.05 | 0.01 | 0.005 | 0.023 | 0.013 | 0.0003 | 0.1 | 0.0003 | 0.01 | 1243 | 0.33 | 1133 | 0.5 | 1013 | 0.5 | 258 | 157 | 823
784 | 88.4574 | 0.13 | 0.54 | 0.5 | 0.025 | 0.016 | 8.96 | 1.05 | 0.01 | 0.1 | 0.05 | 0.01 | 0.005 | 0.023 | 0.013 | 0.0003 | 0.1 | 0.0003 | 0.01 | 1243 | 0.33 | 1133 | 0.5 | 1013 | 0.5 | 1059 | 137 | 823
785 | 88.4574 | 0.13 | 0.54 | 0.5 | 0.025 | 0.016 | 8.96 | 1.05 | 0.01 | 0.1 | 0.05 | 0.01 | 0.005 | 0.023 | 0.013 | 0.0003 | 0.1 | 0.0003 | 0.01 | 1243 | 0.33 | 1133 | 0.5 | 1013 | 0.5 | 2810 | 118 | 823
786 | 88.4574 | 0.13 | 0.54 | 0.5 | 0.025 | 0.016 | 8.96 | 1.05 | 0.01 | 0.1 | 0.05 | 0.01 | 0.005 | 0.023 | 0.013 | 0.0003 | 0.1 | 0.0003 | 0.01 | 1243 | 0.33 | 1133 | 0.5 | 1013 | 0.5 | 5755 | 108 | 823
787 | 88.4574 | 0.13 | 0.54 | 0.5 | 0.025 | 0.016 | 8.96 | 1.05 | 0.01 | 0.1 | 0.05 | 0.01 | 0.005 | 0.023 | 0.013 | 0.0003 | 0.1 | 0.0003 | 0.01 | 1243 | 0.33 | 1133 | 0.5 | 1013 | 0.5 | 15555 | 98 | 823
788 | 88.4574 | 0.13 | 0.54 | 0.5 | 0.025 | 0.016 | 8.96 | 1.05 | 0.01 | 0.1 | 0.05 | 0.01 | 0.005 | 0.023 | 0.013 | 0.0003 | 0.1 | 0.0003 | 0.01 | 1243 | 0.33 | 1133 | 0.5 | 1013 | 0.5 | 29432 | 88 | 823
789 | 88.4574 | 0.13 | 0.54 | 0.5 | 0.025 | 0.016 | 8.96 | 1.05 | 0.01 | 0.1 | 0.05 | 0.01 | 0.005 | 0.023 | 0.013 | 0.0003 | 0.1 | 0.0003 | 0.01 | 1243 | 0.33 | 1133 | 0.5 | 1013 | 0.5 | 105 | 108 | 873
790 | 88.4574 | 0.13 | 0.54 | 0.5 | 0.025 | 0.016 | 8.96 | 1.05 | 0.01 | 0.1 | 0.05 | 0.01 | 0.005 | 0.023 | 0.013 | 0.0003 | 0.1 | 0.0003 | 0.01 | 1243 | 0.33 | 1133 | 0.5 | 1013 | 0.5 | 661 | 88 | 873
791 | 88.4574 | 0.13 | 0.54 | 0.5 | 0.025 | 0.016 | 8.96 | 1.05 | 0.01 | 0.1 | 0.05 | 0.01 | 0.005 | 0.023 | 0.013 | 0.0003 | 0.1 | 0.0003 | 0.01 | 1243 | 0.33 | 1133 | 0.5 | 1013 | 0.5 | 4295 | 78 | 873
792 | 88.4574 | 0.13 | 0.54 | 0.5 | 0.025 | 0.016 | 8.96 | 1.05 | 0.01 | 0.1 | 0.05 | 0.01 | 0.005 | 0.023 | 0.013 | 0.0003 | 0.1 | 0.0003 | 0.01 | 1243 | 0.33 | 1133 | 0.5 | 1013 | 0.5 | 10725 | 61 | 873
793 | 88.4574 | 0.13 | 0.54 | 0.5 | 0.025 | 0.016 | 8.96 | 1.05 | 0.01 | 0.1 | 0.05 | 0.01 | 0.005 | 0.023 | 0.013 | 0.0003 | 0.1 | 0.0003 | 0.01 | 1243 | 0.33 | 1133 | 0.5 | 1013 | 0.5 | 24521 | 53 | 873
794 | 88.4574 | 0.13 | 0.54 | 0.5 | 0.025 | 0.016 | 8.96 | 1.05 | 0.01 | 0.1 | 0.05 | 0.01 | 0.005 | 0.023 | 0.013 | 0.0003 | 0.1 | 0.0003 | 0.01 | 1243 | 0.33 | 1133 | 0.5 | 1013 | 0.5 | 49491 | 47 | 873
795 | 88.4574 | 0.13 | 0.54 | 0.5 | 0.025 | 0.016 | 8.96 | 1.05 | 0.01 | 0.1 | 0.05 | 0.01 | 0.005 | 0.023 | 0.013 | 0.0003 | 0.1 | 0.0003 | 0.01 | 1243 | 0.33 | 1133 | 0.5 | 1013 | 0.5 | 78 | 69 | 923
796 | 88.4574 | 0.13 | 0.54 | 0.5 | 0.025 | 0.016 | 8.96 | 1.05 | 0.01 | 0.1 | 0.05 | 0.01 | 0.005 | 0.023 | 0.013 | 0.0003 | 0.1 | 0.0003 | 0.01 | 1243 | 0.33 | 1133 | 0.5 | 1013 | 0.5 | 363 | 53 | 923
797 | 88.4574 | 0.13 | 0.54 | 0.5 | 0.025 | 0.016 | 8.96 | 1.05 | 0.01 | 0.1 | 0.05 | 0.01 | 0.005 | 0.023 | 0.013 | 0.0003 | 0.1 | 0.0003 | 0.01 | 1243 | 0.33 | 1133 | 0.5 | 1013 | 0.5 | 2170 | 41 | 923
798 | 88.4574 | 0.13 | 0.54 | 0.5 | 0.025 | 0.016 | 8.96 | 1.05 | 0.01 | 0.1 | 0.05 | 0.01 | 0.005 | 0.023 | 0.013 | 0.0003 | 0.1 | 0.0003 | 0.01 | 1243 | 0.33 | 1133 | 0.5 | 1013 | 0.5 | 3686 | 37 | 923
799 | 88.4574 | 0.13 | 0.54 | 0.5 | 0.025 | 0.016 | 8.96 | 1.05 | 0.01 | 0.1 | 0.05 | 0.01 | 0.005 | 0.023 | 0.013 | 0.0003 | 0.1 | 0.0003 | 0.01 | 1243 | 0.33 | 1133 | 0.5 | 1013 | 0.5 | 5891 | 33 | 923
800 | 88.4574 | 0.13 | 0.54 | 0.5 | 0.025 | 0.016 | 8.96 | 1.05 | 0.01 | 0.1 | 0.05 | 0.01 | 0.005 | 0.023 | 0.013 | 0.0003 | 0.1 | 0.0003 | 0.01 | 1243 | 0.33 | 1133 | 0.5 | 1013 | 0.5 | 9916 | 29 | 923
801 | 88.4574 | 0.13 | 0.54 | 0.5 | 0.025 | 0.016 | 8.96 | 1.05 | 0.01 | 0.1 | 0.05 | 0.01 | 0.005 | 0.023 | 0.013 | 0.0003 | 0.1 | 0.0003 | 0.01 | 1243 | 0.33 | 1133 | 0.5 | 1013 | 0.5 | 131 | 37 | 973
802 | 88.4574 | 0.13 | 0.54 | 0.5 | 0.025 | 0.016 | 8.96 | 1.05 | 0.01 | 0.1 | 0.05 | 0.01 | 0.005 | 0.023 | 0.013 | 0.0003 | 0.1 | 0.0003 | 0.01 | 1243 | 0.33 | 1133 | 0.5 | 1013 | 0.5 | 368 | 29 | 973
803 | 88.4574 | 0.13 | 0.54 | 0.5 | 0.025 | 0.016 | 8.96 | 1.05 | 0.01 | 0.1 | 0.05 | 0.01 | 0.005 | 0.023 | 0.013 | 0.0003 | 0.1 | 0.0003 | 0.01 | 1243 | 0.33 | 1133 | 0.5 | 1013 | 0.5 | 567 | 26 | 973
804 | 88.4574 | 0.13 | 0.54 | 0.5 | 0.025 | 0.016 | 8.96 | 1.05 | 0.01 | 0.1 | 0.05 | 0.01 | 0.005 | 0.023 | 0.013 | 0.0003 | 0.1 | 0.0003 | 0.01 | 1243 | 0.33 | 1133 | 0.5 | 1013 | 0.5 | 1220 | 22 | 973
805 | 88.4574 | 0.13 | 0.54 | 0.5 | 0.025 | 0.016 | 8.96 | 1.05 | 0.01 | 0.1 | 0.05 | 0.01 | 0.005 | 0.023 | 0.013 | 0.0003 | 0.1 | 0.0003 | 0.01 | 1243 | 0.33 | 1133 | 0.5 | 1013 | 0.5 | 2421 | 18 | 973
806 | 88.5134 | 0.09 | 0.5 | 0.47 | 0.021 | 0.014 | 9.13 | 0.95 | 0.01 | 0.07 | 0.08 | 0.01 | 0.005 | 0.017 | 0.009 | 0.0003 | 0.1 | 0.0003 | 0.01 | 1173 | 0.66 | 1003 | 1.5 | 0 | 2 | 268 | 157 | 823
807 | 88.5134 | 0.09 | 0.5 | 0.47 | 0.021 | 0.014 | 9.13 | 0.95 | 0.01 | 0.07 | 0.08 | 0.01 | 0.005 | 0.017 | 0.009 | 0.0003 | 0.1 | 0.0003 | 0.01 | 1173 | 0.66 | 1003 | 1.5 | 0 | 2 | 759 | 137 | 823
808 | 88.5134 | 0.09 | 0.5 | 0.47 | 0.021 | 0.014 | 9.13 | 0.95 | 0.01 | 0.07 | 0.08 | 0.01 | 0.005 | 0.017 | 0.009 | 0.0003 | 0.1 | 0.0003 | 0.01 | 1173 | 0.66 | 1003 | 1.5 | 0 | 2 | 2698 | 118 | 823
809 | 88.5134 | 0.09 | 0.5 | 0.47 | 0.021 | 0.014 | 9.13 | 0.95 | 0.01 | 0.07 | 0.08 | 0.01 | 0.005 | 0.017 | 0.009 | 0.0003 | 0.1 | 0.0003 | 0.01 | 1173 | 0.66 | 1003 | 1.5 | 0 | 2 | 6031 | 108 | 823
810 | 88.5134 | 0.09 | 0.5 | 0.47 | 0.021 | 0.014 | 9.13 | 0.95 | 0.01 | 0.07 | 0.08 | 0.01 | 0.005 | 0.017 | 0.009 | 0.0003 | 0.1 | 0.0003 | 0.01 | 1173 | 0.66 | 1003 | 1.5 | 0 | 2 | 16784 | 98 | 823
811 | 88.5134 | 0.09 | 0.5 | 0.47 | 0.021 | 0.014 | 9.13 | 0.95 | 0.01 | 0.07 | 0.08 | 0.01 | 0.005 | 0.017 | 0.009 | 0.0003 | 0.1 | 0.0003 | 0.01 | 1173 | 0.66 | 1003 | 1.5 | 0 | 2 | 48094 | 88 | 823
812 | 88.5134 | 0.09 | 0.5 | 0.47 | 0.021 | 0.014 | 9.13 | 0.95 | 0.01 | 0.07 | 0.08 | 0.01 | 0.005 | 0.017 | 0.009 | 0.0003 | 0.1 | 0.0003 | 0.01 | 1173 | 0.66 | 1003 | 1.5 | 0 | 2 | 103 | 108 | 873
813 | 88.5134 | 0.09 | 0.5 | 0.47 | 0.021 | 0.014 | 9.13 | 0.95 | 0.01 | 0.07 | 0.08 | 0.01 | 0.005 | 0.017 | 0.009 | 0.0003 | 0.1 | 0.0003 | 0.01 | 1173 | 0.66 | 1003 | 1.5 | 0 | 2 | 555 | 88 | 873
814 | 88.5134 | 0.09 | 0.5 | 0.47 | 0.021 | 0.014 | 9.13 | 0.95 | 0.01 | 0.07 | 0.08 | 0.01 | 0.005 | 0.017 | 0.009 | 0.0003 | 0.1 | 0.0003 | 0.01 | 1173 | 0.66 | 1003 | 1.5 | 0 | 2 | 5010 | 78 | 873
815 | 88.5134 | 0.09 | 0.5 | 0.47 | 0.021 | 0.014 | 9.13 | 0.95 | 0.01 | 0.07 | 0.08 | 0.01 | 0.005 | 0.017 | 0.009 | 0.0003 | 0.1 | 0.0003 | 0.01 | 1173 | 0.66 | 1003 | 1.5 | 0 | 2 | 13278 | 61 | 873
816 | 88.5134 | 0.09 | 0.5 | 0.47 | 0.021 | 0.014 | 9.13 | 0.95 | 0.01 | 0.07 | 0.08 | 0.01 | 0.005 | 0.017 | 0.009 | 0.0003 | 0.1 | 0.0003 | 0.01 | 1173 | 0.66 | 1003 | 1.5 | 0 | 2 | 50663 | 53 | 873
817 | 88.5134 | 0.09 | 0.5 | 0.47 | 0.021 | 0.014 | 9.13 | 0.95 | 0.01 | 0.07 | 0.08 | 0.01 | 0.005 | 0.017 | 0.009 | 0.0003 | 0.1 | 0.0003 | 0.01 | 1173 | 0.66 | 1003 | 1.5 | 0 | 2 | 92 | 69 | 923
818 | 88.5134 | 0.09 | 0.5 | 0.47 | 0.021 | 0.014 | 9.13 | 0.95 | 0.01 | 0.07 | 0.08 | 0.01 | 0.005 | 0.017 | 0.009 | 0.0003 | 0.1 | 0.0003 | 0.01 | 1173 | 0.66 | 1003 | 1.5 | 0 | 2 | 558 | 53 | 923
819 | 88.5134 | 0.09 | 0.5 | 0.47 | 0.021 | 0.014 | 9.13 | 0.95 | 0.01 | 0.07 | 0.08 | 0.01 | 0.005 | 0.017 | 0.009 | 0.0003 | 0.1 | 0.0003 | 0.01 | 1173 | 0.66 | 1003 | 1.5 | 0 | 2 | 3670 | 41 | 923
820 | 88.5134 | 0.09 | 0.5 | 0.47 | 0.021 | 0.014 | 9.13 | 0.95 | 0.01 | 0.07 | 0.08 | 0.01 | 0.005 | 0.017 | 0.009 | 0.0003 | 0.1 | 0.0003 | 0.01 | 1173 | 0.66 | 1003 | 1.5 | 0 | 2 | 5902 | 37 | 923
821 | 88.5134 | 0.09 | 0.5 | 0.47 | 0.021 | 0.014 | 9.13 | 0.95 | 0.01 | 0.07 | 0.08 | 0.01 | 0.005 | 0.017 | 0.009 | 0.0003 | 0.1 | 0.0003 | 0.01 | 1173 | 0.66 | 1003 | 1.5 | 0 | 2 | 12594 | 33 | 923
822 | 88.5134 | 0.09 | 0.5 | 0.47 | 0.021 | 0.014 | 9.13 | 0.95 | 0.01 | 0.07 | 0.08 | 0.01 | 0.005 | 0.017 | 0.009 | 0.0003 | 0.1 | 0.0003 | 0.01 | 1173 | 0.66 | 1003 | 1.5 | 0 | 2 | 23875 | 29 | 923
823 | 88.5134 | 0.09 | 0.5 | 0.47 | 0.021 | 0.014 | 9.13 | 0.95 | 0.01 | 0.07 | 0.08 | 0.01 | 0.005 | 0.017 | 0.009 | 0.0003 | 0.1 | 0.0003 | 0.01 | 1173 | 0.66 | 1003 | 1.5 | 0 | 2 | 187 | 37 | 973
824 | 88.5134 | 0.09 | 0.5 | 0.47 | 0.021 | 0.014 | 9.13 | 0.95 | 0.01 | 0.07 | 0.08 | 0.01 | 0.005 | 0.017 | 0.009 | 0.0003 | 0.1 | 0.0003 | 0.01 | 1173 | 0.66 | 1003 | 1.5 | 0 | 2 | 567 | 29 | 973
825 | 88.5134 | 0.09 | 0.5 | 0.47 | 0.021 | 0.014 | 9.13 | 0.95 | 0.01 | 0.07 | 0.08 | 0.01 | 0.005 | 0.017 | 0.009 | 0.0003 | 0.1 | 0.0003 | 0.01 | 1173 | 0.66 | 1003 | 1.5 | 0 | 2 | 1069 | 26 | 973
826 | 88.5134 | 0.09 | 0.5 | 0.47 | 0.021 | 0.014 | 9.13 | 0.95 | 0.01 | 0.07 | 0.08 | 0.01 | 0.005 | 0.017 | 0.009 | 0.0003 | 0.1 | 0.0003 | 0.01 | 1173 | 0.66 | 1003 | 1.5 | 0 | 2 | 2133 | 22 | 973
827 | 88.5134 | 0.09 | 0.5 | 0.47 | 0.021 | 0.014 | 9.13 | 0.95 | 0.01 | 0.07 | 0.08 | 0.01 | 0.005 | 0.017 | 0.009 | 0.0003 | 0.1 | 0.0003 | 0.01 | 1173 | 0.66 | 1003 | 1.5 | 0 | 2 | 4770 | 18 | 973
828 | 88.8554 | 0.11 | 0.5 | 0.38 | 0.018 | 0.011 | 8.86 | 0.98 | 0.01 | 0.1 | 0.02 | 0.01 | 0.005 | 0.018 | 0.012 | 0.0003 | 0.1 | 0.0003 | 0.01 | 1243 | 0.33 | 1133 | 0.5 | 1013 | 1 | 139 | 157 | 823
829 | 88.8554 | 0.11 | 0.5 | 0.38 | 0.018 | 0.011 | 8.86 | 0.98 | 0.01 | 0.1 | 0.02 | 0.01 | 0.005 | 0.018 | 0.012 | 0.0003 | 0.1 | 0.0003 | 0.01 | 1243 | 0.33 | 1133 | 0.5 | 1013 | 1 | 455 | 137 | 823
830 | 88.8554 | 0.11 | 0.5 | 0.38 | 0.018 | 0.011 | 8.86 | 0.98 | 0.01 | 0.1 | 0.02 | 0.01 | 0.005 | 0.018 | 0.012 | 0.0003 | 0.1 | 0.0003 | 0.01 | 1243 | 0.33 | 1133 | 0.5 | 1013 | 1 | 1525 | 118 | 823
831 | 88.8554 | 0.11 | 0.5 | 0.38 | 0.018 | 0.011 | 8.86 | 0.98 | 0.01 | 0.1 | 0.02 | 0.01 | 0.005 | 0.018 | 0.012 | 0.0003 | 0.1 | 0.0003 | 0.01 | 1243 | 0.33 | 1133 | 0.5 | 1013 | 1 | 3649 | 108 | 823
832 | 88.8554 | 0.11 | 0.5 | 0.38 | 0.018 | 0.011 | 8.86 | 0.98 | 0.01 | 0.1 | 0.02 | 0.01 | 0.005 | 0.018 | 0.012 | 0.0003 | 0.1 | 0.0003 | 0.01 | 1243 | 0.33 | 1133 | 0.5 | 1013 | 1 | 8094 | 98 | 823
833 | 88.8554 | 0.11 | 0.5 | 0.38 | 0.018 | 0.011 | 8.86 | 0.98 | 0.01 | 0.1 | 0.02 | 0.01 | 0.005 | 0.018 | 0.012 | 0.0003 | 0.1 | 0.0003 | 0.01 | 1243 | 0.33 | 1133 | 0.5 | 1013 | 1 | 80 | 108 | 873
834 | 88.8554 | 0.11 | 0.5 | 0.38 | 0.018 | 0.011 | 8.86 | 0.98 | 0.01 | 0.1 | 0.02 | 0.01 | 0.005 | 0.018 | 0.012 | 0.0003 | 0.1 | 0.0003 | 0.01 | 1243 | 0.33 | 1133 | 0.5 | 1013 | 1 | 315 | 88 | 873
835 | 88.8554 | 0.11 | 0.5 | 0.38 | 0.018 | 0.011 | 8.86 | 0.98 | 0.01 | 0.1 | 0.02 | 0.01 | 0.005 | 0.018 | 0.012 | 0.0003 | 0.1 | 0.0003 | 0.01 | 1243 | 0.33 | 1133 | 0.5 | 1013 | 1 | 2586 | 78 | 873
836 | 88.8554 | 0.11 | 0.5 | 0.38 | 0.018 | 0.011 | 8.86 | 0.98 | 0.01 | 0.1 | 0.02 | 0.01 | 0.005 | 0.018 | 0.012 | 0.0003 | 0.1 | 0.0003 | 0.01 | 1243 | 0.33 | 1133 | 0.5 | 1013 | 1 | 7774 | 61 | 873
837 | 88.8554 | 0.11 | 0.5 | 0.38 | 0.018 | 0.011 | 8.86 | 0.98 | 0.01 | 0.1 | 0.02 | 0.01 | 0.005 | 0.018 | 0.012 | 0.0003 | 0.1 | 0.0003 | 0.01 | 1243 | 0.33 | 1133 | 0.5 | 1013 | 1 | 27320 | 53 | 873
838 | 88.8554 | 0.11 | 0.5 | 0.38 | 0.018 | 0.011 | 8.86 | 0.98 | 0.01 | 0.1 | 0.02 | 0.01 | 0.005 | 0.018 | 0.012 | 0.0003 | 0.1 | 0.0003 | 0.01 | 1243 | 0.33 | 1133 | 0.5 | 1013 | 1 | 55 | 69 | 923
839 | 88.8554 | 0.11 | 0.5 | 0.38 | 0.018 | 0.011 | 8.86 | 0.98 | 0.01 | 0.1 | 0.02 | 0.01 | 0.005 | 0.018 | 0.012 | 0.0003 | 0.1 | 0.0003 | 0.01 | 1243 | 0.33 | 1133 | 0.5 | 1013 | 1 | 253 | 53 | 923
840 | 88.8554 | 0.11 | 0.5 | 0.38 | 0.018 | 0.011 | 8.86 | 0.98 | 0.01 | 0.1 | 0.02 | 0.01 | 0.005 | 0.018 | 0.012 | 0.0003 | 0.1 | 0.0003 | 0.01 | 1243 | 0.33 | 1133 | 0.5 | 1013 | 1 | 1349 | 41 | 923
841 | 88.8554 | 0.11 | 0.5 | 0.38 | 0.018 | 0.011 | 8.86 | 0.98 | 0.01 | 0.1 | 0.02 | 0.01 | 0.005 | 0.018 | 0.012 | 0.0003 | 0.1 | 0.0003 | 0.01 | 1243 | 0.33 | 1133 | 0.5 | 1013 | 1 | 2984 | 37 | 923
842 | 88.8554 | 0.11 | 0.5 | 0.38 | 0.018 | 0.011 | 8.86 | 0.98 | 0.01 | 0.1 | 0.02 | 0.01 | 0.005 | 0.018 | 0.012 | 0.0003 | 0.1 | 0.0003 | 0.01 | 1243 | 0.33 | 1133 | 0.5 | 1013 | 1 | 3983 | 33 | 923
843 | 88.8554 | 0.11 | 0.5 | 0.38 | 0.018 | 0.011 | 8.86 | 0.98 | 0.01 | 0.1 | 0.02 | 0.01 | 0.005 | 0.018 | 0.012 | 0.0003 | 0.1 | 0.0003 | 0.01 | 1243 | 0.33 | 1133 | 0.5 | 1013 | 1 | 7889 | 29 | 923
844 | 88.8554 | 0.11 | 0.5 | 0.38 | 0.018 | 0.011 | 8.86 | 0.98 | 0.01 | 0.1 | 0.02 | 0.01 | 0.005 | 0.018 | 0.012 | 0.0003 | 0.1 | 0.0003 | 0.01 | 1243 | 0.33 | 1133 | 0.5 | 1013 | 1 | 107 | 37 | 973
845 | 88.8554 | 0.11 | 0.5 | 0.38 | 0.018 | 0.011 | 8.86 | 0.98 | 0.01 | 0.1 | 0.02 | 0.01 | 0.005 | 0.018 | 0.012 | 0.0003 | 0.1 | 0.0003 | 0.01 | 1243 | 0.33 | 1133 | 0.5 | 1013 | 1 | 312 | 29 | 973
846 | 88.8554 | 0.11 | 0.5 | 0.38 | 0.018 | 0.011 | 8.86 | 0.98 | 0.01 | 0.1 | 0.02 | 0.01 | 0.005 | 0.018 | 0.012 | 0.0003 | 0.1 | 0.0003 | 0.01 | 1243 | 0.33 | 1133 | 0.5 | 1013 | 1 | 473 | 26 | 973
847 | 88.8554 | 0.11 | 0.5 | 0.38 | 0.018 | 0.011 | 8.86 | 0.98 | 0.01 | 0.1 | 0.02 | 0.01 | 0.005 | 0.018 | 0.012 | 0.0003 | 0.1 | 0.0003 | 0.01 | 1243 | 0.33 | 1133 | 0.5 | 1013 | 1 | 1118 | 22 | 973
848 | 88.8554 | 0.11 | 0.5 | 0.38 | 0.018 | 0.011 | 8.86 | 0.98 | 0.01 | 0.1 | 0.02 | 0.01 | 0.005 | 0.018 | 0.012 | 0.0003 | 0.1 | 0.0003 | 0.01 | 1243 | 0.33 | 1133 | 0.5 | 1013 | 1 | 2548 | 18 | 973
849 | 88.5354 | 0.098 | 0.54 | 0.42 | 0.022 | 0.013 | 9.03 | 0.99 | 0.01 | 0.11 | 0.08 | 0.01 | 0.005 | 0.017 | 0.009 | 0.0003 | 0.1 | 0.0003 | 0.01 | 1173 | 0.66 | 1003 | 1.5 | 0 | 2 | 263 | 157 | 823
850 | 88.5354 | 0.098 | 0.54 | 0.42 | 0.022 | 0.013 | 9.03 | 0.99 | 0.01 | 0.11 | 0.08 | 0.01 | 0.005 | 0.017 | 0.009 | 0.0003 | 0.1 | 0.0003 | 0.01 | 1173 | 0.66 | 1003 | 1.5 | 0 | 2 | 663 | 137 | 823
851 | 88.5354 | 0.098 | 0.54 | 0.42 | 0.022 | 0.013 | 9.03 | 0.99 | 0.01 | 0.11 | 0.08 | 0.01 | 0.005 | 0.017 | 0.009 | 0.0003 | 0.1 | 0.0003 | 0.01 | 1173 | 0.66 | 1003 | 1.5 | 0 | 2 | 2413 | 118 | 823
852 | 88.5354 | 0.098 | 0.54 | 0.42 | 0.022 | 0.013 | 9.03 | 0.99 | 0.01 | 0.11 | 0.08 | 0.01 | 0.005 | 0.017 | 0.009 | 0.0003 | 0.1 | 0.0003 | 0.01 | 1173 | 0.66 | 1003 | 1.5 | 0 | 2 | 6877 | 108 | 823
853 | 88.5354 | 0.098 | 0.54 | 0.42 | 0.022 | 0.013 | 9.03 | 0.99 | 0.01 | 0.11 | 0.08 | 0.01 | 0.005 | 0.017 | 0.009 | 0.0003 | 0.1 | 0.0003 | 0.01 | 1173 | 0.66 | 1003 | 1.5 | 0 | 2 | 17019 | 98 | 823
854 | 88.5354 | 0.098 | 0.54 | 0.42 | 0.022 | 0.013 | 9.03 | 0.99 | 0.01 | 0.11 | 0.08 | 0.01 | 0.005 | 0.017 | 0.009 | 0.0003 | 0.1 | 0.0003 | 0.01 | 1173 | 0.66 | 1003 | 1.5 | 0 | 2 | 116 | 108 | 873
855 | 88.5354 | 0.098 | 0.54 | 0.42 | 0.022 | 0.013 | 9.03 | 0.99 | 0.01 | 0.11 | 0.08 | 0.01 | 0.005 | 0.017 | 0.009 | 0.0003 | 0.1 | 0.0003 | 0.01 | 1173 | 0.66 | 1003 | 1.5 | 0 | 2 | 538 | 88 | 873
856 | 88.5354 | 0.098 | 0.54 | 0.42 | 0.022 | 0.013 | 9.03 | 0.99 | 0.01 | 0.11 | 0.08 | 0.01 | 0.005 | 0.017 | 0.009 | 0.0003 | 0.1 | 0.0003 | 0.01 | 1173 | 0.66 | 1003 | 1.5 | 0 | 2 | 5295 | 78 | 873
857 | 88.5354 | 0.098 | 0.54 | 0.42 | 0.022 | 0.013 | 9.03 | 0.99 | 0.01 | 0.11 | 0.08 | 0.01 | 0.005 | 0.017 | 0.009 | 0.0003 | 0.1 | 0.0003 | 0.01 | 1173 | 0.66 | 1003 | 1.5 | 0 | 2 | 14573 | 61 | 873
858 | 88.5354 | 0.098 | 0.54 | 0.42 | 0.022 | 0.013 | 9.03 | 0.99 | 0.01 | 0.11 | 0.08 | 0.01 | 0.005 | 0.017 | 0.009 | 0.0003 | 0.1 | 0.0003 | 0.01 | 1173 | 0.66 | 1003 | 1.5 | 0 | 2 | 52717 | 53 | 873
859 | 88.5354 | 0.098 | 0.54 | 0.42 | 0.022 | 0.013 | 9.03 | 0.99 | 0.01 | 0.11 | 0.08 | 0.01 | 0.005 | 0.017 | 0.009 | 0.0003 | 0.1 | 0.0003 | 0.01 | 1173 | 0.66 | 1003 | 1.5 | 0 | 2 | 84 | 69 | 923
860 | 88.5354 | 0.098 | 0.54 | 0.42 | 0.022 | 0.013 | 9.03 | 0.99 | 0.01 | 0.11 | 0.08 | 0.01 | 0.005 | 0.017 | 0.009 | 0.0003 | 0.1 | 0.0003 | 0.01 | 1173 | 0.66 | 1003 | 1.5 | 0 | 2 | 595 | 53 | 923
861 | 88.5354 | 0.098 | 0.54 | 0.42 | 0.022 | 0.013 | 9.03 | 0.99 | 0.01 | 0.11 | 0.08 | 0.01 | 0.005 | 0.017 | 0.009 | 0.0003 | 0.1 | 0.0003 | 0.01 | 1173 | 0.66 | 1003 | 1.5 | 0 | 2 | 3861 | 41 | 923
862 | 88.5354 | 0.098 | 0.54 | 0.42 | 0.022 | 0.013 | 9.03 | 0.99 | 0.01 | 0.11 | 0.08 | 0.01 | 0.005 | 0.017 | 0.009 | 0.0003 | 0.1 | 0.0003 | 0.01 | 1173 | 0.66 | 1003 | 1.5 | 0 | 2 | 6247 | 37 | 923
863 | 88.5354 | 0.098 | 0.54 | 0.42 | 0.022 | 0.013 | 9.03 | 0.99 | 0.01 | 0.11 | 0.08 | 0.01 | 0.005 | 0.017 | 0.009 | 0.0003 | 0.1 | 0.0003 | 0.01 | 1173 | 0.66 | 1003 | 1.5 | 0 | 2 | 10676 | 33 | 923
864 | 88.5354 | 0.098 | 0.54 | 0.42 | 0.022 | 0.013 | 9.03 | 0.99 | 0.01 | 0.11 | 0.08 | 0.01 | 0.005 | 0.017 | 0.009 | 0.0003 | 0.1 | 0.0003 | 0.01 | 1173 | 0.66 | 1003 | 1.5 | 0 | 2 | 21360 | 29 | 923
865 | 88.5354 | 0.098 | 0.54 | 0.42 | 0.022 | 0.013 | 9.03 | 0.99 | 0.01 | 0.11 | 0.08 | 0.01 | 0.005 | 0.017 | 0.009 | 0.0003 | 0.1 | 0.0003 | 0.01 | 1173 | 0.66 | 1003 | 1.5 | 0 | 2 | 199 | 37 | 973
866 | 88.5354 | 0.098 | 0.54 | 0.42 | 0.022 | 0.013 | 9.03 | 0.99 | 0.01 | 0.11 | 0.08 | 0.01 | 0.005 | 0.017 | 0.009 | 0.0003 | 0.1 | 0.0003 | 0.01 | 1173 | 0.66 | 1003 | 1.5 | 0 | 2 | 599 | 29 | 973
867 | 88.5354 | 0.098 | 0.54 | 0.42 | 0.022 | 0.013 | 9.03 | 0.99 | 0.01 | 0.11 | 0.08 | 0.01 | 0.005 | 0.017 | 0.009 | 0.0003 | 0.1 | 0.0003 | 0.01 | 1173 | 0.66 | 1003 | 1.5 | 0 | 2 | 1064 | 26 | 973
868 | 88.5354 | 0.098 | 0.54 | 0.42 | 0.022 | 0.013 | 9.03 | 0.99 | 0.01 | 0.11 | 0.08 | 0.01 | 0.005 | 0.017 | 0.009 | 0.0003 | 0.1 | 0.0003 | 0.01 | 1173 | 0.66 | 1003 | 1.5 | 0 | 2 | 2135 | 22 | 973
869 | 88.5354 | 0.098 | 0.54 | 0.42 | 0.022 | 0.013 | 9.03 | 0.99 | 0.01 | 0.11 | 0.08 | 0.01 | 0.005 | 0.017 | 0.009 | 0.0003 | 0.1 | 0.0003 | 0.01 | 1173 | 0.66 | 1003 | 1.5 | 0 | 2 | 5188 | 18 | 973
870 | 88.3634 | 0.12 | 0.86 | 0.49 | 0.015 | 0.002 | 8.89 | 1 | 0.01 | 0.047 | 0.05 | 0.01 | 0.005 | 0.018 | 0.009 | 0.0003 | 0.1 | 0.0003 | 0.01 | 1183 | 0.17 | 993 | 1.17 | 0 | 2 | 166 | 157 | 823
871 | 88.3634 | 0.12 | 0.86 | 0.49 | 0.015 | 0.002 | 8.89 | 1 | 0.01 | 0.047 | 0.05 | 0.01 | 0.005 | 0.018 | 0.009 | 0.0003 | 0.1 | 0.0003 | 0.01 | 1183 | 0.17 | 993 | 1.17 | 0 | 2 | 422 | 137 | 823
872 | 88.3634 | 0.12 | 0.86 | 0.49 | 0.015 | 0.002 | 8.89 | 1 | 0.01 | 0.047 | 0.05 | 0.01 | 0.005 | 0.018 | 0.009 | 0.0003 | 0.1 | 0.0003 | 0.01 | 1183 | 0.17 | 993 | 1.17 | 0 | 2 | 1509 | 118 | 823
873 | 88.3634 | 0.12 | 0.86 | 0.49 | 0.015 | 0.002 | 8.89 | 1 | 0.01 | 0.047 | 0.05 | 0.01 | 0.005 | 0.018 | 0.009 | 0.0003 | 0.1 | 0.0003 | 0.01 | 1183 | 0.17 | 993 | 1.17 | 0 | 2 | 2932 | 108 | 823
874 | 88.3634 | 0.12 | 0.86 | 0.49 | 0.015 | 0.002 | 8.89 | 1 | 0.01 | 0.047 | 0.05 | 0.01 | 0.005 | 0.018 | 0.009 | 0.0003 | 0.1 | 0.0003 | 0.01 | 1183 | 0.17 | 993 | 1.17 | 0 | 2 | 7850 | 98 | 823
875 | 88.3634 | 0.12 | 0.86 | 0.49 | 0.015 | 0.002 | 8.89 | 1 | 0.01 | 0.047 | 0.05 | 0.01 | 0.005 | 0.018 | 0.009 | 0.0003 | 0.1 | 0.0003 | 0.01 | 1183 | 0.17 | 993 | 1.17 | 0 | 2 | 24435 | 88 | 823
876 | 88.3634 | 0.12 | 0.86 | 0.49 | 0.015 | 0.002 | 8.89 | 1 | 0.01 | 0.047 | 0.05 | 0.01 | 0.005 | 0.018 | 0.009 | 0.0003 | 0.1 | 0.0003 | 0.01 | 1183 | 0.17 | 993 | 1.17 | 0 | 2 | 88 | 108 | 873
877 | 88.3634 | 0.12 | 0.86 | 0.49 | 0.015 | 0.002 | 8.89 | 1 | 0.01 | 0.047 | 0.05 | 0.01 | 0.005 | 0.018 | 0.009 | 0.0003 | 0.1 | 0.0003 | 0.01 | 1183 | 0.17 | 993 | 1.17 | 0 | 2 | 382 | 88 | 873
878 | 88.3634 | 0.12 | 0.86 | 0.49 | 0.015 | 0.002 | 8.89 | 1 | 0.01 | 0.047 | 0.05 | 0.01 | 0.005 | 0.018 | 0.009 | 0.0003 | 0.1 | 0.0003 | 0.01 | 1183 | 0.17 | 993 | 1.17 | 0 | 2 | 2753 | 78 | 873
879 | 88.3634 | 0.12 | 0.86 | 0.49 | 0.015 | 0.002 | 8.89 | 1 | 0.01 | 0.047 | 0.05 | 0.01 | 0.005 | 0.018 | 0.009 | 0.0003 | 0.1 | 0.0003 | 0.01 | 1183 | 0.17 | 993 | 1.17 | 0 | 2 | 6074 | 61 | 873
880 | 88.3634 | 0.12 | 0.86 | 0.49 | 0.015 | 0.002 | 8.89 | 1 | 0.01 | 0.047 | 0.05 | 0.01 | 0.005 | 0.018 | 0.009 | 0.0003 | 0.1 | 0.0003 | 0.01 | 1183 | 0.17 | 993 | 1.17 | 0 | 2 | 14765 | 53 | 873
881 | 88.3634 | 0.12 | 0.86 | 0.49 | 0.015 | 0.002 | 8.89 | 1 | 0.01 | 0.047 | 0.05 | 0.01 | 0.005 | 0.018 | 0.009 | 0.0003 | 0.1 | 0.0003 | 0.01 | 1183 | 0.17 | 993 | 1.17 | 0 | 2 | 38532 | 47 | 873
882 | 88.3634 | 0.12 | 0.86 | 0.49 | 0.015 | 0.002 | 8.89 | 1 | 0.01 | 0.047 | 0.05 | 0.01 | 0.005 | 0.018 | 0.009 | 0.0003 | 0.1 | 0.0003 | 0.01 | 1183 | 0.17 | 993 | 1.17 | 0 | 2 | 65 | 69 | 923
883 | 88.3634 | 0.12 | 0.86 | 0.49 | 0.015 | 0.002 | 8.89 | 1 | 0.01 | 0.047 | 0.05 | 0.01 | 0.005 | 0.018 | 0.009 | 0.0003 | 0.1 | 0.0003 | 0.01 | 1183 | 0.17 | 993 | 1.17 | 0 | 2 | 343 | 53 | 923
884 | 88.3634 | 0.12 | 0.86 | 0.49 | 0.015 | 0.002 | 8.89 | 1 | 0.01 | 0.047 | 0.05 | 0.01 | 0.005 | 0.018 | 0.009 | 0.0003 | 0.1 | 0.0003 | 0.01 | 1183 | 0.17 | 993 | 1.17 | 0 | 2 | 2599 | 41 | 923
885 | 88.3634 | 0.12 | 0.86 | 0.49 | 0.015 | 0.002 | 8.89 | 1 | 0.01 | 0.047 | 0.05 | 0.01 | 0.005 | 0.018 | 0.009 | 0.0003 | 0.1 | 0.0003 | 0.01 | 1183 | 0.17 | 993 | 1.17 | 0 | 2 | 5033 | 37 | 923
886 | 88.3634 | 0.12 | 0.86 | 0.49 | 0.015 | 0.002 | 8.89 | 1 | 0.01 | 0.047 | 0.05 | 0.01 | 0.005 | 0.018 | 0.009 | 0.0003 | 0.1 | 0.0003 | 0.01 | 1183 | 0.17 | 993 | 1.17 | 0 | 2 | 9435 | 33 | 923
887 | 88.3634 | 0.12 | 0.86 | 0.49 | 0.015 | 0.002 | 8.89 | 1 | 0.01 | 0.047 | 0.05 | 0.01 | 0.005 | 0.018 | 0.009 | 0.0003 | 0.1 | 0.0003 | 0.01 | 1183 | 0.17 | 993 | 1.17 | 0 | 2 | 18773 | 29 | 923
888 | 88.3634 | 0.12 | 0.86 | 0.49 | 0.015 | 0.002 | 8.89 | 1 | 0.01 | 0.047 | 0.05 | 0.01 | 0.005 | 0.018 | 0.009 | 0.0003 | 0.1 | 0.0003 | 0.01 | 1183 | 0.17 | 993 | 1.17 | 0 | 2 | 127 | 37 | 973
889 | 88.3634 | 0.12 | 0.86 | 0.49 | 0.015 | 0.002 | 8.89 | 1 | 0.01 | 0.047 | 0.05 | 0.01 | 0.005 | 0.018 | 0.009 | 0.0003 | 0.1 | 0.0003 | 0.01 | 1183 | 0.17 | 993 | 1.17 | 0 | 2 | 408 | 29 | 973
890 | 88.3634 | 0.12 | 0.86 | 0.49 | 0.015 | 0.002 | 8.89 | 1 | 0.01 | 0.047 | 0.05 | 0.01 | 0.005 | 0.018 | 0.009 | 0.0003 | 0.1 | 0.0003 | 0.01 | 1183 | 0.17 | 993 | 1.17 | 0 | 2 | 743 | 26 | 973
891 | 88.3634 | 0.12 | 0.86 | 0.49 | 0.015 | 0.002 | 8.89 | 1 | 0.01 | 0.047 | 0.05 | 0.01 | 0.005 | 0.018 | 0.009 | 0.0003 | 0.1 | 0.0003 | 0.01 | 1183 | 0.17 | 993 | 1.17 | 0 | 2 | 1928 | 22 | 973
892 | 88.3634 | 0.12 | 0.86 | 0.49 | 0.015 | 0.002 | 8.89 | 1 | 0.01 | 0.047 | 0.05 | 0.01 | 0.005 | 0.018 | 0.009 | 0.0003 | 0.1 | 0.0003 | 0.01 | 1183 | 0.17 | 993 | 1.17 | 0 | 2 | 3787 | 18 | 973
893 | 88.3794 | 0.11 | 0.59 | 0.41 | 0.017 | 0.009 | 9.15 | 1.05 | 0.01 | 0.1 | 0.02 | 0.01 | 0.005 | 0.018 | 0.011 | 0.0003 | 0.1 | 0.0003 | 0.01 | 1243 | 0.33 | 1133 | 0.5 | 1013 | 0.5 | 182 | 157 | 823
894 | 88.3794 | 0.11 | 0.59 | 0.41 | 0.017 | 0.009 | 9.15 | 1.05 | 0.01 | 0.1 | 0.02 | 0.01 | 0.005 | 0.018 | 0.011 | 0.0003 | 0.1 | 0.0003 | 0.01 | 1243 | 0.33 | 1133 | 0.5 | 1013 | 0.5 | 614 | 137 | 823
895 | 88.3794 | 0.11 | 0.59 | 0.41 | 0.017 | 0.009 | 9.15 | 1.05 | 0.01 | 0.1 | 0.02 | 0.01 | 0.005 | 0.018 | 0.011 | 0.0003 | 0.1 | 0.0003 | 0.01 | 1243 | 0.33 | 1133 | 0.5 | 1013 | 0.5 | 2104 | 118 | 823
896 | 88.3794 | 0.11 | 0.59 | 0.41 | 0.017 | 0.009 | 9.15 | 1.05 | 0.01 | 0.1 | 0.02 | 0.01 | 0.005 | 0.018 | 0.011 | 0.0003 | 0.1 | 0.0003 | 0.01 | 1243 | 0.33 | 1133 | 0.5 | 1013 | 0.5 | 4676 | 108 | 823
897 | 88.3794 | 0.11 | 0.59 | 0.41 | 0.017 | 0.009 | 9.15 | 1.05 | 0.01 | 0.1 | 0.02 | 0.01 | 0.005 | 0.018 | 0.011 | 0.0003 | 0.1 | 0.0003 | 0.01 | 1243 | 0.33 | 1133 | 0.5 | 1013 | 0.5 | 36885 | 88 | 823
898 | 88.3794 | 0.11 | 0.59 | 0.41 | 0.017 | 0.009 | 9.15 | 1.05 | 0.01 | 0.1 | 0.02 | 0.01 | 0.005 | 0.018 | 0.011 | 0.0003 | 0.1 | 0.0003 | 0.01 | 1243 | 0.33 | 1133 | 0.5 | 1013 | 0.5 | 103 | 108 | 873
899 | 88.3794 | 0.11 | 0.59 | 0.41 | 0.017 | 0.009 | 9.15 | 1.05 | 0.01 | 0.1 | 0.02 | 0.01 | 0.005 | 0.018 | 0.011 | 0.0003 | 0.1 | 0.0003 | 0.01 | 1243 | 0.33 | 1133 | 0.5 | 1013 | 0.5 | 466 | 88 | 873
900 | 88.3794 | 0.11 | 0.59 | 0.41 | 0.017 | 0.009 | 9.15 | 1.05 | 0.01 | 0.1 | 0.02 | 0.01 | 0.005 | 0.018 | 0.011 | 0.0003 | 0.1 | 0.0003 | 0.01 | 1243 | 0.33 | 1133 | 0.5 | 1013 | 0.5 | 3729 | 78 | 873
901 | 88.3794 | 0.11 | 0.59 | 0.41 | 0.017 | 0.009 | 9.15 | 1.05 | 0.01 | 0.1 | 0.02 | 0.01 | 0.005 | 0.018 | 0.011 | 0.0003 | 0.1 | 0.0003 | 0.01 | 1243 | 0.33 | 1133 | 0.5 | 1013 | 0.5 | 9790 | 61 | 873
902 | 88.3794 | 0.11 | 0.59 | 0.41 | 0.017 | 0.009 | 9.15 | 1.05 | 0.01 | 0.1 | 0.02 | 0.01 | 0.005 | 0.018 | 0.011 | 0.0003 | 0.1 | 0.0003 | 0.01 | 1243 | 0.33 | 1133 | 0.5 | 1013 | 0.5 | 16437 | 53 | 873
903 | 88.3794 | 0.11 | 0.59 | 0.41 | 0.017 | 0.009 | 9.15 | 1.05 | 0.01 | 0.1 | 0.02 | 0.01 | 0.005 | 0.018 | 0.011 | 0.0003 | 0.1 | 0.0003 | 0.01 | 1243 | 0.33 | 1133 | 0.5 | 1013 | 0.5 | 54356 | 47 | 873
904 | 88.3794 | 0.11 | 0.59 | 0.41 | 0.017 | 0.009 | 9.15 | 1.05 | 0.01 | 0.1 | 0.02 | 0.01 | 0.005 | 0.018 | 0.011 | 0.0003 | 0.1 | 0.0003 | 0.01 | 1243 | 0.33 | 1133 | 0.5 | 1013 | 0.5 | 68 | 69 | 923
905 | 88.3794 | 0.11 | 0.59 | 0.41 | 0.017 | 0.009 | 9.15 | 1.05 | 0.01 | 0.1 | 0.02 | 0.01 | 0.005 | 0.018 | 0.011 | 0.0003 | 0.1 | 0.0003 | 0.01 | 1243 | 0.33 | 1133 | 0.5 | 1013 | 0.5 | 376 | 53 | 923
906 | 88.3794 | 0.11 | 0.59 | 0.41 | 0.017 | 0.009 | 9.15 | 1.05 | 0.01 | 0.1 | 0.02 | 0.01 | 0.005 | 0.018 | 0.011 | 0.0003 | 0.1 | 0.0003 | 0.01 | 1243 | 0.33 | 1133 | 0.5 | 1013 | 0.5 | 2534 | 41 | 923
907 | 88.3794 | 0.11 | 0.59 | 0.41 | 0.017 | 0.009 | 9.15 | 1.05 | 0.01 | 0.1 | 0.02 | 0.01 | 0.005 | 0.018 | 0.011 | 0.0003 | 0.1 | 0.0003 | 0.01 | 1243 | 0.33 | 1133 | 0.5 | 1013 | 0.5 | 3605 | 37 | 923
908 | 88.3794 | 0.11 | 0.59 | 0.41 | 0.017 | 0.009 | 9.15 | 1.05 | 0.01 | 0.1 | 0.02 | 0.01 | 0.005 | 0.018 | 0.011 | 0.0003 | 0.1 | 0.0003 | 0.01 | 1243 | 0.33 | 1133 | 0.5 | 1013 | 0.5 | 5210 | 33 | 923
909 | 88.3794 | 0.11 | 0.59 | 0.41 | 0.017 | 0.009 | 9.15 | 1.05 | 0.01 | 0.1 | 0.02 | 0.01 | 0.005 | 0.018 | 0.011 | 0.0003 | 0.1 | 0.0003 | 0.01 | 1243 | 0.33 | 1133 | 0.5 | 1013 | 0.5 | 10525 | 29 | 923
910 | 88.3794 | 0.11 | 0.59 | 0.41 | 0.017 | 0.009 | 9.15 | 1.05 | 0.01 | 0.1 | 0.02 | 0.01 | 0.005 | 0.018 | 0.011 | 0.0003 | 0.1 | 0.0003 | 0.01 | 1243 | 0.33 | 1133 | 0.5 | 1013 | 0.5 | 115 | 37 | 973
911 | 88.3794 | 0.11 | 0.59 | 0.41 | 0.017 | 0.009 | 9.15 | 1.05 | 0.01 | 0.1 | 0.02 | 0.01 | 0.005 | 0.018 | 0.011 | 0.0003 | 0.1 | 0.0003 | 0.01 | 1243 | 0.33 | 1133 | 0.5 | 1013 | 0.5 | 355 | 29 | 973
912 | 88.3794 | 0.11 | 0.59 | 0.41 | 0.017 | 0.009 | 9.15 | 1.05 | 0.01 | 0.1 | 0.02 | 0.01 | 0.005 | 0.018 | 0.011 | 0.0003 | 0.1 | 0.0003 | 0.01 | 1243 | 0.33 | 1133 | 0.5 | 1013 | 0.5 | 558 | 26 | 973
913 | 88.3794 | 0.11 | 0.59 | 0.41 | 0.017 | 0.009 | 9.15 | 1.05 | 0.01 | 0.1 | 0.02 | 0.01 | 0.005 | 0.018 | 0.011 | 0.0003 | 0.1 | 0.0003 | 0.01 | 1243 | 0.33 | 1133 | 0.5 | 1013 | 0.5 | 1095 | 22 | 973
914 | 88.3794 | 0.11 | 0.59 | 0.41 | 0.017 | 0.009 | 9.15 | 1.05 | 0.01 | 0.1 | 0.02 | 0.01 | 0.005 | 0.018 | 0.011 | 0.0003 | 0.1 | 0.0003 | 0.01 | 1243 | 0.33 | 1133 | 0.5 | 1013 | 0.5 | 2268 | 18 | 973
915 | 89.3814 | 0.12 | 0.34 | 0.43 | 0.014 | 0.005 | 8.5 | 0.96 | 0.01 | 0.075 | 0.02 | 0.01 | 0.005 | 0.017 | 0.002 | 0.0003 | 0.1 | 0.0003 | 0.01 | 1183 | 0.17 | 993 | 1.17 | 0 | 2 | 84 | 157 | 823
916 | 89.3814 | 0.12 | 0.34 | 0.43 | 0.014 | 0.005 | 8.5 | 0.96 | 0.01 | 0.075 | 0.02 | 0.01 | 0.005 | 0.017 | 0.002 | 0.0003 | 0.1 | 0.0003 | 0.01 | 1183 | 0.17 | 993 | 1.17 | 0 | 2 | 237 | 137 | 823
917 | 89.3814 | 0.12 | 0.34 | 0.43 | 0.014 | 0.005 | 8.5 | 0.96 | 0.01 | 0.075 | 0.02 | 0.01 | 0.005 | 0.017 | 0.002 | 0.0003 | 0.1 | 0.0003 | 0.01 | 1183 | 0.17 | 993 | 1.17 | 0 | 2 | 1149 | 118 | 823
918 | 89.3814 | 0.12 | 0.34 | 0.43 | 0.014 | 0.005 | 8.5 | 0.96 | 0.01 | 0.075 | 0.02 | 0.01 | 0.005 | 0.017 | 0.002 | 0.0003 | 0.1 | 0.0003 | 0.01 | 1183 | 0.17 | 993 | 1.17 | 0 | 2 | 2186 | 108 | 823
919 | 89.3814 | 0.12 | 0.34 | 0.43 | 0.014 | 0.005 | 8.5 | 0.96 | 0.01 | 0.075 | 0.02 | 0.01 | 0.005 | 0.017 | 0.002 | 0.0003 | 0.1 | 0.0003 | 0.01 | 1183 | 0.17 | 993 | 1.17 | 0 | 2 | 5921 | 98 | 823
920 | 89.3814 | 0.12 | 0.34 | 0.43 | 0.014 | 0.005 | 8.5 | 0.96 | 0.01 | 0.075 | 0.02 | 0.01 | 0.005 | 0.017 | 0.002 | 0.0003 | 0.1 | 0.0003 | 0.01 | 1183 | 0.17 | 993 | 1.17 | 0 | 2 | 13784 | 88 | 823
921 | 89.3814 | 0.12 | 0.34 | 0.43 | 0.014 | 0.005 | 8.5 | 0.96 | 0.01 | 0.075 | 0.02 | 0.01 | 0.005 | 0.017 | 0.002 | 0.0003 | 0.1 | 0.0003 | 0.01 | 1183 | 0.17 | 993 | 1.17 | 0 | 2 | 54 | 108 | 873
922 | 89.3814 | 0.12 | 0.34 | 0.43 | 0.014 | 0.005 | 8.5 | 0.96 | 0.01 | 0.075 | 0.02 | 0.01 | 0.005 | 0.017 | 0.002 | 0.0003 | 0.1 | 0.0003 | 0.01 | 1183 | 0.17 | 993 | 1.17 | 0 | 2 | 250 | 88 | 873
923 | 89.3814 | 0.12 | 0.34 | 0.43 | 0.014 | 0.005 | 8.5 | 0.96 | 0.01 | 0.075 | 0.02 | 0.01 | 0.005 | 0.017 | 0.002 | 0.0003 | 0.1 | 0.0003 | 0.01 | 1183 | 0.17 | 993 | 1.17 | 0 | 2 | 1724 | 78 | 873
924 | 89.3814 | 0.12 | 0.34 | 0.43 | 0.014 | 0.005 | 8.5 | 0.96 | 0.01 | 0.075 | 0.02 | 0.01 | 0.005 | 0.017 | 0.002 | 0.0003 | 0.1 | 0.0003 | 0.01 | 1183 | 0.17 | 993 | 1.17 | 0 | 2 | 3884 | 61 | 873
925 | 89.3814 | 0.12 | 0.34 | 0.43 | 0.014 | 0.005 | 8.5 | 0.96 | 0.01 | 0.075 | 0.02 | 0.01 | 0.005 | 0.017 | 0.002 | 0.0003 | 0.1 | 0.0003 | 0.01 | 1183 | 0.17 | 993 | 1.17 | 0 | 2 | 9468 | 53 | 873
926 | 89.3814 | 0.12 | 0.34 | 0.43 | 0.014 | 0.005 | 8.5 | 0.96 | 0.01 | 0.075 | 0.02 | 0.01 | 0.005 | 0.017 | 0.002 | 0.0003 | 0.1 | 0.0003 | 0.01 | 1183 | 0.17 | 993 | 1.17 | 0 | 2 | 23319 | 47 | 873
927 | 89.3814 | 0.12 | 0.34 | 0.43 | 0.014 | 0.005 | 8.5 | 0.96 | 0.01 | 0.075 | 0.02 | 0.01 | 0.005 | 0.017 | 0.002 | 0.0003 | 0.1 | 0.0003 | 0.01 | 1183 | 0.17 | 993 | 1.17 | 0 | 2 | 57 | 69 | 923
928 | 89.3814 | 0.12 | 0.34 | 0.43 | 0.014 | 0.005 | 8.5 | 0.96 | 0.01 | 0.075 | 0.02 | 0.01 | 0.005 | 0.017 | 0.002 | 0.0003 | 0.1 | 0.0003 | 0.01 | 1183 | 0.17 | 993 | 1.17 | 0 | 2 | 319 | 53 | 923
929 | 89.3814 | 0.12 | 0.34 | 0.43 | 0.014 | 0.005 | 8.5 | 0.96 | 0.01 | 0.075 | 0.02 | 0.01 | 0.005 | 0.017 | 0.002 | 0.0003 | 0.1 | 0.0003 | 0.01 | 1183 | 0.17 | 993 | 1.17 | 0 | 2 | 1796 | 41 | 923
930 | 89.3814 | 0.12 | 0.34 | 0.43 | 0.014 | 0.005 | 8.5 | 0.96 | 0.01 | 0.075 | 0.02 | 0.01 | 0.005 | 0.017 | 0.002 | 0.0003 | 0.1 | 0.0003 | 0.01 | 1183 | 0.17 | 993 | 1.17 | 0 | 2 | 2927 | 37 | 923
931 | 89.3814 | 0.12 | 0.34 | 0.43 | 0.014 | 0.005 | 8.5 | 0.96 | 0.01 | 0.075 | 0.02 | 0.01 | 0.005 | 0.017 | 0.002 | 0.0003 | 0.1 | 0.0003 | 0.01 | 1183 | 0.17 | 993 | 1.17 | 0 | 2 | 5624 | 33 | 923
932 | 89.3814 | 0.12 | 0.34 | 0.43 | 0.014 | 0.005 | 8.5 | 0.96 | 0.01 | 0.075 | 0.02 | 0.01 | 0.005 | 0.017 | 0.002 | 0.0003 | 0.1 | 0.0003 | 0.01 | 1183 | 0.17 | 993 | 1.17 | 0 | 2 | 13361 | 29 | 923
933 | 89.3814 | 0.12 | 0.34 | 0.43 | 0.014 | 0.005 | 8.5 | 0.96 | 0.01 | 0.075 | 0.02 | 0.01 | 0.005 | 0.017 | 0.002 | 0.0003 | 0.1 | 0.0003 | 0.01 | 1183 | 0.17 | 993 | 1.17 | 0 | 2 | 164 | 37 | 973
934 | 89.3814 | 0.12 | 0.34 | 0.43 | 0.014 | 0.005 | 8.5 | 0.96 | 0.01 | 0.075 | 0.02 | 0.01 | 0.005 | 0.017 | 0.002 | 0.0003 | 0.1 | 0.0003 | 0.01 | 1183 | 0.17 | 993 | 1.17 | 0 | 2 | 561 | 29 | 973
935 | 89.3814 | 0.12 | 0.34 | 0.43 | 0.014 | 0.005 | 8.5 | 0.96 | 0.01 | 0.075 | 0.02 | 0.01 | 0.005 | 0.017 | 0.002 | 0.0003 | 0.1 | 0.0003 | 0.01 | 1183 | 0.17 | 993 | 1.17 | 0 | 2 | 901 | 26 | 973
936 | 89.3814 | 0.12 | 0.34 | 0.43 | 0.014 | 0.005 | 8.5 | 0.96 | 0.01 | 0.075 | 0.02 | 0.01 | 0.005 | 0.017 | 0.002 | 0.0003 | 0.1 | 0.0003 | 0.01 | 1183 | 0.17 | 993 | 1.17 | 0 | 2 | 2837 | 22 | 973
937 | 89.3814 | 0.12 | 0.34 | 0.43 | 0.014 | 0.005 | 8.5 | 0.96 | 0.01 | 0.075 | 0.02 | 0.01 | 0.005 | 0.017 | 0.002 | 0.0003 | 0.1 | 0.0003 | 0.01 | 1183 | 0.17 | 993 | 1.17 | 0 | 2 | 11278 | 18 | 973
938 | 88.4643 | 0.007 | 0.079 | 0.49 | 0.002 | 0.001 | 8.92 | 0.47 | 0.86 | 0.2 | 0.05 | 0.235 | 0.052 | 0.1422 | 0.002 | 0.0003 | 0.015 | 0.0003 | 0.0099 | 1453 | 1 | 1073 | 2 | 0 | 2 | 1 | 266 | 873
939 | 88.4643 | 0.007 | 0.079 | 0.49 | 0.002 | 0.001 | 8.92 | 0.47 | 0.86 | 0.2 | 0.05 | 0.235 | 0.052 | 0.1422 | 0.002 | 0.0003 | 0.015 | 0.0003 | 0.0099 | 1453 | 1 | 1073 | 2 | 0 | 2 | 1.6 | 268 | 873
940 | 88.4643 | 0.007 | 0.079 | 0.49 | 0.002 | 0.001 | 8.92 | 0.47 | 0.86 | 0.2 | 0.05 | 0.235 | 0.052 | 0.1422 | 0.002 | 0.0003 | 0.015 | 0.0003 | 0.0099 | 1453 | 1 | 1073 | 2 | 0 | 2 | 30 | 203 | 873
941 | 88.4643 | 0.007 | 0.079 | 0.49 | 0.002 | 0.001 | 8.92 | 0.47 | 0.86 | 0.2 | 0.05 | 0.235 | 0.052 | 0.1422 | 0.002 | 0.0003 | 0.015 | 0.0003 | 0.0099 | 1453 | 1 | 1073 | 2 | 0 | 2 | 165 | 194 | 873
942 | 88.4643 | 0.007 | 0.079 | 0.49 | 0.002 | 0.001 | 8.92 | 0.47 | 0.86 | 0.2 | 0.05 | 0.235 | 0.052 | 0.1422 | 0.002 | 0.0003 | 0.015 | 0.0003 | 0.0099 | 1453 | 1 | 1073 | 2 | 0 | 2 | 25 | 118 | 973
943 | 88.4643 | 0.007 | 0.079 | 0.49 | 0.002 | 0.001 | 8.92 | 0.47 | 0.86 | 0.2 | 0.05 | 0.235 | 0.052 | 0.1422 | 0.002 | 0.0003 | 0.015 | 0.0003 | 0.0099 | 1453 | 1 | 1073 | 2 | 0 | 2 | 109 | 97 | 973
944 | 88.4643 | 0.007 | 0.079 | 0.49 | 0.002 | 0.001 | 8.92 | 0.47 | 0.86 | 0.2 | 0.05 | 0.235 | 0.052 | 0.1422 | 0.002 | 0.0003 | 0.015 | 0.0003 | 0.0099 | 1453 | 1 | 1073 | 2 | 0 | 2 | 524 | 70 | 973
945 | 88.4643 | 0.007 | 0.079 | 0.49 | 0.002 | 0.001 | 8.92 | 0.47 | 0.86 | 0.2 | 0.05 | 0.235 | 0.052 | 0.1422 | 0.002 | 0.0003 | 0.015 | 0.0003 | 0.0099 | 1453 | 1 | 1073 | 2 | 0 | 2 | 1018 | 60 | 973
946 | 88.34138 | 0.005 | 0.071 | 0.48 | 0.003 | 0.0013 | 8.87 | 0.42 | 0.85 | 0.2 | 0.05 | 0.232 | 0.303 | 0.1514 | 0.002 | 0.0003 | 0.015 | 0.0003 | 0.00432 | 1453 | 1 | 1073 | 2 | 0 | 2 | 1.6 | 268 | 873
947 | 88.34138 | 0.005 | 0.071 | 0.48 | 0.003 | 0.0013 | 8.87 | 0.42 | 0.85 | 0.2 | 0.05 | 0.232 | 0.303 | 0.1514 | 0.002 | 0.0003 | 0.015 | 0.0003 | 0.00432 | 1453 | 1 | 1073 | 2 | 0 | 2 | 10 | 232 | 873
948 | 88.34138 | 0.005 | 0.071 | 0.48 | 0.003 | 0.0013 | 8.87 | 0.42 | 0.85 | 0.2 | 0.05 | 0.232 | 0.303 | 0.1514 | 0.002 | 0.0003 | 0.015 | 0.0003 | 0.00432 | 1453 | 1 | 1073 | 2 | 0 | 2 | 63 | 203 | 873
949 | 88.34138 | 0.005 | 0.071 | 0.48 | 0.003 | 0.0013 | 8.87 | 0.42 | 0.85 | 0.2 | 0.05 | 0.232 | 0.303 | 0.1514 | 0.002 | 0.0003 | 0.015 | 0.0003 | 0.00432 | 1453 | 1 | 1073 | 2 | 0 | 2 | 722 | 194 | 873
950 | 88.34138 | 0.005 | 0.071 | 0.48 | 0.003 | 0.0013 | 8.87 | 0.42 | 0.85 | 0.2 | 0.05 | 0.232 | 0.303 | 0.1514 | 0.002 | 0.0003 | 0.015 | 0.0003 | 0.00432 | 1453 | 1 | 1073 | 2 | 0 | 2 | 46 | 118 | 973
951 | 88.34138 | 0.005 | 0.071 | 0.48 | 0.003 | 0.0013 | 8.87 | 0.42 | 0.85 | 0.2 | 0.05 | 0.232 | 0.303 | 0.1514 | 0.002 | 0.0003 | 0.015 | 0.0003 | 0.00432 | 1453 | 1 | 1073 | 2 | 0 | 2 | 206 | 97 | 973
952 | 88.34138 | 0.005 | 0.071 | 0.48 | 0.003 | 0.0013 | 8.87 | 0.42 | 0.85 | 0.2 | 0.05 | 0.232 | 0.303 | 0.1514 | 0.002 | 0.0003 | 0.015 | 0.0003 | 0.00432 | 1453 | 1 | 1073 | 2 | 0 | 2 | 1836 | 59 | 973
953 | 88.2791 | 0.006 | 0.079 | 0.48 | 0.003 | 0.001 | 9.07 | 0.48 | 0.84 | 0.2 | 0.05 | 0.238 | 0.066 | 0.1553 | 0.002 | 0.0003 | 0.015 | 0.0003 | 0.035 | 1453 | 1 | 1053 | 2 | 0 | 2 | 7.5 | 264 | 873
954 | 88.2791 | 0.006 | 0.079 | 0.48 | 0.003 | 0.001 | 9.07 | 0.48 | 0.84 | 0.2 | 0.05 | 0.238 | 0.066 | 0.1553 | 0.002 | 0.0003 | 0.015 | 0.0003 | 0.035 | 1453 | 1 | 1053 | 2 | 0 | 2 | 70 | 234 | 873
955 | 88.2791 | 0.006 | 0.079 | 0.48 | 0.003 | 0.001 | 9.07 | 0.48 | 0.84 | 0.2 | 0.05 | 0.238 | 0.066 | 0.1553 | 0.002 | 0.0003 | 0.015 | 0.0003 | 0.035 | 1453 | 1 | 1053 | 2 | 0 | 2 | 270 | 204 | 873
956 | 88.2791 | 0.006 | 0.079 | 0.48 | 0.003 | 0.001 | 9.07 | 0.48 | 0.84 | 0.2 | 0.05 | 0.238 | 0.066 | 0.1553 | 0.002 | 0.0003 | 0.015 | 0.0003 | 0.035 | 1453 | 1 | 1053 | 2 | 0 | 2 | 1.4 | 171 | 973
957 | 88.2791 | 0.006 | 0.079 | 0.48 | 0.003 | 0.001 | 9.07 | 0.48 | 0.84 | 0.2 | 0.05 | 0.238 | 0.066 | 0.1553 | 0.002 | 0.0003 | 0.015 | 0.0003 | 0.035 | 1453 | 1 | 1053 | 2 | 0 | 2 | 139 | 97 | 973
958 | 88.2791 | 0.006 | 0.079 | 0.48 | 0.003 | 0.001 | 9.07 | 0.48 | 0.84 | 0.2 | 0.05 | 0.238 | 0.066 | 0.1553 | 0.002 | 0.0003 | 0.015 | 0.0003 | 0.035 | 1453 | 1 | 1053 | 2 | 0 | 2 | 758 | 70 | 973
959 | 88.2791 | 0.006 | 0.079 | 0.48 | 0.003 | 0.001 | 9.07 | 0.48 | 0.84 | 0.2 | 0.05 | 0.238 | 0.066 | 0.1553 | 0.002 | 0.0003 | 0.015 | 0.0003 | 0.035 | 1453 | 1 | 1053 | 2 | 0 | 2 | 1180 | 59 | 973
960 | 88.2791 | 0.006 | 0.079 | 0.48 | 0.003 | 0.001 | 9.07 | 0.48 | 0.84 | 0.2 | 0.05 | 0.238 | 0.066 | 0.1553 | 0.002 | 0.0003 | 0.015 | 0.0003 | 0.035 | 1453 | 1 | 1053 | 2 | 0 | 2 | 1977 | 48 | 973
961 | 88.1231 | 0.007 | 0.072 | 0.48 | 0.003 | 0.001 | 9.03 | 0.44 | 0.85 | 0.2 | 0.05 | 0.232 | 0.31 | 0.1636 | 0.002 | 0.0003 | 0.015 | 0.0003 | 0.0207 | 1453 | 1 | 1053 | 2 | 0 | 2 | 19 | 264 | 873
962 | 88.1231 | 0.007 | 0.072 | 0.48 | 0.003 | 0.001 | 9.03 | 0.44 | 0.85 | 0.2 | 0.05 | 0.232 | 0.31 | 0.1636 | 0.002 | 0.0003 | 0.015 | 0.0003 | 0.0207 | 1453 | 1 | 1053 | 2 | 0 | 2 | 187 | 236 | 873
963 | 88.1231 | 0.007 | 0.072 | 0.48 | 0.003 | 0.001 | 9.03 | 0.44 | 0.85 | 0.2 | 0.05 | 0.232 | 0.31 | 0.1636 | 0.002 | 0.0003 | 0.015 | 0.0003 | 0.0207 | 1453 | 1 | 1053 | 2 | 0 | 2 | 3837 | 203 | 873
964 | 88.1231 | 0.007 | 0.072 | 0.48 | 0.003 | 0.001 | 9.03 | 0.44 | 0.85 | 0.2 | 0.05 | 0.232 | 0.31 | 0.1636 | 0.002 | 0.0003 | 0.015 | 0.0003 | 0.0207 | 1453 | 1 | 1053 | 2 | 0 | 2 | 89 | 113 | 973
965 | 88.1231 | 0.007 | 0.072 | 0.48 | 0.003 | 0.001 | 9.03 | 0.44 | 0.85 | 0.2 | 0.05 | 0.232 | 0.31 | 0.1636 | 0.002 | 0.0003 | 0.015 | 0.0003 | 0.0207 | 1453 | 1 | 1053 | 2 | 0 | 2 | 239 | 98 | 973
966 | 88.1231 | 0.007 | 0.072 | 0.48 | 0.003 | 0.001 | 9.03 | 0.44 | 0.85 | 0.2 | 0.05 | 0.232 | 0.31 | 0.1636 | 0.002 | 0.0003 | 0.015 | 0.0003 | 0.0207 | 1453 | 1 | 1053 | 2 | 0 | 2 | 1069 | 69 | 973
967 | 88.1231 | 0.007 | 0.072 | 0.48 | 0.003 | 0.001 | 9.03 | 0.44 | 0.85 | 0.2 | 0.05 | 0.232 | 0.31 | 0.1636 | 0.002 | 0.0003 | 0.015 | 0.0003 | 0.0207 | 1453 | 1 | 1053 | 2 | 0 | 2 | 1584 | 59 | 973
968 | 87.5167 | 0.085 | 0.06 | 0.45 | 0.004 | 0.002 | 9 | 0.5 | 1.8 | 0.2 | 0.05 | 0.2 | 0.05 | 0.048 | 0.012 | 0.0003 | 0.015 | 0.0003 | 0.0067 | 1423 | 1 | 1073 | 2 | 0 | 2 | 245 | 217 | 873
969 | 87.5167 | 0.085 | 0.06 | 0.45 | 0.004 | 0.002 | 9 | 0.5 | 1.8 | 0.2 | 0.05 | 0.2 | 0.05 | 0.048 | 0.012 | 0.0003 | 0.015 | 0.0003 | 0.0067 | 1423 | 1 | 1073 | 2 | 0 | 2 | 499 | 203 | 873
970 | 87.5167 | 0.085 | 0.06 | 0.45 | 0.004 | 0.002 | 9 | 0.5 | 1.8 | 0.2 | 0.05 | 0.2 | 0.05 | 0.048 | 0.012 | 0.0003 | 0.015 | 0.0003 | 0.0067 | 1423 | 1 | 1073 | 2 | 0 | 2 | 1977 | 203 | 873
971 | 87.5167 | 0.085 | 0.06 | 0.45 | 0.004 | 0.002 | 9 | 0.5 | 1.8 | 0.2 | 0.05 | 0.2 | 0.05 | 0.048 | 0.012 | 0.0003 | 0.015 | 0.0003 | 0.0067 | 1423 | 1 | 1073 | 2 | 0 | 2 | 1978 | 193 | 873
972 | 87.5167 | 0.085 | 0.06 | 0.45 | 0.004 | 0.002 | 9 | 0.5 | 1.8 | 0.2 | 0.05 | 0.2 | 0.05 | 0.048 | 0.012 | 0.0003 | 0.015 | 0.0003 | 0.0067 | 1423 | 1 | 1073 | 2 | 0 | 2 | 9557 | 171 | 873
973 | 87.5167 | 0.085 | 0.06 | 0.45 | 0.004 | 0.002 | 9 | 0.5 | 1.8 | 0.2 | 0.05 | 0.2 | 0.05 | 0.048 | 0.012 | 0.0003 | 0.015 | 0.0003 | 0.0067 | 1423 | 1 | 1073 | 2 | 0 | 2 | 5 | 137 | 973
974 | 87.5167 | 0.085 | 0.06 | 0.45 | 0.004 | 0.002 | 9 | 0.5 | 1.8 | 0.2 | 0.05 | 0.2 | 0.05 | 0.048 | 0.012 | 0.0003 | 0.015 | 0.0003 | 0.0067 | 1423 | 1 | 1073 | 2 | 0 | 2 | 23 | 114 | 973
975 | 87.5167 | 0.085 | 0.06 | 0.45 | 0.004 | 0.002 | 9 | 0.5 | 1.8 | 0.2 | 0.05 | 0.2 | 0.05 | 0.048 | 0.012 | 0.0003 | 0.015 | 0.0003 | 0.0067 | 1423 | 1 | 1073 | 2 | 0 | 2 | 157 | 96 | 973
976 | 87.5167 | 0.085 | 0.06 | 0.45 | 0.004 | 0.002 | 9 | 0.5 | 1.8 | 0.2 | 0.05 | 0.2 | 0.05 | 0.048 | 0.012 | 0.0003 | 0.015 | 0.0003 | 0.0067 | 1423 | 1 | 1073 | 2 | 0 | 2 | 1180 | 77 | 973
977 | 87.5167 | 0.085 | 0.06 | 0.45 | 0.004 | 0.002 | 9 | 0.5 | 1.8 | 0.2 | 0.05 | 0.2 | 0.05 | 0.048 | 0.012 | 0.0003 | 0.015 | 0.0003 | 0.0067 | 1423 | 1 | 1073 | 2 | 0 | 2 | 2181 | 67 | 973
978 | 87.5167 | 0.085 | 0.06 | 0.45 | 0.004 | 0.002 | 9 | 0.5 | 1.8 | 0.2 | 0.05 | 0.2 | 0.05 | 0.048 | 0.012 | 0.0003 | 0.015 | 0.0003 | 0.0067 | 1423 | 1 | 1073 | 2 | 0 | 2 | 5411 | 58 | 973
979 | 87.9587 | 0.005 | 0.069 | 0.42 | 0.004 | 0.002 | 8.97 | 0.5 | 1.44 | 0.2 | 0.05 | 0.234 | 0.051 | 0.05 | 0.002 | 0.0003 | 0.015 | 0.0003 | 0.0287 | 1453 | 1 | 1073 | 2 | 0 | 2 | 2 | 236 | 873
980 | 87.9587 | 0.005 | 0.069 | 0.42 | 0.004 | 0.002 | 8.97 | 0.5 | 1.44 | 0.2 | 0.05 | 0.234 | 0.051 | 0.05 | 0.002 | 0.0003 | 0.015 | 0.0003 | 0.0287 | 1453 | 1 | 1073 | 2 | 0 | 2 | 25 | 203 | 873
981 | 87.9587 | 0.005 | 0.069 | 0.42 | 0.004 | 0.002 | 8.97 | 0.5 | 1.44 | 0.2 | 0.05 | 0.234 | 0.051 | 0.05 | 0.002 | 0.0003 | 0.015 | 0.0003 | 0.0287 | 1453 | 1 | 1073 | 2 | 0 | 2 | 153 | 175 | 873
982 | 87.9587 | 0.005 | 0.069 | 0.42 | 0.004 | 0.002 | 8.97 | 0.5 | 1.44 | 0.2 | 0.05 | 0.234 | 0.051 | 0.05 | 0.002 | 0.0003 | 0.015 | 0.0003 | 0.0287 | 1453 | 1 | 1073 | 2 | 0 | 2 | 3.5 | 116 | 973
983 | 87.9587 | 0.005 | 0.069 | 0.42 | 0.004 | 0.002 | 8.97 | 0.5 | 1.44 | 0.2 | 0.05 | 0.234 | 0.051 | 0.05 | 0.002 | 0.0003 | 0.015 | 0.0003 | 0.0287 | 1453 | 1 | 1073 | 2 | 0 | 2 | 42 | 100 | 973
984 | 87.9587 | 0.005 | 0.069 | 0.42 | 0.004 | 0.002 | 8.97 | 0.5 | 1.44 | 0.2 | 0.05 | 0.234 | 0.051 | 0.05 | 0.002 | 0.0003 | 0.015 | 0.0003 | 0.0287 | 1453 | 1 | 1073 | 2 | 0 | 2 | 305 | 70 | 973
985 | 87.9587 | 0.005 | 0.069 | 0.42 | 0.004 | 0.002 | 8.97 | 0.5 | 1.44 | 0.2 | 0.05 | 0.234 | 0.051 | 0.05 | 0.002 | 0.0003 | 0.015 | 0.0003 | 0.0287 | 1453 | 1 | 1073 | 2 | 0 | 2 | 969 | 58 | 973
986 | 87.3794 | 0.039 | 0.044 | 0.49 | 0.011 | 0.003 | 9.01 | 0.51 | 1.85 | 0.2 | 0.05 | 0.204 | 0.036 | 0.1427 | 0.002 | 0.0003 | 0.015 | 0.0003 | 0.0133 | 1423 | 1 | 1053 | 2 | 0 | 2 | 28 | 267 | 873
987 | 87.3794 | 0.039 | 0.044 | 0.49 | 0.011 | 0.003 | 9.01 | 0.51 | 1.85 | 0.2 | 0.05 | 0.204 | 0.036 | 0.1427 | 0.002 | 0.0003 | 0.015 | 0.0003 | 0.0133 | 1423 | 1 | 1053 | 2 | 0 | 2 | 277 | 238 | 873
988 | 87.3794 | 0.039 | 0.044 | 0.49 | 0.011 | 0.003 | 9.01 | 0.51 | 1.85 | 0.2 | 0.05 | 0.204 | 0.036 | 0.1427 | 0.002 | 0.0003 | 0.015 | 0.0003 | 0.0133 | 1423 | 1 | 1053 | 2 | 0 | 2 | 4670 | 196 | 873
989 | 87.3794 | 0.039 | 0.044 | 0.49 | 0.011 | 0.003 | 9.01 | 0.51 | 1.85 | 0.2 | 0.05 | 0.204 | 0.036 | 0.1427 | 0.002 | 0.0003 | 0.015 | 0.0003 | 0.0133 | 1423 | 1 | 1053 | 2 | 0 | 2 | 8844 | 171 | 873
990 | 87.3794 | 0.039 | 0.044 | 0.49 | 0.011 | 0.003 | 9.01 | 0.51 | 1.85 | 0.2 | 0.05 | 0.204 | 0.036 | 0.1427 | 0.002 | 0.0003 | 0.015 | 0.0003 | 0.0133 | 1423 | 1 | 1053 | 2 | 0 | 2 | 63 | 117 | 973
991 | 87.3794 | 0.039 | 0.044 | 0.49 | 0.011 | 0.003 | 9.01 | 0.51 | 1.85 | 0.2 | 0.05 | 0.204 | 0.036 | 0.1427 | 0.002 | 0.0003 | 0.015 | 0.0003 | 0.0133 | 1423 | 1 | 1053 | 2 | 0 | 2 | 245 | 99 | 973
992 | 87.3794 | 0.039 | 0.044 | 0.49 | 0.011 | 0.003 | 9.01 | 0.51 | 1.85 | 0.2 | 0.05 | 0.204 | 0.036 | 0.1427 | 0.002 | 0.0003 | 0.015 | 0.0003 | 0.0133 | 1423 | 1 | 1053 | 2 | 0 | 2 | 1043 | 54 | 973
993 | 87.6056 | 0.006 | 0.074 | 0.48 | 0.003 | 0.001 | 9.08 | 0.48 | 1.52 | 0.2 | 0.05 | 0.238 | 0.06 | 0.1651 | 0.002 | 0.0003 | 0.015 | 0.0003 | 0.0197 | 1453 | 1 | 1073 | 2 | 0 | 2 | 1.5 | 266 | 873
994 | 87.6056 | 0.006 | 0.074 | 0.48 | 0.003 | 0.001 | 9.08 | 0.48 | 1.52 | 0.2 | 0.05 | 0.238 | 0.06 | 0.1651 | 0.002 | 0.0003 | 0.015 | 0.0003 | 0.0197 | 1453 | 1 | 1073 | 2 | 0 | 2 | 8.1 | 234 | 873
995 | 87.6056 | 0.006 | 0.074 | 0.48 | 0.003 | 0.001 | 9.08 | 0.48 | 1.52 | 0.2 | 0.05 | 0.238 | 0.06 | 0.1651 | 0.002 | 0.0003 | 0.015 | 0.0003 | 0.0197 | 1453 | 1 | 1073 | 2 | 0 | 2 | 101 | 204 | 873
996 | 87.6056 | 0.006 | 0.074 | 0.48 | 0.003 | 0.001 | 9.08 | 0.48 | 1.52 | 0.2 | 0.05 | 0.238 | 0.06 | 0.1651 | 0.002 | 0.0003 | 0.015 | 0.0003 | 0.0197 | 1453 | 1 | 1073 | 2 | 0 | 2 | 59 | 117 | 973
997 | 87.6056 | 0.006 | 0.074 | 0.48 | 0.003 | 0.001 | 9.08 | 0.48 | 1.52 | 0.2 | 0.05 | 0.238 | 0.06 | 0.1651 | 0.002 | 0.0003 | 0.015 | 0.0003 | 0.0197 | 1453 | 1 | 1073 | 2 | 0 | 2 | 284 | 97 | 973
998 | 87.6056 | 0.006 | 0.074 | 0.48 | 0.003 | 0.001 | 9.08 | 0.48 | 1.52 | 0.2 | 0.05 | 0.238 | 0.06 | 0.1651 | 0.002 | 0.0003 | 0.015 | 0.0003 | 0.0197 | 1453 | 1 | 1073 | 2 | 0 | 2 | 1270 | 70 | 973
999 | 87.6056 | 0.006 | 0.074 | 0.48 | 0.003 | 0.001 | 9.08 | 0.48 | 1.52 | 0.2 | 0.05 | 0.238 | 0.06 | 0.1651 | 0.002 | 0.0003 | 0.015 | 0.0003 | 0.0197 | 1453 | 1 | 1073 | 2 | 0 | 2 | 2527 | 58 | 973
1000 | 87.3177 | 0.004 | 0.07 | 0.48 | 0.004 | 0.001 | 9.12 | 0.49 | 1.55 | 0.2 | 0.05 | 0.234 | 0.277 | 0.1618 | 0.002 | 0.0003 | 0.015 | 0.0003 | 0.0229 | 1453 | 1 | 1073 | 2 | 0 | 2 | 3.6 | 266 | 873
1001 | 87.3177 | 0.004 | 0.07 | 0.48 | 0.004 | 0.001 | 9.12 | 0.49 | 1.55 | 0.2 | 0.05 | 0.234 | 0.277 | 0.1618 | 0.002 | 0.0003 | 0.015 | 0.0003 | 0.0229 | 1453 | 1 | 1073 | 2 | 0 | 2 | 18 | 234 | 873
1002 | 87.3177 | 0.004 | 0.07 | 0.48 | 0.004 | 0.001 | 9.12 | 0.49 | 1.55 | 0.2 | 0.05 | 0.234 | 0.277 | 0.1618 | 0.002 | 0.0003 | 0.015 | 0.0003 | 0.0229 | 1453 | 1 | 1073 | 2 | 0 | 2 | 206 | 206 | 873
1003 | 87.3177 | 0.004 | 0.07 | 0.48 | 0.004 | 0.001 | 9.12 | 0.49 | 1.55 | 0.2 | 0.05 | 0.234 | 0.277 | 0.1618 | 0.002 | 0.0003 | 0.015 | 0.0003 | 0.0229 | 1453 | 1 | 1073 | 2 | 0 | 2 | 623 | 196 | 873
1004 | 87.3177 | 0.004 | 0.07 | 0.48 | 0.004 | 0.001 | 9.12 | 0.49 | 1.55 | 0.2 | 0.05 | 0.234 | 0.277 | 0.1618 | 0.002 | 0.0003 | 0.015 | 0.0003 | 0.0229 | 1453 | 1 | 1073 | 2 | 0 | 2 | 87 | 118 | 973
1005 | 87.3177 | 0.004 | 0.07 | 0.48 | 0.004 | 0.001 | 9.12 | 0.49 | 1.55 | 0.2 | 0.05 | 0.234 | 0.277 | 0.1618 | 0.002 | 0.0003 | 0.015 | 0.0003 | 0.0229 | 1453 | 1 | 1073 | 2 | 0 | 2 | 1209 | 70 | 973
1006 | 87.3177 | 0.004 | 0.07 | 0.48 | 0.004 | 0.001 | 9.12 | 0.49 | 1.55 | 0.2 | 0.05 | 0.234 | 0.277 | 0.1618 | 0.002 | 0.0003 | 0.015 | 0.0003 | 0.0229 | 1453 | 1 | 1073 | 2 | 0 | 2 | 1882 | 57 | 973
1007 | 87.5029 | 0.008 | 0.076 | 0.49 | 0.002 | 0.001 | 9.11 | 0.48 | 1.38 | 0.2 | 0.05 | 0.236 | 0.312 | 0.1171 | 0.002 | 0.0003 | 0.015 | 0.0003 | 0.0174 | 1453 | 1 | 1073 | 2 | 0 | 2 | 3.3 | 271 | 873
1008 | 87.5029 | 0.008 | 0.076 | 0.49 | 0.002 | 0.001 | 9.11 | 0.48 | 1.38 | 0.2 | 0.05 | 0.236 | 0.312 | 0.1171 | 0.002 | 0.0003 | 0.015 | 0.0003 | 0.0174 | 1453 | 1 | 1073 | 2 | 0 | 2 | 25 | 238 | 873
1009 | 87.5029 | 0.008 | 0.076 | 0.49 | 0.002 | 0.001 | 9.11 | 0.48 | 1.38 | 0.2 | 0.05 | 0.236 | 0.312 | 0.1171 | 0.002 | 0.0003 | 0.015 | 0.0003 | 0.0174 | 1453 | 1 | 1073 | 2 | 0 | 2 | 129 | 204 | 873
1010 | 87.5029 | 0.008 | 0.076 | 0.49 | 0.002 | 0.001 | 9.11 | 0.48 | 1.38 | 0.2 | 0.05 | 0.236 | 0.312 | 0.1171 | 0.002 | 0.0003 | 0.015 | 0.0003 | 0.0174 | 1453 | 1 | 1073 | 2 | 0 | 2 | 321 | 196 | 873
1011 | 87.5029 | 0.008 | 0.076 | 0.49 | 0.002 | 0.001 | 9.11 | 0.48 | 1.38 | 0.2 | 0.05 | 0.236 | 0.312 | 0.1171 | 0.002 | 0.0003 | 0.015 | 0.0003 | 0.0174 | 1453 | 1 | 1073 | 2 | 0 | 2 | 1.8 | 173 | 973
1012 | 87.5029 | 0.008 | 0.076 | 0.49 | 0.002 | 0.001 | 9.11 | 0.48 | 1.38 | 0.2 | 0.05 | 0.236 | 0.312 | 0.1171 | 0.002 | 0.0003 | 0.015 | 0.0003 | 0.0174 | 1453 | 1 | 1073 | 2 | 0 | 2 | 30 | 117 | 973
1013 | 87.5029 | 0.008 | 0.076 | 0.49 | 0.002 | 0.001 | 9.11 | 0.48 | 1.38 | 0.2 | 0.05 | 0.236 | 0.312 | 0.1171 | 0.002 | 0.0003 | 0.015 | 0.0003 | 0.0174 | 1453 | 1 | 1073 | 2 | 0 | 2 | 500 | 100 | 973
1014 | 87.5029 | 0.008 | 0.076 | 0.49 | 0.002 | 0.001 | 9.11 | 0.48 | 1.38 | 0.2 | 0.05 | 0.236 | 0.312 | 0.1171 | 0.002 | 0.0003 | 0.015 | 0.0003 | 0.0174 | 1453 | 1 | 1073 | 2 | 0 | 2 | 1624 | 72 | 973
1015 | 89.7404 | 0.1 | 0.3 | 0.49 | 0.001 | 0.003 | 8.96 | 0.1 | 0.01 | 0.2 | 0.05 | 0.01 | 0.005 | 0.001 | 0.005 | 0.0003 | 0.015 | 0.0003 | 0.009 | 1203 | 1 | 1023 | 1 | 0 | 2 | 405 | 138 | 823
1016 | 89.7404 | 0.1 | 0.3 | 0.49 | 0.001 | 0.003 | 8.96 | 0.1 | 0.01 | 0.2 | 0.05 | 0.01 | 0.005 | 0.001 | 0.005 | 0.0003 | 0.015 | 0.0003 | 0.009 | 1203 | 1 | 1023 | 1 | 0 | 2 | 1260 | 119 | 823
1017 | 89.7404 | 0.1 | 0.3 | 0.49 | 0.001 | 0.003 | 8.96 | 0.1 | 0.01 | 0.2 | 0.05 | 0.01 | 0.005 | 0.001 | 0.005 | 0.0003 | 0.015 | 0.0003 | 0.009 | 1203 | 1 | 1023 | 1 | 0 | 2 | 3420 | 100 | 823
1018 | 89.7404 | 0.1 | 0.3 | 0.49 | 0.001 | 0.003 | 8.96 | 0.1 | 0.01 | 0.2 | 0.05 | 0.01 | 0.005 | 0.001 | 0.005 | 0.0003 | 0.015 | 0.0003 | 0.009 | 1203 | 1 | 1023 | 1 | 0 | 2 | 11210 | 79 | 823
1019 | 89.7404 | 0.1 | 0.3 | 0.49 | 0.001 | 0.003 | 8.96 | 0.1 | 0.01 | 0.2 | 0.05 | 0.01 | 0.005 | 0.001 | 0.005 | 0.0003 | 0.015 | 0.0003 | 0.009 | 1203 | 1 | 1023 | 1 | 0 | 2 | 250 | 100 | 873
1020 | 89.7404 | 0.1 | 0.3 | 0.49 | 0.001 | 0.003 | 8.96 | 0.1 | 0.01 | 0.2 | 0.05 | 0.01 | 0.005 | 0.001 | 0.005 | 0.0003 | 0.015 | 0.0003 | 0.009 | 1203 | 1 | 1023 | 1 | 0 | 2 | 850 | 80 | 873
1021 | 89.7404 | 0.1 | 0.3 | 0.49 | 0.001 | 0.003 | 8.96 | 0.1 | 0.01 | 0.2 | 0.05 | 0.01 | 0.005 | 0.001 | 0.005 | 0.0003 | 0.015 | 0.0003 | 0.009 | 1203 | 1 | 1023 | 1 | 0 | 2 | 3500 | 59 | 873
1022 | 89.7404 | 0.1 | 0.3 | 0.49 | 0.001 | 0.003 | 8.96 | 0.1 | 0.01 | 0.2 | 0.05 | 0.01 | 0.005 | 0.001 | 0.005 | 0.0003 | 0.015 | 0.0003 | 0.009 | 1203 | 1 | 1023 | 1 | 0 | 2 | 8620 | 49 | 873
1023 | 89.7404 | 0.1 | 0.3 | 0.49 | 0.001 | 0.003 | 8.96 | 0.1 | 0.01 | 0.2 | 0.05 | 0.01 | 0.005 | 0.001 | 0.005 | 0.0003 | 0.015 | 0.0003 | 0.009 | 1203 | 1 | 1023 | 1 | 0 | 2 | 55 | 78 | 923
1024 | 89.7404 | 0.1 | 0.3 | 0.49 | 0.001 | 0.003 | 8.96 | 0.1 | 0.01 | 0.2 | 0.05 | 0.01 | 0.005 | 0.001 | 0.005 | 0.0003 | 0.015 | 0.0003 | 0.009 | 1203 | 1 | 1023 | 1 | 0 | 2 | 320 | 78 | 923
1025 | 89.7404 | 0.1 | 0.3 | 0.49 | 0.001 | 0.003 | 8.96 | 0.1 | 0.01 | 0.2 | 0.05 | 0.01 | 0.005 | 0.001 | 0.005 | 0.0003 | 0.015 | 0.0003 | 0.009 | 1203 | 1 | 1023 | 1 | 0 | 2 | 1840 | 39 | 923
1026 | 89.7404 | 0.1 | 0.3 | 0.49 | 0.001 | 0.003 | 8.96 | 0.1 | 0.01 | 0.2 | 0.05 | 0.01 | 0.005 | 0.001 | 0.005 | 0.0003 | 0.015 | 0.0003 | 0.009 | 1203 | 1 | 1023 | 1 | 0 | 2 | 36810 | 18 | 923
1027 | 88.7264 | 0.101 | 0.29 | 0.48 | 0.001 | 0.004 | 9.01 | 0.1 | 0.99 | 0.2 | 0.05 | 0.01 | 0.005 | 0.001 | 0.005 | 0.0003 | 0.015 | 0.0003 | 0.011 | 1223 | 1 | 1023 | 1 | 0 | 2 | 300 | 79 | 923
1028 | 88.7264 | 0.101 | 0.29 | 0.48 | 0.001 | 0.004 | 9.01 | 0.1 | 0.99 | 0.2 | 0.05 | 0.01 | 0.005 | 0.001 | 0.005 | 0.0003 | 0.015 | 0.0003 | 0.011 | 1223 | 1 | 1023 | 1 | 0 | 2 | 1880 | 58 | 923
1029 | 88.7264 | 0.101 | 0.29 | 0.48 | 0.001 | 0.004 | 9.01 | 0.1 | 0.99 | 0.2 | 0.05 | 0.01 | 0.005 | 0.001 | 0.005 | 0.0003 | 0.015 | 0.0003 | 0.011 | 1223 | 1 | 1023 | 1 | 0 | 2 | 42130 | 29 | 923
1030 | 88.7264 | 0.101 | 0.29 | 0.48 | 0.001 | 0.004 | 9.01 | 0.1 | 0.99 | 0.2 | 0.05 | 0.01 | 0.005 | 0.001 | 0.005 | 0.0003 | 0.015 | 0.0003 | 0.011 | 1223 | 1 | 1023 | 1 | 0 | 2 | 145 | 136 | 873
1031 | 88.7264 | 0.101 | 0.29 | 0.48 | 0.001 | 0.004 | 9.01 | 0.1 | 0.99 | 0.2 | 0.05 | 0.01 | 0.005 | 0.001 | 0.005 | 0.0003 | 0.015 | 0.0003 | 0.011 | 1223 | 1 | 1023 | 1 | 0 | 2 | 450 | 115 | 873
1032 | 88.7264 | 0.101 | 0.29 | 0.48 | 0.001 | 0.004 | 9.01 | 0.1 | 0.99 | 0.2 | 0.05 | 0.01 | 0.005 | 0.001 | 0.005 | 0.0003 | 0.015 | 0.0003 | 0.011 | 1223 | 1 | 1023 | 1 | 0 | 2 | 1640 | 99 | 873
1033 | 88.7264 | 0.101 | 0.29 | 0.48 | 0.001 | 0.004 | 9.01 | 0.1 | 0.99 | 0.2 | 0.05 | 0.01 | 0.005 | 0.001 | 0.005 | 0.0003 | 0.015 | 0.0003 | 0.011 | 1223 | 1 | 1023 | 1 | 0 | 2 | 6020 | 79 | 873
1034 | 88.7264 | 0.101 | 0.29 | 0.48 | 0.001 | 0.004 | 9.01 | 0.1 | 0.99 | 0.2 | 0.05 | 0.01 | 0.005 | 0.001 | 0.005 | 0.0003 | 0.015 | 0.0003 | 0.011 | 1223 | 1 | 1023 | 1 | 0 | 2 | 15090 | 70 | 873
1035 | 88.7264 | 0.101 | 0.29 | 0.48 | 0.001 | 0.004 | 9.01 | 0.1 | 0.99 | 0.2 | 0.05 | 0.01 | 0.005 | 0.001 | 0.005 | 0.0003 | 0.015 | 0.0003 | 0.011 | 1223 | 1 | 1023 | 1 | 0 | 2 | 220 | 198 | 823
1036 | 88.7264 | 0.101 | 0.29 | 0.48 | 0.001 | 0.004 | 9.01 | 0.1 | 0.99 | 0.2 | 0.05 | 0.01 | 0.005 | 0.001 | 0.005 | 0.0003 | 0.015 | 0.0003 | 0.011 | 1223 | 1 | 1023 | 1 | 0 | 2 | 490 | 180 | 823
1037 | 88.7264 | 0.101 | 0.29 | 0.48 | 0.001 | 0.004 | 9.01 | 0.1 | 0.99 | 0.2 | 0.05 | 0.01 | 0.005 | 0.001 | 0.005 | 0.0003 | 0.015 | 0.0003 | 0.011 | 1223 | 1 | 1023 | 1 | 0 | 2 | 1270 | 160 | 823
1038 | 88.7264 | 0.101 | 0.29 | 0.48 | 0.001 | 0.004 | 9.01 | 0.1 | 0.99 | 0.2 | 0.05 | 0.01 | 0.005 | 0.001 | 0.005 | 0.0003 | 0.015 | 0.0003 | 0.011 | 1223 | 1 | 1023 | 1 | 0 | 2 | 3980 | 139 | 823
1039 | 88.7264 | 0.101 | 0.29 | 0.48 | 0.001 | 0.004 | 9.01 | 0.1 | 0.99 | 0.2 | 0.05 | 0.01 | 0.005 | 0.001 | 0.005 | 0.0003 | 0.015 | 0.0003 | 0.011 | 1223 | 1 | 1023 | 1 | 0 | 2 | 13110 | 119 | 823
1040 | 87.8964 | 0.1 | 0.28 | 0.48 | 0.001 | 0.003 | 8.92 | 0.1 | 1.92 | 0.2 | 0.05 | 0.01 | 0.005 | 0.002 | 0.005 | 0.0003 | 0.015 | 0.0003 | 0.012 | 1223 | 1 | 1023 | 1 | 0 | 2 | 960 | 84 | 923
1041 | 87.8964 | 0.1 | 0.28 | 0.48 | 0.001 | 0.003 | 8.92 | 0.1 | 1.92 | 0.2 | 0.05 | 0.01 | 0.005 | 0.002 | 0.005 | 0.0003 | 0.015 | 0.0003 | 0.012 | 1223 | 1 | 1023 | 1 | 0 | 2 | 4990 | 69 | 923
1042 | 87.8964 | 0.1 | 0.28 | 0.48 | 0.001 | 0.003 | 8.92 | 0.1 | 1.92 | 0.2 | 0.05 | 0.01 | 0.005 | 0.002 | 0.005 | 0.0003 | 0.015 | 0.0003 | 0.012 | 1223 | 1 | 1023 | 1 | 0 | 2 | 8560 | 58 | 923
1043 | 87.8964 | 0.1 | 0.28 | 0.48 | 0.001 | 0.003 | 8.92 | 0.1 | 1.92 | 0.2 | 0.05 | 0.01 | 0.005 | 0.002 | 0.005 | 0.0003 | 0.015 | 0.0003 | 0.012 | 1223 | 1 | 1023 | 1 | 0 | 2 | 660 | 143 | 873
1044 | 87.8964 | 0.1 | 0.28 | 0.48 | 0.001 | 0.003 | 8.92 | 0.1 | 1.92 | 0.2 | 0.05 | 0.01 | 0.005 | 0.002 | 0.005 | 0.0003 | 0.015 | 0.0003 | 0.012 | 1223 | 1 | 1023 | 1 | 0 | 2 | 1360 | 133 | 873
1045 | 87.8964 | 0.1 | 0.28 | 0.48 | 0.001 | 0.003 | 8.92 | 0.1 | 1.92 | 0.2 | 0.05 | 0.01 | 0.005 | 0.002 | 0.005 | 0.0003 | 0.015 | 0.0003 | 0.012 | 1223 | 1 | 1023 | 1 | 0 | 2 | 7690 | 116 | 873
1046 | 87.8964 | 0.1 | 0.28 | 0.48 | 0.001 | 0.003 | 8.92 | 0.1 | 1.92 | 0.2 | 0.05 | 0.01 | 0.005 | 0.002 | 0.005 | 0.0003 | 0.015 | 0.0003 | 0.012 | 1223 | 1 | 1023 | 1 | 0 | 2 | 15090 | 106 | 873
1047 | 87.8964 | 0.1 | 0.28 | 0.48 | 0.001 | 0.003 | 8.92 | 0.1 | 1.92 | 0.2 | 0.05 | 0.01 | 0.005 | 0.002 | 0.005 | 0.0003 | 0.015 | 0.0003 | 0.012 | 1223 | 1 | 1023 | 1 | 0 | 2 | 550 | 219 | 823
1048 | 87.8964 | 0.1 | 0.28 | 0.48 | 0.001 | 0.003 | 8.92 | 0.1 | 1.92 | 0.2 | 0.05 | 0.01 | 0.005 | 0.002 | 0.005 | 0.0003 | 0.015 | 0.0003 | 0.012 | 1223 | 1 | 1023 | 1 | 0 | 2 | 3290 | 187 | 823
1049 | 87.8964 | 0.1 | 0.28 | 0.48 | 0.001 | 0.003 | 8.92 | 0.1 | 1.92 | 0.2 | 0.05 | 0.01 | 0.005 | 0.002 | 0.005 | 0.0003 | 0.015 | 0.0003 | 0.012 | 1223 | 1 | 1023 | 1 | 0 | 2 | 11140 | 165 | 823
1050 | 85.6924 | 0.101 | 0.29 | 0.5 | 0.001 | 0.002 | 9.09 | 0.1 | 3.93 | 0.2 | 0.05 | 0.01 | 0.005 | 0.002 | 0.005 | 0.0003 | 0.015 | 0.0003 | 0.006 | 1273 | 1 | 1073 | 1 | 0 | 2 | 200 | 138 | 923
1051 | 85.6924 | 0.101 | 0.29 | 0.5 | 0.001 | 0.002 | 9.09 | 0.1 | 3.93 | 0.2 | 0.05 | 0.01 | 0.005 | 0.002 | 0.005 | 0.0003 | 0.015 | 0.0003 | 0.006 | 1273 | 1 | 1073 | 1 | 0 | 2 | 1000 | 116 | 923
1052 | 85.6924 | 0.101 | 0.29 | 0.5 | 0.001 | 0.002 | 9.09 | 0.1 | 3.93 | 0.2 | 0.05 | 0.01 | 0.005 | 0.002 | 0.005 | 0.0003 | 0.015 | 0.0003 | 0.006 | 1273 | 1 | 1073 | 1 | 0 | 2 | 3510 | 96 | 923
1053 | 85.6924 | 0.101 | 0.29 | 0.5 | 0.001 | 0.002 | 9.09 | 0.1 | 3.93 | 0.2 | 0.05 | 0.01 | 0.005 | 0.002 | 0.005 | 0.0003 | 0.015 | 0.0003 | 0.006 | 1273 | 1 | 1073 | 1 | 0 | 2 | 7890 | 79 | 923
1054 | 85.6924 | 0.101 | 0.29 | 0.5 | 0.001 | 0.002 | 9.09 | 0.1 | 3.93 | 0.2 | 0.05 | 0.01 | 0.005 | 0.002 | 0.005 | 0.0003 | 0.015 | 0.0003 | 0.006 | 1273 | 1 | 1073 | 1 | 0 | 2 | 23900 | 58 | 923
1055 | 85.6924 | 0.101 | 0.29 | 0.5 | 0.001 | 0.002 | 9.09 | 0.1 | 3.93 | 0.2 | 0.05 | 0.01 | 0.005 | 0.002 | 0.005 | 0.0003 | 0.015 | 0.0003 | 0.006 | 1273 | 1 | 1073 | 1 | 0 | 2 | 430 | 187 | 873
1056 | 85.6924 | 0.101 | 0.29 | 0.5 | 0.001 | 0.002 | 9.09 | 0.1 | 3.93 | 0.2 | 0.05 | 0.01 | 0.005 | 0.002 | 0.005 | 0.0003 | 0.015 | 0.0003 | 0.006 | 1273 | 1 | 1073 | 1 | 0 | 2 | 1700 | 166 | 873
1057 | 85.6924 | 0.101 | 0.29 | 0.5 | 0.001 | 0.002 | 9.09 | 0.1 | 3.93 | 0.2 | 0.05 | 0.01 | 0.005 | 0.002 | 0.005 | 0.0003 | 0.015 | 0.0003 | 0.006 | 1273 | 1 | 1073 | 1 | 0 | 2 | 7280 | 145 | 873
1058 | 85.6924 | 0.101 | 0.29 | 0.5 | 0.001 | 0.002 | 9.09 | 0.1 | 3.93 | 0.2 | 0.05 | 0.01 | 0.005 | 0.002 | 0.005 | 0.0003 | 0.015 | 0.0003 | 0.006 | 1273 | 1 | 1073 | 1 | 0 | 2 | 13920 | 134 | 873
1059 | 85.6924 | 0.101 | 0.29 | 0.5 | 0.001 | 0.002 | 9.09 | 0.1 | 3.93 | 0.2 | 0.05 | 0.01 | 0.005 | 0.002 | 0.005 | 0.0003 | 0.015 | 0.0003 | 0.006 | 1273 | 1 | 1073 | 1 | 0 | 2 | 140 | 280 | 823
1060 | 85.6924 | 0.101 | 0.29 | 0.5 | 0.001 | 0.002 | 9.09 | 0.1 | 3.93 | 0.2 | 0.05 | 0.01 | 0.005 | 0.002 | 0.005 | 0.0003 | 0.015 | 0.0003 | 0.006 | 1273 | 1 | 1073 | 1 | 0 | 2 | 650 | 251 | 823
1061 | 85.6924 | 0.101 | 0.29 | 0.5 | 0.001 | 0.002 | 9.09 | 0.1 | 3.93 | 0.2 | 0.05 | 0.01 | 0.005 | 0.002 | 0.005 | 0.0003 | 0.015 | 0.0003 | 0.006 | 1273 | 1 | 1073 | 1 | 0 | 2 | 3870 | 223 | 823
1062 | 85.6924 | 0.101 | 0.29 | 0.5 | 0.001 | 0.002 | 9.09 | 0.1 | 3.93 | 0.2 | 0.05 | 0.01 | 0.005 | 0.002 | 0.005 | 0.0003 | 0.015 | 0.0003 | 0.006 | 1273 | 1 | 1073 | 1 | 0 | 2 | 15420 | 200 | 823
1063 | 88.106 | 0.125 | 0.3 | 0.5 | 0.001 | 0.002 | 9.24 | 0.1 | 1.06 | 0.2 | 0.05 | 0.18 | 0.005 | 0.003 | 0.005 | 0.005 | 0.015 | 0.1 | 0.003 | 1373 | 1 | 1023 | 1 | 0 | 2 | 201 | 195 | 873
1064 | 88.106 | 0.125 | 0.3 | 0.5 | 0.001 | 0.002 | 9.24 | 0.1 | 1.06 | 0.2 | 0.05 | 0.18 | 0.005 | 0.003 | 0.005 | 0.005 | 0.015 | 0.1 | 0.003 | 1373 | 1 | 1023 | 1 | 0 | 2 | 811 | 178 | 873
1065 | 88.106 | 0.125 | 0.3 | 0.5 | 0.001 | 0.002 | 9.24 | 0.1 | 1.06 | 0.2 | 0.05 | 0.18 | 0.005 | 0.003 | 0.005 | 0.005 | 0.015 | 0.1 | 0.003 | 1373 | 1 | 1023 | 1 | 0 | 2 | 2496 | 158 | 873
1066 | 88.106 | 0.125 | 0.3 | 0.5 | 0.001 | 0.002 | 9.24 | 0.1 | 1.06 | 0.2 | 0.05 | 0.18 | 0.005 | 0.003 | 0.005 | 0.005 | 0.015 | 0.1 | 0.003 | 1373 | 1 | 1023 | 1 | 0 | 2 | 6320 | 147 | 873
1067 | 88.106 | 0.125 | 0.3 | 0.5 | 0.001 | 0.002 | 9.24 | 0.1 | 1.06 | 0.2 | 0.05 | 0.18 | 0.005 | 0.003 | 0.005 | 0.005 | 0.015 | 0.1 | 0.003 | 1373 | 1 | 1023 | 1 | 0 | 2 | 11084 | 140 | 873
1068 | 86.141 | 0.168 | 0.3 | 0.5 | 0.001 | 0.002 | 9.16 | 0.1 | 3.08 | 0.2 | 0.05 | 0.16 | 0.005 | 0.003 | 0.005 | 0.007 | 0.015 | 0.1 | 0.003 | 1373 | 1 | 1073 | 1 | 0 | 2 | 380 | 218 | 873
1069 | 86.141 | 0.168 | 0.3 | 0.5 | 0.001 | 0.002 | 9.16 | 0.1 | 3.08 | 0.2 | 0.05 | 0.16 | 0.005 | 0.003 | 0.005 | 0.007 | 0.015 | 0.1 | 0.003 | 1373 | 1 | 1073 | 1 | 0 | 2 | 1458 | 205 | 873
1070 | 86.141 | 0.168 | 0.3 | 0.5 | 0.001 | 0.002 | 9.16 | 0.1 | 3.08 | 0.2 | 0.05 | 0.16 | 0.005 | 0.003 | 0.005 | 0.007 | 0.015 | 0.1 | 0.003 | 1373 | 1 | 1073 | 1 | 0 | 2 | 5325 | 196 | 873
1071 | 86.141 | 0.168 | 0.3 | 0.5 | 0.001 | 0.002 | 9.16 | 0.1 | 3.08 | 0.2 | 0.05 | 0.16 | 0.005 | 0.003 | 0.005 | 0.007 | 0.015 | 0.1 | 0.003 | 1373 | 1 | 1073 | 1 | 0 | 2 | 14153 | 186 | 873
1072 | 86.141 | 0.168 | 0.3 | 0.5 | 0.001 | 0.002 | 9.16 | 0.1 | 3.08 | 0.2 | 0.05 | 0.16 | 0.005 | 0.003 | 0.005 | 0.007 | 0.015 | 0.1 | 0.003 | 1373 | 1 | 1073 | 1 | 0 | 2 | 35826 | 177 | 873
1073 | 88.7514 | 0.09 | 0.2 | 0.56 | 0.021 | 0.01 | 8.63 | 0.86 | 0.01 | 0.46 | 0.05 | 0.2 | 0.06 | 0.065 | 0.007 | 0.0003 | 0.015 | 0.0003 | 0.01 | 1333 | 1 | 1023 | 2 | 0 | 2 | 13 | 304 | 823
1074 | 88.7514 | 0.09 | 0.2 | 0.56 | 0.021 | 0.01 | 8.63 | 0.86 | 0.01 | 0.46 | 0.05 | 0.2 | 0.06 | 0.065 | 0.007 | 0.0003 | 0.015 | 0.0003 | 0.01 | 1333 | 1 | 1023 | 2 | 0 | 2 | 86 | 282 | 823
1075 | 88.7514 | 0.09 | 0.2 | 0.56 | 0.021 | 0.01 | 8.63 | 0.86 | 0.01 | 0.46 | 0.05 | 0.2 | 0.06 | 0.065 | 0.007 | 0.0003 | 0.015 | 0.0003 | 0.01 | 1333 | 1 | 1023 | 2 | 0 | 2 | 440 | 253 | 823
1076 | 88.7514 | 0.09 | 0.2 | 0.56 | 0.021 | 0.01 | 8.63 | 0.86 | 0.01 | 0.46 | 0.05 | 0.2 | 0.06 | 0.065 | 0.007 | 0.0003 | 0.015 | 0.0003 | 0.01 | 1333 | 1 | 1023 | 2 | 0 | 2 | 2250 | 228 | 823
1077 | 88.7514 | 0.09 | 0.2 | 0.56 | 0.021 | 0.01 | 8.63 | 0.86 | 0.01 | 0.46 | 0.05 | 0.2 | 0.06 | 0.065 | 0.007 | 0.0003 | 0.015 | 0.0003 | 0.01 | 1333 | 1 | 1023 | 2 | 0 | 2 | 5714 | 214 | 823
1078 | 88.7514 | 0.09 | 0.2 | 0.56 | 0.021 | 0.01 | 8.63 | 0.86 | 0.01 | 0.46 | 0.05 | 0.2 | 0.06 | 0.065 | 0.007 | 0.0003 | 0.015 | 0.0003 | 0.01 | 1333 | 1 | 1023 | 2 | 0 | 2 | 7213 | 202 | 823
1079 | 88.7514 | 0.09 | 0.2 | 0.56 | 0.021 | 0.01 | 8.63 | 0.86 | 0.01 | 0.46 | 0.05 | 0.2 | 0.06 | 0.065 | 0.007 | 0.0003 | 0.015 | 0.0003 | 0.01 | 1333 | 1 | 1023 | 2 | 0 | 2 | 3422 | 176 | 848
1080 | 88.7514 | 0.09 | 0.2 | 0.56 | 0.021 | 0.01 | 8.63 | 0.86 | 0.01 | 0.46 | 0.05 | 0.2 | 0.06 | 0.065 | 0.007 | 0.0003 | 0.015 | 0.0003 | 0.01 | 1333 | 1 | 1023 | 2 | 0 | 2 | 807 | 202 | 848
1081 | 88.7514 | 0.09 | 0.2 | 0.56 | 0.021 | 0.01 | 8.63 | 0.86 | 0.01 | 0.46 | 0.05 | 0.2 | 0.06 | 0.065 | 0.007 | 0.0003 | 0.015 | 0.0003 | 0.01 | 1333 | 1 | 1023 | 2 | 0 | 2 | 75 | 231 | 848
1082 | 88.7514 | 0.09 | 0.2 | 0.56 | 0.021 | 0.01 | 8.63 | 0.86 | 0.01 | 0.46 | 0.05 | 0.2 | 0.06 | 0.065 | 0.007 | 0.0003 | 0.015 | 0.0003 | 0.01 | 1333 | 1 | 1023 | 2 | 0 | 2 | 22 | 261 | 848
1083 | 88.7514 | 0.09 | 0.2 | 0.56 | 0.021 | 0.01 | 8.63 | 0.86 | 0.01 | 0.46 | 0.05 | 0.2 | 0.06 | 0.065 | 0.007 | 0.0003 | 0.015 | 0.0003 | 0.01 | 1333 | 1 | 1023 | 2 | 0 | 2 | 8 | 228 | 873
1084 | 88.7514 | 0.09 | 0.2 | 0.56 | 0.021 | 0.01 | 8.63 | 0.86 | 0.01 | 0.46 | 0.05 | 0.2 | 0.06 | 0.065 | 0.007 | 0.0003 | 0.015 | 0.0003 | 0.01 | 1333 | 1 | 1023 | 2 | 0 | 2 | 47 | 202 | 873
1085 | 88.7514 | 0.09 | 0.2 | 0.56 | 0.021 | 0.01 | 8.63 | 0.86 | 0.01 | 0.46 | 0.05 | 0.2 | 0.06 | 0.065 | 0.007 | 0.0003 | 0.015 | 0.0003 | 0.01 | 1333 | 1 | 1023 | 2 | 0 | 2 | 264 | 176 | 873
1086 | 88.7514 | 0.09 | 0.2 | 0.56 | 0.021 | 0.01 | 8.63 | 0.86 | 0.01 | 0.46 | 0.05 | 0.2 | 0.06 | 0.065 | 0.007 | 0.0003 | 0.015 | 0.0003 | 0.01 | 1333 | 1 | 1023 | 2 | 0 | 2 | 973 | 156 | 873
1087 | 88.7514 | 0.09 | 0.2 | 0.56 | 0.021 | 0.01 | 8.63 | 0.86 | 0.01 | 0.46 | 0.05 | 0.2 | 0.06 | 0.065 | 0.007 | 0.0003 | 0.015 | 0.0003 | 0.01 | 1333 | 1 | 1023 | 2 | 0 | 2 | 1867 | 140 | 873
1088 | 88.7514 | 0.09 | 0.2 | 0.56 | 0.021 | 0.01 | 8.63 | 0.86 | 0.01 | 0.46 | 0.05 | 0.2 | 0.06 | 0.065 | 0.007 | 0.0003 | 0.015 | 0.0003 | 0.01 | 1333 | 1 | 1023 | 2 | 0 | 2 | 5205 | 128 | 873
1089 | 88.7514 | 0.09 | 0.2 | 0.56 | 0.021 | 0.01 | 8.63 | 0.86 | 0.01 | 0.46 | 0.05 | 0.2 | 0.06 | 0.065 | 0.007 | 0.0003 | 0.015 | 0.0003 | 0.01 | 1333 | 1 | 1023 | 2 | 0 | 2 | 2840 | 111 | 898
1090 | 88.7514 | 0.09 | 0.2 | 0.56 | 0.021 | 0.01 | 8.63 | 0.86 | 0.01 | 0.46 | 0.05 | 0.2 | 0.06 | 0.065 | 0.007 | 0.0003 | 0.015 | 0.0003 | 0.01 | 1333 | 1 | 1023 | 2 | 0 | 2 | 670 | 128 | 898
1091 | 88.7514 | 0.09 | 0.2 | 0.56 | 0.021 | 0.01 | 8.63 | 0.86 | 0.01 | 0.46 | 0.05 | 0.2 | 0.06 | 0.065 | 0.007 | 0.0003 | 0.015 | 0.0003 | 0.01 | 1333 | 1 | 1023 | 2 | 0 | 2 | 150 | 153 | 898
1092 | 88.7514 | 0.09 | 0.2 | 0.56 | 0.021 | 0.01 | 8.63 | 0.86 | 0.01 | 0.46 | 0.05 | 0.2 | 0.06 | 0.065 | 0.007 | 0.0003 | 0.015 | 0.0003 | 0.01 | 1333 | 1 | 1023 | 2 | 0 | 2 | 36 | 179 | 898
1093 | 88.7514 | 0.09 | 0.2 | 0.56 | 0.021 | 0.01 | 8.63 | 0.86 | 0.01 | 0.46 | 0.05 | 0.2 | 0.06 | 0.065 | 0.007 | 0.0003 | 0.015 | 0.0003 | 0.01 | 1333 | 1 | 1023 | 2 | 0 | 2 | 8 | 202 | 898
1094 | 88.7514 | 0.09 | 0.2 | 0.56 | 0.021 | 0.01 | 8.63 | 0.86 | 0.01 | 0.46 | 0.05 | 0.2 | 0.06 | 0.065 | 0.007 | 0.0003 | 0.015 | 0.0003 | 0.01 | 1333 | 1 | 1023 | 2 | 0 | 2 | 18 | 151 | 923
1095 | 88.7514 | 0.09 | 0.2 | 0.56 | 0.021 | 0.01 | 8.63 | 0.86 | 0.01 | 0.46 | 0.05 | 0.2 | 0.06 | 0.065 | 0.007 | 0.0003 | 0.015 | 0.0003 | 0.01 | 1333 | 1 | 1023 | 2 | 0 | 2 | 90 | 124 | 923
1096 | 88.7514 | 0.09 | 0.2 | 0.56 | 0.021 | 0.01 | 8.63 | 0.86 | 0.01 | 0.46 | 0.05 | 0.2 | 0.06 | 0.065 | 0.007 | 0.0003 | 0.015 | 0.0003 | 0.01 | 1333 | 1 | 1023 | 2 | 0 | 2 | 506 | 102 | 923
1097 | 88.7514 | 0.09 | 0.2 | 0.56 | 0.021 | 0.01 | 8.63 | 0.86 | 0.01 | 0.46 | 0.05 | 0.2 | 0.06 | 0.065 | 0.007 | 0.0003 | 0.015 | 0.0003 | 0.01 | 1333 | 1 | 1023 | 2 | 0 | 2 | 2147 | 90 | 923
1098 | 88.7514 | 0.09 | 0.2 | 0.56 | 0.021 | 0.01 | 8.63 | 0.86 | 0.01 | 0.46 | 0.05 | 0.2 | 0.06 | 0.065 | 0.007 | 0.0003 | 0.015 | 0.0003 | 0.01 | 1333 | 1 | 1023 | 2 | 0 | 2 | 5714 | 77 | 923
1099 | 87.6517 | 0.106 | 0.04 | 0.46 | 0.008 | 0.001 | 8.96 | 0.47 | 1.84 | 0.06 | 0.05 | 0.2 | 0.069 | 0.051 | 0.007 | 0.001 | 0.015 | 0.0003 | 0.01 | 1338 | 2 | 1043 | 2 | 1013 | 4 | 8940 | 229 | 823
1100 | 87.6517 | 0.106 | 0.04 | 0.46 | 0.008 | 0.001 | 8.96 | 0.47 | 1.84 | 0.06 | 0.05 | 0.2 | 0.069 | 0.051 | 0.007 | 0.001 | 0.015 | 0.0003 | 0.01 | 1338 | 2 | 1043 | 2 | 1013 | 4 | 7510 | 243 | 823
1101 | 87.6517 | 0.106 | 0.04 | 0.46 | 0.008 | 0.001 | 8.96 | 0.47 | 1.84 | 0.06 | 0.05 | 0.2 | 0.069 | 0.051 | 0.007 | 0.001 | 0.015 | 0.0003 | 0.01 | 1338 | 2 | 1043 | 2 | 1013 | 4 | 2110 | 256 | 823
1102 | 87.6517 | 0.106 | 0.04 | 0.46 | 0.008 | 0.001 | 8.96 | 0.47 | 1.84 | 0.06 | 0.05 | 0.2 | 0.069 | 0.051 | 0.007 | 0.001 | 0.015 | 0.0003 | 0.01 | 1338 | 2 | 1043 | 2 | 1013 | 4 | 592 | 256 | 823
1103 | 87.6517 | 0.106 | 0.04 | 0.46 | 0.008 | 0.001 | 8.96 | 0.47 | 1.84 | 0.06 | 0.05 | 0.2 | 0.069 | 0.051 | 0.007 | 0.001 | 0.015 | 0.0003 | 0.01 | 1338 | 2 | 1043 | 2 | 1013 | 4 | 10910 | 160 | 873
1104 | 87.6517 | 0.106 | 0.04 | 0.46 | 0.008 | 0.001 | 8.96 | 0.47 | 1.84 | 0.06 | 0.05 | 0.2 | 0.069 | 0.051 | 0.007 | 0.001 | 0.015 | 0.0003 | 0.01 | 1338 | 2 | 1043 | 2 | 1013 | 4 | 4236 | 177 | 873
1105 | 87.6517 | 0.106 | 0.04 | 0.46 | 0.008 | 0.001 | 8.96 | 0.47 | 1.84 | 0.06 | 0.05 | 0.2 | 0.069 | 0.051 | 0.007 | 0.001 | 0.015 | 0.0003 | 0.01 | 1338 | 2 | 1043 | 2 | 1013 | 4 | 1190 | 192 | 873
1106 | 87.6517 | 0.106 | 0.04 | 0.46 | 0.008 | 0.001 | 8.96 | 0.47 | 1.84 | 0.06 | 0.05 | 0.2 | 0.069 | 0.051 | 0.007 | 0.001 | 0.015 | 0.0003 | 0.01 | 1338 | 2 | 1043 | 2 | 1013 | 4 | 11756 | 95 | 923
1107 | 87.6517 | 0.106 | 0.04 | 0.46 | 0.008 | 0.001 | 8.96 | 0.47 | 1.84 | 0.06 | 0.05 | 0.2 | 0.069 | 0.051 | 0.007 | 0.001 | 0.015 | 0.0003 | 0.01 | 1338 | 2 | 1043 | 2 | 1013 | 4 | 3221 | 115 | 923
1108 | 87.6517 | 0.106 | 0.04 | 0.46 | 0.008 | 0.001 | 8.96 | 0.47 | 1.84 | 0.06 | 0.05 | 0.2 | 0.069 | 0.051 | 0.007 | 0.001 | 0.015 | 0.0003 | 0.01 | 1338 | 2 | 1043 | 2 | 1013 | 4 | 2450 | 115 | 923
1109 | 87.6517 | 0.106 | 0.04 | 0.46 | 0.008 | 0.001 | 8.96 | 0.47 | 1.84 | 0.06 | 0.05 | 0.2 | 0.069 | 0.051 | 0.007 | 0.001 | 0.015 | 0.0003 | 0.01 | 1338 | 2 | 1043 | 2 | 1013 | 4 | 1051 | 125 | 923
1110 | 87.6517 | 0.106 | 0.04 | 0.46 | 0.008 | 0.001 | 8.96 | 0.47 | 1.84 | 0.06 | 0.05 | 0.2 | 0.069 | 0.051 | 0.007 | 0.001 | 0.015 | 0.0003 | 0.01 | 1338 | 2 | 1043 | 2 | 1013 | 4 | 1251 | 125 | 923
1111 | 87.6517 | 0.106 | 0.04 | 0.46 | 0.008 | 0.001 | 8.96 | 0.47 | 1.84 | 0.06 | 0.05 | 0.2 | 0.069 | 0.051 | 0.007 | 0.001 | 0.015 | 0.0003 | 0.01 | 1338 | 2 | 1043 | 2 | 1013 | 4 | 1645 | 125 | 923
1112 | 87.6517 | 0.106 | 0.04 | 0.46 | 0.008 | 0.001 | 8.96 | 0.47 | 1.84 | 0.06 | 0.05 | 0.2 | 0.069 | 0.051 | 0.007 | 0.001 | 0.015 | 0.0003 | 0.01 | 1338 | 2 | 1043 | 2 | 1013 | 4 | 485 | 140 | 923
1113 | 87.6517 | 0.106 | 0.04 | 0.46 | 0.008 | 0.001 | 8.96 | 0.47 | 1.84 | 0.06 | 0.05 | 0.2 | 0.069 | 0.051 | 0.007 | 0.001 | 0.015 | 0.0003 | 0.01 | 1338 | 2 | 1043 | 2 | 1013 | 50 | 1645 | 240 | 823
1114 | 87.6517 | 0.106 | 0.04 | 0.46 | 0.008 | 0.001 | 8.96 | 0.47 | 1.84 | 0.06 | 0.05 | 0.2 | 0.069 | 0.051 | 0.007 | 0.001 | 0.015 | 0.0003 | 0.01 | 1338 | 2 | 1043 | 2 | 1013 | 50 | 2916 | 230 | 823
1115 | 87.6517 | 0.106 | 0.04 | 0.46 | 0.008 | 0.001 | 8.96 | 0.47 | 1.84 | 0.06 | 0.05 | 0.2 | 0.069 | 0.051 | 0.007 | 0.001 | 0.015 | 0.0003 | 0.01 | 1338 | 2 | 1043 | 2 | 1013 | 50 | 219 | 189 | 873
1116 | 87.6517 | 0.106 | 0.04 | 0.46 | 0.008 | 0.001 | 8.96 | 0.47 | 1.84 | 0.06 | 0.05 | 0.2 | 0.069 | 0.051 | 0.007 | 0.001 | 0.015 | 0.0003 | 0.01 | 1338 | 2 | 1043 | 2 | 1013 | 50 | 905 | 174 | 873
1117 | 87.6517 | 0.106 | 0.04 | 0.46 | 0.008 | 0.001 | 8.96 | 0.47 | 1.84 | 0.06 | 0.05 | 0.2 | 0.069 | 0.051 | 0.007 | 0.001 | 0.015 | 0.0003 | 0.01 | 1338 | 2 | 1043 | 2 | 1013 | 50 | 4343 | 161 | 873
1118 | 87.6517 | 0.106 | 0.04 | 0.46 | 0.008 | 0.001 | 8.96 | 0.47 | 1.84 | 0.06 | 0.05 | 0.2 | 0.069 | 0.051 | 0.007 | 0.001 | 0.015 | 0.0003 | 0.01 | 1338 | 2 | 1043 | 2 | 1013 | 50 | 83 | 139 | 923
1119 | 87.6517 | 0.106 | 0.04 | 0.46 | 0.008 | 0.001 | 8.96 | 0.47 | 1.84 | 0.06 | 0.05 | 0.2 | 0.069 | 0.051 | 0.007 | 0.001 | 0.015 | 0.0003 | 0.01 | 1338 | 2 | 1043 | 2 | 1013 | 50 | 578 | 125 | 923
1120 | 87.6517 | 0.106 | 0.04 | 0.46 | 0.008 | 0.001 | 8.96 | 0.47 | 1.84 | 0.06 | 0.05 | 0.2 | 0.069 | 0.051 | 0.007 | 0.001 | 0.015 | 0.0003 | 0.01 | 1338 | 2 | 1043 | 2 | 1013 | 50 | 1772 | 113 | 923
1121 | 87.6517 | 0.106 | 0.04 | 0.46 | 0.008 | 0.001 | 8.96 | 0.47 | 1.84 | 0.06 | 0.05 | 0.2 | 0.069 | 0.051 | 0.007 | 0.001 | 0.015 | 0.0003 | 0.01 | 1338 | 2 | 1043 | 2 | 1013 | 50 | 8506 | 94 | 923
1122 | 84.6995 | 0.12 | 0.05 | 0.64 | 0.016 | 0.001 | 10.61 | 0.44 | 1.87 | 0.32 | 0.86 | 0.21 | 0.05 | 0.064 | 0.022 | 0.0022 | 0.015 | 0.0003 | 0.01 | 1338 | 2 | 1043 | 2 | 1013 | 4 | 2110 | 229 | 823
1123 | 84.6995 | 0.12 | 0.05 | 0.64 | 0.016 | 0.001 | 10.61 | 0.44 | 1.87 | 0.32 | 0.86 | 0.21 | 0.05 | 0.064 | 0.022 | 0.0022 | 0.015 | 0.0003 | 0.01 | 1338 | 2 | 1043 | 2 | 1013 | 4 | 1190 | 241 | 823
1124 | 84.6995 | 0.12 | 0.05 | 0.64 | 0.016 | 0.001 | 10.61 | 0.44 | 1.87 | 0.32 | 0.86 | 0.21 | 0.05 | 0.064 | 0.022 | 0.0022 | 0.015 | 0.0003 | 0.01 | 1338 | 2 | 1043 | 2 | 1013 | 4 | 550 | 256 | 823
1125 | 84.6995 | 0.12 | 0.05 | 0.64 | 0.016 | 0.001 | 10.61 | 0.44 | 1.87 | 0.32 | 0.86 | 0.21 | 0.05 | 0.064 | 0.022 | 0.0022 | 0.015 | 0.0003 | 0.01 | 1338 | 2 | 1043 | 2 | 1013 | 4 | 9876 | 159 | 873
1126 | 84.6995 | 0.12 | 0.05 | 0.64 | 0.016 | 0.001 | 10.61 | 0.44 | 1.87 | 0.32 | 0.86 | 0.21 | 0.05 | 0.064 | 0.022 | 0.0022 | 0.015 | 0.0003 | 0.01 | 1338 | 2 | 1043 | 2 | 1013 | 4 | 2844 | 175 | 873
1127 | 84.6995 | 0.12 | 0.05 | 0.64 | 0.016 | 0.001 | 10.61 | 0.44 | 1.87 | 0.32 | 0.86 | 0.21 | 0.05 | 0.064 | 0.022 | 0.0022 | 0.015 | 0.0003 | 0.01 | 1338 | 2 | 1043 | 2 | 1013 | 4 | 408 | 187 | 873
1128 | 84.6995 | 0.12 | 0.05 | 0.64 | 0.016 | 0.001 | 10.61 | 0.44 | 1.87 | 0.32 | 0.86 | 0.21 | 0.05 | 0.064 | 0.022 | 0.0022 | 0.015 | 0.0003 | 0.01 | 1338 | 2 | 1043 | 2 | 1013 | 4 | 154 | 140 | 923
1129 | 84.6995 | 0.12 | 0.05 | 0.64 | 0.016 | 0.001 | 10.61 | 0.44 | 1.87 | 0.32 | 0.86 | 0.21 | 0.05 | 0.064 | 0.022 | 0.0022 | 0.015 | 0.0003 | 0.01 | 1338 | 2 | 1043 | 2 | 1013 | 4 | 1489 | 124 | 923
1130 | 84.6995 | 0.12 | 0.05 | 0.64 | 0.016 | 0.001 | 10.61 | 0.44 | 1.87 | 0.32 | 0.86 | 0.21 | 0.05 | 0.064 | 0.022 | 0.0022 | 0.015 | 0.0003 | 0.01 | 1338 | 2 | 1043 | 2 | 1013 | 4 | 2845 | 115 | 923
1131 | 84.6995 | 0.12 | 0.05 | 0.64 | 0.016 | 0.001 | 10.61 | 0.44 | 1.87 | 0.32 | 0.86 | 0.21 | 0.05 | 0.064 | 0.022 | 0.0022 | 0.015 | 0.0003 | 0.01 | 1338 | 2 | 1043 | 2 | 1013 | 4 | 5855 | 94 | 923
1132 | 84.6995 | 0.12 | 0.05 | 0.64 | 0.016 | 0.001 | 10.61 | 0.44 | 1.87 | 0.32 | 0.86 | 0.21 | 0.05 | 0.064 | 0.022 | 0.0022 | 0.015 | 0.0003 | 0.01 | 1338 | 2 | 1043 | 2 | 1013 | 50 | 564 | 261 | 823
1133 | 84.6995 | 0.12 | 0.05 | 0.64 | 0.016 | 0.001 | 10.61 | 0.44 | 1.87 | 0.32 | 0.86 | 0.21 | 0.05 | 0.064 | 0.022 | 0.0022 | 0.015 | 0.0003 | 0.01 | 1338 | 2 | 1043 | 2 | 1013 | 50 | 2331 | 239 | 823
1134 | 84.6995 | 0.12 | 0.05 | 0.64 | 0.016 | 0.001 | 10.61 | 0.44 | 1.87 | 0.32 | 0.86 | 0.21 | 0.05 | 0.064 | 0.022 | 0.0022 | 0.015 | 0.0003 | 0.01 | 1338 | 2 | 1043 | 2 | 1013 | 50 | 5571 | 230 | 823
1135 | 84.6995 | 0.12 | 0.05 | 0.64 | 0.016 | 0.001 | 10.61 | 0.44 | 1.87 | 0.32 | 0.86 | 0.21 | 0.05 | 0.064 | 0.022 | 0.0022 | 0.015 | 0.0003 | 0.01 | 1338 | 2 | 1043 | 2 | 1013 | 50 | 485 | 185 | 873
1136 | 84.6995 | 0.12 | 0.05 | 0.64 | 0.016 | 0.001 | 10.61 | 0.44 | 1.87 | 0.32 | 0.86 | 0.21 | 0.05 | 0.064 | 0.022 | 0.0022 | 0.015 | 0.0003 | 0.01 | 1338 | 2 | 1043 | 2 | 1013 | 50 | 1654 | 173 | 873
1137 | 84.6995 | 0.12 | 0.05 | 0.64 | 0.016 | 0.001 | 10.61 | 0.44 | 1.87 | 0.32 | 0.86 | 0.21 | 0.05 | 0.064 | 0.022 | 0.0022 | 0.015 | 0.0003 | 0.01 | 1338 | 2 | 1043 | 2 | 1013 | 50 | 6468 | 159 | 873
1138 | 84.6995 | 0.12 | 0.05 | 0.64 | 0.016 | 0.001 | 10.61 | 0.44 | 1.87 | 0.32 | 0.86 | 0.21 | 0.05 | 0.064 | 0.022 | 0.0022 | 0.015 | 0.0003 | 0.01 | 1338 | 2 | 1043 | 2 | 1013 | 50 | 54 | 183 | 923
1139 | 84.6995 | 0.12 | 0.05 | 0.64 | 0.016 | 0.001 | 10.61 | 0.44 | 1.87 | 0.32 | 0.86 | 0.21 | 0.05 | 0.064 | 0.022 | 0.0022 | 0.015 | 0.0003 | 0.01 | 1338 | 2 | 1043 | 2 | 1013 | 50 | 1526 | 113 | 923
1140 | 84.6995 | 0.12 | 0.05 | 0.64 | 0.016 | 0.001 | 10.61 | 0.44 | 1.87 | 0.32 | 0.86 | 0.21 | 0.05 | 0.064 | 0.022 | 0.0022 | 0.015 | 0.0003 | 0.01 | 1338 | 2 | 1043 | 2 | 1013 | 50 | 498 | 124 | 923
1141 | 84.6995 | 0.12 | 0.05 | 0.64 | 0.016 | 0.001 | 10.61 | 0.44 | 1.87 | 0.32 | 0.86 | 0.21 | 0.05 | 0.064 | 0.022 | 0.0022 | 0.015 | 0.0003 | 0.01 | 1338 | 2 | 1043 | 2 | 1013 | 50 | 5711 | 95 | 923
1142 | 89.2134 | 0.09 | 0.021 | 0.56 | 0.009 | 0.009 | 8.36 | 0.86 | 0.01 | 0.46 | 0.05 | 0.2 | 0.06 | 0.065 | 0.007 | 0.0003 | 0.015 | 0.0003 | 0.01 | 1333 | 1 | 1023 | 2 | 0 | 2 | 8.3 | 223 | 873
1143 | 89.2134 | 0.09 | 0.021 | 0.56 | 0.009 | 0.009 | 8.36 | 0.86 | 0.01 | 0.46 | 0.05 | 0.2 | 0.06 | 0.065 | 0.007 | 0.0003 | 0.015 | 0.0003 | 0.01 | 1333 | 1 | 1023 | 2 | 0 | 2 | 223 | 200 | 873
1144 | 89.2134 | 0.09 | 0.021 | 0.56 | 0.009 | 0.009 | 8.36 | 0.86 | 0.01 | 0.46 | 0.05 | 0.2 | 0.06 | 0.065 | 0.007 | 0.0003 | 0.015 | 0.0003 | 0.01 | 1333 | 1 | 1023 | 2 | 0 | 2 | 293 | 173 | 873
1145 | 89.2134 | 0.09 | 0.021 | 0.56 | 0.009 | 0.009 | 8.36 | 0.86 | 0.01 | 0.46 | 0.05 | 0.2 | 0.06 | 0.065 | 0.007 | 0.0003 | 0.015 | 0.0003 | 0.01 | 1333 | 1 | 1023 | 2 | 0 | 2 | 1162 | 148 | 873
1146 | 89.2134 | 0.09 | 0.021 | 0.56 | 0.009 | 0.009 | 8.36 | 0.86 | 0.01 | 0.46 | 0.05 | 0.2 | 0.06 | 0.065 | 0.007 | 0.0003 | 0.015 | 0.0003 | 0.01 | 1333 | 1 | 1023 | 2 | 0 | 2 | 2420 | 138 | 873
1147 | 89.2134 | 0.09 | 0.021 | 0.56 | 0.009 | 0.009 | 8.36 | 0.86 | 0.01 | 0.46 | 0.05 | 0.2 | 0.06 | 0.065 | 0.007 | 0.0003 | 0.015 | 0.0003 | 0.01 | 1333 | 1 | 1023 | 2 | 0 | 2 | 6053 | 123 | 873
1148 | 84.4147 | 0.11 | 0.02 | 0.56 | 0.013 | 0.001 | 11 | 0.42 | 1.94 | 0.32 | 0.87 | 0.19 | 0.05 | 0.053 | 0.012 | 0.001 | 0.015 | 0.0003 | 0.01 | 1323 | 1 | 1043 | 3 | 1013 | 4 | 165 | 125 | 933
1149 | 84.4147 | 0.11 | 0.02 | 0.56 | 0.013 | 0.001 | 11 | 0.42 | 1.94 | 0.32 | 0.87 | 0.19 | 0.05 | 0.053 | 0.012 | 0.001 | 0.015 | 0.0003 | 0.01 | 1323 | 1 | 1043 | 3 | 1013 | 4 | 1370 | 125 | 923
1150 | 84.4147 | 0.11 | 0.02 | 0.56 | 0.013 | 0.001 | 11 | 0.42 | 1.94 | 0.32 | 0.87 | 0.19 | 0.05 | 0.053 | 0.012 | 0.001 | 0.015 | 0.0003 | 0.01 | 1323 | 1 | 1043 | 3 | 1013 | 4 | 2038 | 125 | 913
1151 | 84.4147 | 0.11 | 0.02 | 0.56 | 0.013 | 0.001 | 11 | 0.42 | 1.94 | 0.32 | 0.87 | 0.19 | 0.05 | 0.053 | 0.012 | 0.001 | 0.015 | 0.0003 | 0.01 | 1323 | 1 | 1043 | 3 | 1013 | 4 | 4404 | 125 | 903
1152 | 84.4147 | 0.11 | 0.02 | 0.56 | 0.013 | 0.001 | 11 | 0.42 | 1.94 | 0.32 | 0.87 | 0.19 | 0.05 | 0.053 | 0.012 | 0.001 | 0.015 | 0.0003 | 0.01 | 1323 | 1 | 1043 | 3 | 1013 | 4 | 8403 | 125 | 898
1153 | 87.6567 | 0.106 | 0.04 | 0.46 | 0.008 | 0.001 | 8.96 | 0.47 | 1.84 | 0.06 | 0.05 | 0.2 | 0.069 | 0.051 | 0.007 | 0.001 | 0.015 | 0.0003 | 0.005 | 1338 | 2 | 1043 | 2 | 1013 | 4 | 328 | 125 | 933
1154 | 87.6567 | 0.106 | 0.04 | 0.46 | 0.008 | 0.001 | 8.96 | 0.47 | 1.84 | 0.06 | 0.05 | 0.2 | 0.069 | 0.051 | 0.007 | 0.001 | 0.015 | 0.0003 | 0.005 | 1338 | 2 | 1043 | 2 | 1013 | 4 | 1025 | 125 | 923
1155 | 87.6567 | 0.106 | 0.04 | 0.46 | 0.008 | 0.001 | 8.96 | 0.47 | 1.84 | 0.06 | 0.05 | 0.2 | 0.069 | 0.051 | 0.007 | 0.001 | 0.015 | 0.0003 | 0.005 | 1338 | 2 | 1043 | 2 | 1013 | 4 | 2387 | 125 | 913
1156 | 87.6567 | 0.106 | 0.04 | 0.46 | 0.008 | 0.001 | 8.96 | 0.47 | 1.84 | 0.06 | 0.05 | 0.2 | 0.069 | 0.051 | 0.007 | 0.001 | 0.015 | 0.0003 | 0.005 | 1338 | 2 | 1043 | 2 | 1013 | 4 | 7070 | 125 | 903
1157 | 89.3414 | 0.095 | 0.42 | 0.32 | 0.009 | 0.002 | 8.31 | 0.93 | 0.01 | 0.13 | 0.075 | 0.195 | 0.073 | 0.056 | 0.015 | 0.0003 | 0.015 | 0.0003 | 0.003 | 1313 | 1 | 1033 | 1 | 0 | 2 | 141 | 102 | 935
1158 | 89.3414 | 0.095 | 0.42 | 0.32 | 0.009 | 0.002 | 8.31 | 0.93 | 0.01 | 0.13 | 0.075 | 0.195 | 0.073 | 0.056 | 0.015 | 0.0003 | 0.015 | 0.0003 | 0.003 | 1313 | 1 | 1033 | 1 | 0 | 2 | 192 | 102 | 934
1159 | 89.3414 | 0.095 | 0.42 | 0.32 | 0.009 | 0.002 | 8.31 | 0.93 | 0.01 | 0.13 | 0.075 | 0.195 | 0.073 | 0.056 | 0.015 | 0.0003 | 0.015 | 0.0003 | 0.003 | 1313 | 1 | 1033 | 1 | 0 | 2 | 510 | 102 | 920
1160 | 89.3414 | 0.095 | 0.42 | 0.32 | 0.009 | 0.002 | 8.31 | 0.93 | 0.01 | 0.13 | 0.075 | 0.195 | 0.073 | 0.056 | 0.015 | 0.0003 | 0.015 | 0.0003 | 0.003 | 1313 | 1 | 1033 | 1 | 0 | 2 | 1122 | 102 | 913
1161 | 89.3414 | 0.095 | 0.42 | 0.32 | 0.009 | 0.002 | 8.31 | 0.93 | 0.01 | 0.13 | 0.075 | 0.195 | 0.073 | 0.056 | 0.015 | 0.0003 | 0.015 | 0.0003 | 0.003 | 1313 | 1 | 1033 | 1 | 0 | 2 | 1385 | 102 | 907
1162 | 89.3414 | 0.095 | 0.42 | 0.32 | 0.009 | 0.002 | 8.31 | 0.93 | 0.01 | 0.13 | 0.075 | 0.195 | 0.073 | 0.056 | 0.015 | 0.0003 | 0.015 | 0.0003 | 0.003 | 1313 | 1 | 1033 | 1 | 0 | 2 | 1745 | 102 | 907
1163 | 89.3414 | 0.095 | 0.42 | 0.32 | 0.009 | 0.002 | 8.31 | 0.93 | 0.01 | 0.13 | 0.075 | 0.195 | 0.073 | 0.056 | 0.015 | 0.0003 | 0.015 | 0.0003 | 0.003 | 1313 | 1 | 1033 | 1 | 0 | 2 | 3350 | 102 | 900
1164 | 84.2914 | 0.11 | 0.04 | 0.52 | 0.009 | 0.02 | 11.3 | 0.53 | 1.75 | 0.98 | 0.05 | 0.19 | 0.09 | 0.09 | 0.004 | 0.0003 | 0.015 | 0.0003 | 0.01 | 1353 | 1 | 1033 | 1 | 0 | 2 | 5512 | 140 | 884
1165 | 84.2914 | 0.11 | 0.04 | 0.52 | 0.009 | 0.02 | 11.3 | 0.53 | 1.75 | 0.98 | 0.05 | 0.19 | 0.09 | 0.09 | 0.004 | 0.0003 | 0.015 | 0.0003 | 0.01 | 1353 | 1 | 1033 | 1 | 0 | 2 | 4187 | 140 | 890
1166 | 84.2914 | 0.11 | 0.04 | 0.52 | 0.009 | 0.02 | 11.3 | 0.53 | 1.75 | 0.98 | 0.05 | 0.19 | 0.09 | 0.09 | 0.004 | 0.0003 | 0.015 | 0.0003 | 0.01 | 1353 | 1 | 1033 | 1 | 0 | 2 | 1426 | 140 | 903
1167 | 84.2914 | 0.11 | 0.04 | 0.52 | 0.009 | 0.02 | 11.3 | 0.53 | 1.75 | 0.98 | 0.05 | 0.19 | 0.09 | 0.09 | 0.004 | 0.0003 | 0.015 | 0.0003 | 0.01 | 1353 | 1 | 1033 | 1 | 0 | 2 | 1243 | 140 | 910
1168 | 84.2914 | 0.11 | 0.04 | 0.52 | 0.009 | 0.02 | 11.3 | 0.53 | 1.75 | 0.98 | 0.05 | 0.19 | 0.09 | 0.09 | 0.004 | 0.0003 | 0.015 | 0.0003 | 0.01 | 1353 | 1 | 1033 | 1 | 0 | 2 | 485 | 140 | 923
1169 | 84.2914 | 0.11 | 0.04 | 0.52 | 0.009 | 0.02 | 11.3 | 0.53 | 1.75 | 0.98 | 0.05 | 0.19 | 0.09 | 0.09 | 0.004 | 0.0003 | 0.015 | 0.0003 | 0.01 | 1353 | 1 | 1033 | 1 | 0 | 2 | 2113 | 250 | 823
1170 | 84.2914 | 0.11 | 0.04 | 0.52 | 0.009 | 0.02 | 11.3 | 0.53 | 1.75 | 0.98 | 0.05 | 0.19 | 0.09 | 0.09 | 0.004 | 0.0003 | 0.015 | 0.0003 | 0.01 | 1353 | 1 | 1033 | 1 | 0 | 2 | 15688 | 231 | 823
1171 | 84.2914 | 0.11 | 0.04 | 0.52 | 0.009 | 0.02 | 11.3 | 0.53 | 1.75 | 0.98 | 0.05 | 0.19 | 0.09 | 0.09 | 0.004 | 0.0003 | 0.015 | 0.0003 | 0.01 | 1353 | 1 | 1033 | 1 | 0 | 2 | 6621 | 160 | 873
1172 | 84.2914 | 0.11 | 0.04 | 0.52 | 0.009 | 0.02 | 11.3 | 0.53 | 1.75 | 0.98 | 0.05 | 0.19 | 0.09 | 0.09 | 0.004 | 0.0003 | 0.015 | 0.0003 | 0.01 | 1353 | 1 | 1033 | 1 | 0 | 2 | 1445 | 193 | 873
1173 | 84.2914 | 0.11 | 0.04 | 0.52 | 0.009 | 0.02 | 11.3 | 0.53 | 1.75 | 0.98 | 0.05 | 0.19 | 0.09 | 0.09 | 0.004 | 0.0003 | 0.015 | 0.0003 | 0.01 | 1353 | 1 | 1033 | 1 | 0 | 2 | 1065 | 122 | 923
1174 | 84.2914 | 0.11 | 0.04 | 0.52 | 0.009 | 0.02 | 11.3 | 0.53 | 1.75 | 0.98 | 0.05 | 0.19 | 0.09 | 0.09 | 0.004 | 0.0003 | 0.015 | 0.0003 | 0.01 | 1353 | 1 | 1033 | 1 | 0 | 2 | 625 | 72 | 973
1175 | 84.5554 | 0.12 | 0.05 | 0.58 | 0.006 | 0.005 | 11.26 | 0.49 | 1.79 | 0.74 | 0.05 | 0.2 | 0.075 | 0.049 | 0.004 | 0.0003 | 0.015 | 0.0003 | 0.01 | 1353 | 1 | 1043 | 2 | 0 | 2 | 2011 | 140 | 890
1176 | 84.5554 | 0.12 | 0.05 | 0.58 | 0.006 | 0.005 | 11.26 | 0.49 | 1.79 | 0.74 | 0.05 | 0.2 | 0.075 | 0.049 | 0.004 | 0.0003 | 0.015 | 0.0003 | 0.01 | 1353 | 1 | 1043 | 2 | 0 | 2 | 597 | 140 | 903
1177 | 84.5554 | 0.12 | 0.05 | 0.58 | 0.006 | 0.005 | 11.26 | 0.49 | 1.79 | 0.74 | 0.05 | 0.2 | 0.075 | 0.049 | 0.004 | 0.0003 | 0.015 | 0.0003 | 0.01 | 1353 | 1 | 1043 | 2 | 0 | 2 | 218 | 140 | 910
1178 | 84.5554 | 0.12 | 0.05 | 0.58 | 0.006 | 0.005 | 11.26 | 0.49 | 1.79 | 0.74 | 0.05 | 0.2 | 0.075 | 0.049 | 0.004 | 0.0003 | 0.015 | 0.0003 | 0.01 | 1353 | 1 | 1043 | 2 | 0 | 2 | 31 | 140 | 923
1179 | 84.5554 | 0.12 | 0.05 | 0.58 | 0.006 | 0.005 | 11.26 | 0.49 | 1.79 | 0.74 | 0.05 | 0.2 | 0.075 | 0.049 | 0.004 | 0.0003 | 0.015 | 0.0003 | 0.01 | 1353 | 1 | 1043 | 2 | 0 | 2 | 292 | 254 | 823
1180 | 84.5554 | 0.12 | 0.05 | 0.58 | 0.006 | 0.005 | 11.26 | 0.49 | 1.79 | 0.74 | 0.05 | 0.2 | 0.075 | 0.049 | 0.004 | 0.0003 | 0.015 | 0.0003 | 0.01 | 1353 | 1 | 1043 | 2 | 0 | 2 | 129 | 190 | 873
1181 | 84.5554 | 0.12 | 0.05 | 0.58 | 0.006 | 0.005 | 11.26 | 0.49 | 1.79 | 0.74 | 0.05 | 0.2 | 0.075 | 0.049 | 0.004 | 0.0003 | 0.015 | 0.0003 | 0.01 | 1353 | 1 | 1043 | 2 | 0 | 2 | 323 | 74 | 973
1182 | 85.1264 | 0.13 | 0.04 | 0.55 | 0.005 | 0.004 | 11.07 | 0.05 | 1.87 | 0.75 | 0.05 | 0.2 | 0.08 | 0.046 | 0.003 | 0.0003 | 0.015 | 0.0003 | 0.01 | 1353 | 1 | 1043 | 2 | 0 | 2 | 37 | 140 | 923
1183 | 85.1264 | 0.13 | 0.04 | 0.55 | 0.005 | 0.004 | 11.07 | 0.05 | 1.87 | 0.75 | 0.05 | 0.2 | 0.08 | 0.046 | 0.003 | 0.0003 | 0.015 | 0.0003 | 0.01 | 1353 | 1 | 1043 | 2 | 0 | 2 | 125 | 140 | 910
1184 | 85.1264 | 0.13 | 0.04 | 0.55 | 0.005 | 0.004 | 11.07 | 0.05 | 1.87 | 0.75 | 0.05 | 0.2 | 0.08 | 0.046 | 0.003 | 0.0003 | 0.015 | 0.0003 | 0.01 | 1353 | 1 | 1043 | 2 | 0 | 2 | 464 | 140 | 903
1185 | 85.1264 | 0.13 | 0.04 | 0.55 | 0.005 | 0.004 | 11.07 | 0.05 | 1.87 | 0.75 | 0.05 | 0.2 | 0.08 | 0.046 | 0.003 | 0.0003 | 0.015 | 0.0003 | 0.01 | 1353 | 1 | 1043 | 2 | 0 | 2 | 1083 | 140 | 890
1186 | 85.1264 | 0.13 | 0.04 | 0.55 | 0.005 | 0.004 | 11.07 | 0.05 | 1.87 | 0.75 | 0.05 | 0.2 | 0.08 | 0.046 | 0.003 | 0.0003 | 0.015 | 0.0003 | 0.01 | 1353 | 1 | 1043 | 2 | 0 | 2 | 250 | 254 | 823
1187 | 85.1264 | 0.13 | 0.04 | 0.55 | 0.005 | 0.004 | 11.07 | 0.05 | 1.87 | 0.75 | 0.05 | 0.2 | 0.08 | 0.046 | 0.003 | 0.0003 | 0.015 | 0.0003 | 0.01 | 1353 | 1 | 1043 | 2 | 0 | 2 | 86 | 190 | 873
1188 | 85.1264 | 0.13 | 0.04 | 0.55 | 0.005 | 0.004 | 11.07 | 0.05 | 1.87 | 0.75 | 0.05 | 0.2 | 0.08 | 0.046 | 0.003 | 0.0003 | 0.015 | 0.0003 | 0.01 | 1353 | 1 | 1043 | 2 | 0 | 2 | 238 | 122 | 923
1189 | 82.2237 | 0.08 | 0.05 | 0.5 | 0.005 | 0.002 | 11 | 0.15 | 2.6 | 0.5 | 0.05 | 0.2 | 0.07 | 0.05 | 0.005 | 0.004 | 2.5 | 0.0003 | 0.01 | 1343 | 1 | 1073 | 1 | 0 | 2 | 3 | 358 | 873
1190 | 82.2237 | 0.08 | 0.05 | 0.5 | 0.005 | 0.002 | 11 | 0.15 | 2.6 | 0.5 | 0.05 | 0.2 | 0.07 | 0.05 | 0.005 | 0.004 | 2.5 | 0.0003 | 0.01 | 1343 | 1 | 1073 | 1 | 0 | 2 | 12 | 327 | 873
1191 | 82.2237 | 0.08 | 0.05 | 0.5 | 0.005 | 0.002 | 11 | 0.15 | 2.6 | 0.5 | 0.05 | 0.2 | 0.07 | 0.05 | 0.005 | 0.004 | 2.5 | 0.0003 | 0.01 | 1343 | 1 | 1073 | 1 | 0 | 2 | 15 | 320 | 873
1192 | 82.2237 | 0.08 | 0.05 | 0.5 | 0.005 | 0.002 | 11 | 0.15 | 2.6 | 0.5 | 0.05 | 0.2 | 0.07 | 0.05 | 0.005 | 0.004 | 2.5 | 0.0003 | 0.01 | 1343 | 1 | 1073 | 1 | 0 | 2 | 67 | 305 | 873
1193 | 82.2237 | 0.08 | 0.05 | 0.5 | 0.005 | 0.002 | 11 | 0.15 | 2.6 | 0.5 | 0.05 | 0.2 | 0.07 | 0.05 | 0.005 | 0.004 | 2.5 | 0.0003 | 0.01 | 1343 | 1 | 1073 | 1 | 0 | 2 | 120 | 300 | 873
1194 | 82.2237 | 0.08 | 0.05 | 0.5 | 0.005 | 0.002 | 11 | 0.15 | 2.6 | 0.5 | 0.05 | 0.2 | 0.07 | 0.05 | 0.005 | 0.004 | 2.5 | 0.0003 | 0.01 | 1343 | 1 | 1073 | 1 | 0 | 2 | 886 | 266 | 873
1195 | 82.2237 | 0.08 | 0.05 | 0.5 | 0.005 | 0.002 | 11 | 0.15 | 2.6 | 0.5 | 0.05 | 0.2 | 0.07 | 0.05 | 0.005 | 0.004 | 2.5 | 0.0003 | 0.01 | 1343 | 1 | 1073 | 1 | 0 | 2 | 5234 | 249 | 873
1196 | 82.2237 | 0.08 | 0.05 | 0.5 | 0.005 | 0.002 | 11 | 0.15 | 2.6 | 0.5 | 0.05 | 0.2 | 0.07 | 0.05 | 0.005 | 0.004 | 2.5 | 0.0003 | 0.01 | 1343 | 1 | 1073 | 1 | 0 | 2 | 1.2 | 243 | 923
1197 | 82.2237 | 0.08 | 0.05 | 0.5 | 0.005 | 0.002 | 11 | 0.15 | 2.6 | 0.5 | 0.05 | 0.2 | 0.07 | 0.05 | 0.005 | 0.004 | 2.5 | 0.0003 | 0.01 | 1343 | 1 | 1073 | 1 | 0 | 2 | 2.2 | 243 | 923
1198 | 82.2237 | 0.08 | 0.05 | 0.5 | 0.005 | 0.002 | 11 | 0.15 | 2.6 | 0.5 | 0.05 | 0.2 | 0.07 | 0.05 | 0.005 | 0.004 | 2.5 | 0.0003 | 0.01 | 1343 | 1 | 1073 | 1 | 0 | 2 | 7 | 227 | 923
1199 | 82.2237 | 0.08 | 0.05 | 0.5 | 0.005 | 0.002 | 11 | 0.15 | 2.6 | 0.5 | 0.05 | 0.2 | 0.07 | 0.05 | 0.005 | 0.004 | 2.5 | 0.0003 | 0.01 | 1343 | 1 | 1073 | 1 | 0 | 2 | 44 | 207 | 923
1200 | 82.2237 | 0.08 | 0.05 | 0.5 | 0.005 | 0.002 | 11 | 0.15 | 2.6 | 0.5 | 0.05 | 0.2 | 0.07 | 0.05 | 0.005 | 0.004 | 2.5 | 0.0003 | 0.01 | 1343 | 1 | 1073 | 1 | 0 | 2 | 62 | 207 | 923
1201 | 82.2237 | 0.08 | 0.05 | 0.5 | 0.005 | 0.002 | 11 | 0.15 | 2.6 | 0.5 | 0.05 | 0.2 | 0.07 | 0.05 | 0.005 | 0.004 | 2.5 | 0.0003 | 0.01 | 1343 | 1 | 1073 | 1 | 0 | 2 | 446 | 168 | 923
1202 | 82.2237 | 0.08 | 0.05 | 0.5 | 0.005 | 0.002 | 11 | 0.15 | 2.6 | 0.5 | 0.05 | 0.2 | 0.07 | 0.05 | 0.005 | 0.004 | 2.5 | 0.0003 | 0.01 | 1343 | 1 | 1073 | 1 | 0 | 2 | 1713 | 160 | 923
1203 | 82.2237 | 0.08 | 0.05 | 0.5 | 0.005 | 0.002 | 11 | 0.15 | 2.6 | 0.5 | 0.05 | 0.2 | 0.07 | 0.05 | 0.005 | 0.004 | 2.5 | 0.0003 | 0.01 | 1343 | 1 | 1073 | 1 | 0 | 2 | 2551 | 150 | 923
1204 | 82.2237 | 0.08 | 0.05 | 0.5 | 0.005 | 0.002 | 11 | 0.15 | 2.6 | 0.5 | 0.05 | 0.2 | 0.07 | 0.05 | 0.005 | 0.004 | 2.5 | 0.0003 | 0.01 | 1343 | 1 | 1073 | 1 | 0 | 2 | 1.6 | 168 | 973
1205 | 82.2237 | 0.08 | 0.05 | 0.5 | 0.005 | 0.002 | 11 | 0.15 | 2.6 | 0.5 | 0.05 | 0.2 | 0.07 | 0.05 | 0.005 | 0.004 | 2.5 | 0.0003 | 0.01 | 1343 | 1 | 1073 | 1 | 0 | 2 | 2.3 | 168 | 973
1206 | 82.2237 | 0.08 | 0.05 | 0.5 | 0.005 | 0.002 | 11 | 0.15 | 2.6 | 0.5 | 0.05 | 0.2 | 0.07 | 0.05 | 0.005 | 0.004 | 2.5 | 0.0003 | 0.01 | 1343 | 1 | 1073 | 1 | 0 | 2 | 25 | 134 | 973
1207 | 82.2237 | 0.08 | 0.05 | 0.5 | 0.005 | 0.002 | 11 | 0.15 | 2.6 | 0.5 | 0.05 | 0.2 | 0.07 | 0.05 | 0.005 | 0.004 | 2.5 | 0.0003 | 0.01 | 1343 | 1 | 1073 | 1 | 0 | 2 | 34 | 134 | 973
1208 | 82.2237 | 0.08 | 0.05 | 0.5 | 0.005 | 0.002 | 11 | 0.15 | 2.6 | 0.5 | 0.05 | 0.2 | 0.07 | 0.05 | 0.005 | 0.004 | 2.5 | 0.0003 | 0.01 | 1343 | 1 | 1073 | 1 | 0 | 2 | 58 | 131 | 973
1209 | 82.2237 | 0.08 | 0.05 | 0.5 | 0.005 | 0.002 | 11 | 0.15 | 2.6 | 0.5 | 0.05 | 0.2 | 0.07 | 0.05 | 0.005 | 0.004 | 2.5 | 0.0003 | 0.01 | 1343 | 1 | 1073 | 1 | 0 | 2 | 354 | 102 | 973
1210 | 82.2237 | 0.08 | 0.05 | 0.5 | 0.005 | 0.002 | 11 | 0.15 | 2.6 | 0.5 | 0.05 | 0.2 | 0.07 | 0.05 | 0.005 | 0.004 | 2.5 | 0.0003 | 0.01 | 1343 | 1 | 1073 | 1 | 0 | 2 | 402 | 102 | 973
1211 | 82.2237 | 0.08 | 0.05 | 0.5 | 0.005 | 0.002 | 11 | 0.15 | 2.6 | 0.5 | 0.05 | 0.2 | 0.07 | 0.05 | 0.005 | 0.004 | 2.5 | 0.0003 | 0.01 | 1343 | 1 | 1073 | 1 | 0 | 2 | 485 | 102 | 973
1212 | 82.2237 | 0.08 | 0.05 | 0.5 | 0.005 | 0.002 | 11 | 0.15 | 2.6 | 0.5 | 0.05 | 0.2 | 0.07 | 0.05 | 0.005 | 0.004 | 2.5 | 0.0003 | 0.01 | 1343 | 1 | 1073 | 1 | 0 | 2 | 2093 | 87 | 973
1213 | 82.2237 | 0.08 | 0.05 | 0.5 | 0.005 | 0.002 | 11 | 0.15 | 2.6 | 0.5 | 0.05 | 0.2 | 0.07 | 0.05 | 0.005 | 0.004 | 2.5 | 0.0003 | 0.01 | 1343 | 1 | 1073 | 1 | 0 | 2 | 2632 | 87 | 973
1214 | 89.2071 | 0.105 | 0.42 | 0.39 | 0.009 | 0.0023 | 8.33 | 0.96 | 0.01 | 0.13 | 0.08 | 0.2 | 0.07 | 0.056 | 0.005 | 0.0003 | 0.015 | 0.0003 | 0.01 | 1313 | 1 | 1033 | 1 | 0 | 2 | 55 | 130 | 912
1215 | 89.2071 | 0.105 | 0.42 | 0.39 | 0.009 | 0.0023 | 8.33 | 0.96 | 0.01 | 0.13 | 0.08 | 0.2 | 0.07 | 0.056 | 0.005 | 0.0003 | 0.015 | 0.0003 | 0.01 | 1313 | 1 | 1033 | 1 | 0 | 2 | 107 | 130 | 904
1216 | 89.2071 | 0.105 | 0.42 | 0.39 | 0.009 | 0.0023 | 8.33 | 0.96 | 0.01 | 0.13 | 0.08 | 0.2 | 0.07 | 0.056 | 0.005 | 0.0003 | 0.015 | 0.0003 | 0.01 | 1313 | 1 | 1033 | 1 | 0 | 2 | 1212 | 130 | 883
1217 | 89.2071 | 0.105 | 0.42 | 0.39 | 0.009 | 0.0023 | 8.33 | 0.96 | 0.01 | 0.13 | 0.08 | 0.2 | 0.07 | 0.056 | 0.005 | 0.0003 | 0.015 | 0.0003 | 0.01 | 1313 | 1 | 1033 | 1 | 0 | 2 | 2183 | 130 | 874
1218 | 89.2071 | 0.105 | 0.42 | 0.39 | 0.009 | 0.0023 | 8.33 | 0.96 | 0.01 | 0.13 | 0.08 | 0.2 | 0.07 | 0.056 | 0.005 | 0.0003 | 0.015 | 0.0003 | 0.01 | 1313 | 3 | 1033 | 3 | 0 | 2 | 48 | 130 | 912
1219 | 89.2071 | 0.105 | 0.42 | 0.39 | 0.009 | 0.0023 | 8.33 | 0.96 | 0.01 | 0.13 | 0.08 | 0.2 | 0.07 | 0.056 | 0.005 | 0.0003 | 0.015 | 0.0003 | 0.01 | 1313 | 3 | 1033 | 3 | 0 | 2 | 129 | 130 | 901
1220 | 89.2071 | 0.105 | 0.42 | 0.39 | 0.009 | 0.0023 | 8.33 | 0.96 | 0.01 | 0.13 | 0.08 | 0.2 | 0.07 | 0.056 | 0.005 | 0.0003 | 0.015 | 0.0003 | 0.01 | 1313 | 3 | 1033 | 3 | 0 | 2 | 468 | 130 | 892
1221 | 89.2071 | 0.105 | 0.42 | 0.39 | 0.009 | 0.0023 | 8.33 | 0.96 | 0.01 | 0.13 | 0.08 | 0.2 | 0.07 | 0.056 | 0.005 | 0.0003 | 0.015 | 0.0003 | 0.01 | 1313 | 3 | 1033 | 3 | 0 | 2 | 843 | 130 | 882
1222 | 89.2071 | 0.105 | 0.42 | 0.39 | 0.009 | 0.0023 | 8.33 | 0.96 | 0.01 | 0.13 | 0.08 | 0.2 | 0.07 | 0.056 | 0.005 | 0.0003 | 0.015 | 0.0003 | 0.01 | 1313 | 3 | 1033 | 3 | 0 | 2 | 2676 | 130 | 872
1223 | 89.2071 | 0.105 | 0.42 | 0.39 | 0.009 | 0.0023 | 8.33 | 0.96 | 0.01 | 0.13 | 0.08 | 0.2 | 0.07 | 0.056 | 0.005 | 0.0003 | 0.015 | 0.0003 | 0.01 | 1313 | 2 | 1033 | 2 | 0 | 2 | 109 | 130 | 912
1224 | 89.2071 | 0.105 | 0.42 | 0.39 | 0.009 | 0.0023 | 8.33 | 0.96 | 0.01 | 0.13 | 0.08 | 0.2 | 0.07 | 0.056 | 0.005 | 0.0003 | 0.015 | 0.0003 | 0.01 | 1313 | 2 | 1033 | 2 | 0 | 2 | 196 | 130 | 902
1225 | 89.2071 | 0.105 | 0.42 | 0.39 | 0.009 | 0.0023 | 8.33 | 0.96 | 0.01 | 0.13 | 0.08 | 0.2 | 0.07 | 0.056 | 0.005 | 0.0003 | 0.015 | 0.0003 | 0.01 | 1313 | 2 | 1033 | 2 | 0 | 2 | 568 | 130 | 892
1226 | 89.2071 | 0.105 | 0.42 | 0.39 | 0.009 | 0.0023 | 8.33 | 0.96 | 0.01 | 0.13 | 0.08 | 0.2 | 0.07 | 0.056 | 0.005 | 0.0003 | 0.015 | 0.0003 | 0.01 | 1313 | 2 | 1033 | 2 | 0 | 2 | 1758 | 130 | 881
1227 | 89.2071 | 0.105 | 0.42 | 0.39 | 0.009 | 0.0023 | 8.33 | 0.96 | 0.01 | 0.13 | 0.08 | 0.2 | 0.07 | 0.056 | 0.005 | 0.0003 | 0.015 | 0.0003 | 0.01 | 1313 | 2 | 1033 | 2 | 0 | 2 | 3703 | 130 | 871
1228 | 89.2071 | 0.105 | 0.42 | 0.39 | 0.009 | 0.0023 | 8.33 | 0.96 | 0.01 | 0.13 | 0.08 | 0.2 | 0.07 | 0.056 | 0.005 | 0.0003 | 0.015 | 0.0003 | 0.01 | 1313 | 4 | 1033 | 4 | 0 | 2 | 134 | 130 | 902
1229 | 89.2071 | 0.105 | 0.42 | 0.39 | 0.009 | 0.0023 | 8.33 | 0.96 | 0.01 | 0.13 | 0.08 | 0.2 | 0.07 | 0.056 | 0.005 | 0.0003 | 0.015 | 0.0003 | 0.01 | 1313 | 4 | 1033 | 4 | 0 | 2 | 370 | 130 | 893
1230 | 89.2071 | 0.105 | 0.42 | 0.39 | 0.009 | 0.0023 | 8.33 | 0.96 | 0.01 | 0.13 | 0.08 | 0.2 | 0.07 | 0.056 | 0.005 | 0.0003 | 0.015 | 0.0003 | 0.01 | 1313 | 4 | 1033 | 4 | 0 | 2 | 1070 | 130 | 882
1231 | 89.2071 | 0.105 | 0.42 | 0.39 | 0.009 | 0.0023 | 8.33 | 0.96 | 0.01 | 0.13 | 0.08 | 0.2 | 0.07 | 0.056 | 0.005 | 0.0003 | 0.015 | 0.0003 | 0.01 | 1313 | 4 | 1033 | 4 | 0 | 2 | 3308 | 130 | 871
1232 | 89.2071 | 0.105 | 0.42 | 0.39 | 0.009 | 0.0023 | 8.33 | 0.96 | 0.01 | 0.13 | 0.08 | 0.2 | 0.07 | 0.056 | 0.005 | 0.0003 | 0.015 | 0.0003 | 0.01 | 1373 | 3 | 1033 | 3 | 0 | 2 | 87 | 130 | 913
1233 | 89.2071 | 0.105 | 0.42 | 0.39 | 0.009 | 0.0023 | 8.33 | 0.96 | 0.01 | 0.13 | 0.08 | 0.2 | 0.07 | 0.056 | 0.005 | 0.0003 | 0.015 | 0.0003 | 0.01 | 1373 | 3 | 1033 | 3 | 0 | 2 | 213 | 130 | 903
1234 | 89.2071 | 0.105 | 0.42 | 0.39 | 0.009 | 0.0023 | 8.33 | 0.96 | 0.01 | 0.13 | 0.08 | 0.2 | 0.07 | 0.056 | 0.005 | 0.0003 | 0.015 | 0.0003 | 0.01 | 1373 | 3 | 1033 | 3 | 0 | 2 | 514 | 130 | 893
1235 | 89.2071 | 0.105 | 0.42 | 0.39 | 0.009 | 0.0023 | 8.33 | 0.96 | 0.01 | 0.13 | 0.08 | 0.2 | 0.07 | 0.056 | 0.005 | 0.0003 | 0.015 | 0.0003 | 0.01 | 1373 | 3 | 1033 | 3 | 0 | 2 | 1386 | 130 | 883
1236 | 89.2071 | 0.105 | 0.42 | 0.39 | 0.009 | 0.0023 | 8.33 | 0.96 | 0.01 | 0.13 | 0.08 | 0.2 | 0.07 | 0.056 | 0.005 | 0.0003 | 0.015 | 0.0003 | 0.01 | 1373 | 3 | 1033 | 3 | 0 | 2 | 3189 | 130 | 873
1237 | 89.2071 | 0.105 | 0.42 | 0.39 | 0.009 | 0.0023 | 8.33 | 0.96 | 0.01 | 0.13 | 0.08 | 0.2 | 0.07 | 0.056 | 0.005 | 0.0003 | 0.015 | 0.0003 | 0.01 | 1423 | 3 | 1033 | 3 | 0 | 2 | 108 | 130 | 913
1238 | 89.2071 | 0.105 | 0.42 | 0.39 | 0.009 | 0.0023 | 8.33 | 0.96 | 0.01 | 0.13 | 0.08 | 0.2 | 0.07 | 0.056 | 0.005 | 0.0003 | 0.015 | 0.0003 | 0.01 | 1423 | 3 | 1033 | 3 | 0 | 2 | 267 | 130 | 903
1239 | 89.2071 | 0.105 | 0.42 | 0.39 | 0.009 | 0.0023 | 8.33 | 0.96 | 0.01 | 0.13 | 0.08 | 0.2 | 0.07 | 0.056 | 0.005 | 0.0003 | 0.015 | 0.0003 | 0.01 | 1423 | 3 | 1033 | 3 | 0 | 2 | 883 | 130 | 893
1240 | 89.2071 | 0.105 | 0.42 | 0.39 | 0.009 | 0.0023 | 8.33 | 0.96 | 0.01 | 0.13 | 0.08 | 0.2 | 0.07 | 0.056 | 0.005 | 0.0003 | 0.015 | 0.0003 | 0.01 | 1423 | 3 | 1033 | 3 | 0 | 2 | 1775 | 130 | 883
1241 | 88.3544 | 0.089 | 0.28 | 0.47 | 0.021 | 0.006 | 9.24 | 0.96 | 0.01 | 0.16 | 0.08 | 0.21 | 0.054 | 0.035 | 0.005 | 0.0003 | 0.015 | 0.0003 | 0.01 | 1313 | 1 | 1033 | 1 | 0 | 2 | 48 | 130 | 911
1242 | 88.3544 | 0.089 | 0.28 | 0.47 | 0.021 | 0.006 | 9.24 | 0.96 | 0.01 | 0.16 | 0.08 | 0.21 | 0.054 | 0.035 | 0.005 | 0.0003 | 0.015 | 0.0003 | 0.01 | 1313 | 1 | 1033 | 1 | 0 | 2 | 96 | 130 | 901
1243 | 88.3544 | 0.089 | 0.28 | 0.47 | 0.021 | 0.006 | 9.24 | 0.96 | 0.01 | 0.16 | 0.08 | 0.21 | 0.054 | 0.035 | 0.005 | 0.0003 | 0.015 | 0.0003 | 0.01 | 1313 | 1 | 1033 | 1 | 0 | 2 | 122 | 130 | 901
1244 | 88.3544 | 0.089 | 0.28 | 0.47 | 0.021 | 0.006 | 9.24 | 0.96 | 0.01 | 0.16 | 0.08 | 0.21 | 0.054 | 0.035 | 0.005 | 0.0003 | 0.015 | 0.0003 | 0.01 | 1313 | 1 | 1033 | 1 | 0 | 2 | 330 | 130 | 890
1245 | 88.3544 | 0.089 | 0.28 | 0.47 | 0.021 | 0.006 | 9.24 | 0.96 | 0.01 | 0.16 | 0.08 | 0.21 | 0.054 | 0.035 | 0.005 | 0.0003 | 0.015 | 0.0003 | 0.01 | 1313 | 1 | 1033 | 1 | 0 | 2 | 1145 | 130 | 882
1246 | 88.3544 | 0.089 | 0.28 | 0.47 | 0.021 | 0.006 | 9.24 | 0.96 | 0.01 | 0.16 | 0.08 | 0.21 | 0.054 | 0.035 | 0.005 | 0.0003 | 0.015 | 0.0003 | 0.01 | 1313 | 1 | 1033 | 1 | 0 | 2 | 2580 | 130 | 873
1247 | 88.3544 | 0.089 | 0.28 | 0.47 | 0.021 | 0.006 | 9.24 | 0.96 | 0.01 | 0.16 | 0.08 | 0.21 | 0.054 | 0.035 | 0.005 | 0.0003 | 0.015 | 0.0003 | 0.01 | 1313 | 1 | 1033 | 1 | 0 | 2 | 2955 | 130 | 873
1248 | 88.3544 | 0.089 | 0.28 | 0.47 | 0.021 | 0.006 | 9.24 | 0.96 | 0.01 | 0.16 | 0.08 | 0.21 | 0.054 | 0.035 | 0.005 | 0.0003 | 0.015 | 0.0003 | 0.01 | 1313 | 1 | 1053 | 1 | 0 | 2 | 84 | 130 | 912
1249 | 88.3544 | 0.089 | 0.28 | 0.47 | 0.021 | 0.006 | 9.24 | 0.96 | 0.01 | 0.16 | 0.08 | 0.21 | 0.054 | 0.035 | 0.005 | 0.0003 | 0.015 | 0.0003 | 0.01 | 1313 | 1 | 1053 | 1 | 0 | 2 | 209 | 130 | 903
1250 | 88.3544 | 0.089 | 0.28 | 0.47 | 0.021 | 0.006 | 9.24 | 0.96 | 0.01 | 0.16 | 0.08 | 0.21 | 0.054 | 0.035 | 0.005 | 0.0003 | 0.015 | 0.0003 | 0.01 | 1313 | 1 | 1053 | 1 | 0 | 2 | 518 | 130 | 893
1251 | 88.3544 | 0.089 | 0.28 | 0.47 | 0.021 | 0.006 | 9.24 | 0.96 | 0.01 | 0.16 | 0.08 | 0.21 | 0.054 | 0.035 | 0.005 | 0.0003 | 0.015 | 0.0003 | 0.01 | 1313 | 1 | 1053 | 1 | 0 | 2 | 2904 | 130 | 883
1252 | 88.3544 | 0.089 | 0.28 | 0.47 | 0.021 | 0.006 | 9.24 | 0.96 | 0.01 | 0.16 | 0.08 | 0.21 | 0.054 | 0.035 | 0.005 | 0.0003 | 0.015 | 0.0003 | 0.01 | 1313 | 1 | 1073 | 1 | 0 | 2 | 47 | 130 | 913
1253 | 88.3544 | 0.089 | 0.28 | 0.47 | 0.021 | 0.006 | 9.24 | 0.96 | 0.01 | 0.16 | 0.08 | 0.21 | 0.054 | 0.035 | 0.005 | 0.0003 | 0.015 | 0.0003 | 0.01 | 1313 | 1 | 1073 | 1 | 0 | 2 | 95 | 130 | 903
1254 | 88.3544 | 0.089 | 0.28 | 0.47 | 0.021 | 0.006 | 9.24 | 0.96 | 0.01 | 0.16 | 0.08 | 0.21 | 0.054 | 0.035 | 0.005 | 0.0003 | 0.015 | 0.0003 | 0.01 | 1313 | 1 | 1073 | 1 | 0 | 2 | 329 | 130 | 893
1255 | 88.3544 | 0.089 | 0.28 | 0.47 | 0.021 | 0.006 | 9.24 | 0.96 | 0.01 | 0.16 | 0.08 | 0.21 | 0.054 | 0.035 | 0.005 | 0.0003 | 0.015 | 0.0003 | 0.01 | 1313 | 1 | 1073 | 1 | 0 | 2 | 1538 | 130 | 883
1256 | 88.4253 | 0.099 | 0.385 | 0.42 | 0.017 | 0.0041 | 8.75 | 0.96 | 0.03 | 0.128 | 0.4 | 0.204 | 0.07 | 0.058 | 0.024 | 0.0003 | 0.015 | 0.0003 | 0.01 | 1323 | 1 | 1003 | 1 | 1023 | 1 | 60 | 280 | 823
1257 | 88.4253 | 0.099 | 0.385 | 0.42 | 0.017 | 0.0041 | 8.75 | 0.96 | 0.03 | 0.128 | 0.4 | 0.204 | 0.07 | 0.058 | 0.024 | 0.0003 | 0.015 | 0.0003 | 0.01 | 1323 | 1 | 1003 | 1 | 1023 | 1 | 3452 | 220 | 823
1258 | 88.4253 | 0.099 | 0.385 | 0.42 | 0.017 | 0.0041 | 8.75 | 0.96 | 0.03 | 0.128 | 0.4 | 0.204 | 0.07 | 0.058 | 0.024 | 0.0003 | 0.015 | 0.0003 | 0.01 | 1323 | 1 | 1003 | 1 | 1023 | 1 | 35 | 200 | 873
1259 | 88.4253 | 0.099 | 0.385 | 0.42 | 0.017 | 0.0041 | 8.75 | 0.96 | 0.03 | 0.128 | 0.4 | 0.204 | 0.07 | 0.058 | 0.024 | 0.0003 | 0.015 | 0.0003 | 0.01 | 1323 | 1 | 1003 | 1 | 1023 | 1 | 164 | 180 | 873
1260 | 88.4253 | 0.099 | 0.385 | 0.42 | 0.017 | 0.0041 | 8.75 | 0.96 | 0.03 | 0.128 | 0.4 | 0.204 | 0.07 | 0.058 | 0.024 | 0.0003 | 0.015 | 0.0003 | 0.01 | 1323 | 1 | 1003 | 1 | 1023 | 1 | 1415 | 150 | 873
1261 | 88.4253 | 0.099 | 0.385 | 0.42 | 0.017 | 0.0041 | 8.75 | 0.96 | 0.03 | 0.128 | 0.4 | 0.204 | 0.07 | 0.058 | 0.024 | 0.0003 | 0.015 | 0.0003 | 0.01 | 1323 | 1 | 1003 | 1 | 1023 | 1 | 10731 | 120 | 873
1262 | 88.4253 | 0.099 | 0.385 | 0.42 | 0.017 | 0.0041 | 8.75 | 0.96 | 0.03 | 0.128 | 0.4 | 0.204 | 0.07 | 0.058 | 0.024 | 0.0003 | 0.015 | 0.0003 | 0.01 | 1323 | 1 | 1003 | 1 | 1023 | 1 | 13.3 | 150 | 923
1263 | 88.4253 | 0.099 | 0.385 | 0.42 | 0.017 | 0.0041 | 8.75 | 0.96 | 0.03 | 0.128 | 0.4 | 0.204 | 0.07 | 0.058 | 0.024 | 0.0003 | 0.015 | 0.0003 | 0.01 | 1323 | 1 | 1003 | 1 | 1023 | 1 | 121 | 120 | 923
1264 | 88.4253 | 0.099 | 0.385 | 0.42 | 0.017 | 0.0041 | 8.75 | 0.96 | 0.03 | 0.128 | 0.4 | 0.204 | 0.07 | 0.058 | 0.024 | 0.0003 | 0.015 | 0.0003 | 0.01 | 1323 | 1 | 1003 | 1 | 1023 | 1 | 435 | 100 | 923
1265 | 88.4253 | 0.099 | 0.385 | 0.42 | 0.017 | 0.0041 | 8.75 | 0.96 | 0.03 | 0.128 | 0.4 | 0.204 | 0.07 | 0.058 | 0.024 | 0.0003 | 0.015 | 0.0003 | 0.01 | 1323 | 1 | 1053 | 1 | 0 | 2 | 116 | 280 | 823
1266 | 88.4253 | 0.099 | 0.385 | 0.42 | 0.017 | 0.0041 | 8.75 | 0.96 | 0.03 | 0.128 | 0.4 | 0.204 | 0.07 | 0.058 | 0.024 | 0.0003 | 0.015 | 0.0003 | 0.01 | 1323 | 1 | 1053 | 1 | 0 | 2 | 4014 | 220 | 823
1267 | 88.4253 | 0.099 | 0.385 | 0.42 | 0.017 | 0.0041 | 8.75 | 0.96 | 0.03 | 0.128 | 0.4 | 0.204 | 0.07 | 0.058 | 0.024 | 0.0003 | 0.015 | 0.0003 | 0.01 | 1323 | 1 | 1053 | 1 | 0 | 2 | 54 | 200 | 873
1268 | 88.4253 | 0.099 | 0.385 | 0.42 | 0.017 | 0.0041 | 8.75 | 0.96 | 0.03 | 0.128 | 0.4 | 0.204 | 0.07 | 0.058 | 0.024 | 0.0003 | 0.015 | 0.0003 | 0.01 | 1323 | 1 | 1053 | 1 | 0 | 2 | 824 | 150 | 873
1269 | 88.4253 | 0.099 | 0.385 | 0.42 | 0.017 | 0.0041 | 8.75 | 0.96 | 0.03 | 0.128 | 0.4 | 0.204 | 0.07 | 0.058 | 0.024 | 0.0003 | 0.015 | 0.0003 | 0.01 | 1323 | 1 | 1053 | 1 | 0 | 2 | 342 | 180 | 873
1270 | 88.4253 | 0.099 | 0.385 | 0.42 | 0.017 | 0.0041 | 8.75 | 0.96 | 0.03 | 0.128 | 0.4 | 0.204 | 0.07 | 0.058 | 0.024 | 0.0003 | 0.015 | 0.0003 | 0.01 | 1323 | 1 | 1053 | 1 | 0 | 2 | 3600 | 120 | 873
1271 | 88.4253 | 0.099 | 0.385 | 0.42 | 0.017 | 0.0041 | 8.75 | 0.96 | 0.03 | 0.128 | 0.4 | 0.204 | 0.07 | 0.058 | 0.024 | 0.0003 | 0.015 | 0.0003 | 0.01 | 1323 | 1 | 1053 | 1 | 0 | 2 | 11.7 | 150 | 923
1272 | 88.4253 | 0.099 | 0.385 | 0.42 | 0.017 | 0.0041 | 8.75 | 0.96 | 0.03 | 0.128 | 0.4 | 0.204 | 0.07 | 0.058 | 0.024 | 0.0003 | 0.015 | 0.0003 | 0.01 | 1323 | 1 | 1053 | 1 | 0 | 2 | 123 | 120 | 923
1273 | 88.4253 | 0.099 | 0.385 | 0.42 | 0.017 | 0.0041 | 8.75 | 0.96 | 0.03 | 0.128 | 0.4 | 0.204 | 0.07 | 0.058 | 0.024 | 0.0003 | 0.015 | 0.0003 | 0.01 | 1323 | 1 | 1053 | 1 | 0 | 2 | 696 | 100 | 923
1274 | 87.5594 | 0.063 | 0.37 | 0.67 | 0.017 | 0.017 | 8.99 | 1.99 | 0.01 | 0.2 | 0.05 | 0.01 | 0.005 | 0.018 | 0.005 | 0.0003 | 0.015 | 0.0003 | 0.01 | 1338 | 0.5 | 978 | 1 | 0 | 2 | 387 | 88 | 922
1275 | 87.5594 | 0.063 | 0.37 | 0.67 | 0.017 | 0.017 | 8.99 | 1.99 | 0.01 | 0.2 | 0.05 | 0.01 | 0.005 | 0.018 | 0.005 | 0.0003 | 0.015 | 0.0003 | 0.01 | 1338 | 0.5 | 978 | 1 | 0 | 2 | 478 | 69 | 922
1276 | 87.5594 | 0.063 | 0.37 | 0.67 | 0.017 | 0.017 | 8.99 | 1.99 | 0.01 | 0.2 | 0.05 | 0.01 | 0.005 | 0.018 | 0.005 | 0.0003 | 0.015 | 0.0003 | 0.01 | 1338 | 0.5 | 978 | 1 | 0 | 2 | 387 | 59 | 922
1277 | 87.8874 | 0.04 | 0.29 | 0.56 | 0.021 | 0.016 | 8.8 | 2.06 | 0.01 | 0.2 | 0.05 | 0.01 | 0.005 | 0.02 | 0.005 | 0.0003 | 0.015 | 0.0003 | 0.01 | 1338 | 0.5 | 978 | 1 | 0 | 2 | 1166 | 69 | 922
1278 | 87.8874 | 0.04 | 0.29 | 0.56 | 0.021 | 0.016 | 8.8 | 2.06 | 0.01 | 0.2 | 0.05 | 0.01 | 0.005 | 0.02 | 0.005 | 0.0003 | 0.015 | 0.0003 | 0.01 | 1338 | 0.5 | 978 | 1 | 0 | 2 | 338 | 79 | 922
1279 | 87.8874 | 0.04 | 0.29 | 0.56 | 0.021 | 0.016 | 8.8 | 2.06 | 0.01 | 0.2 | 0.05 | 0.01 | 0.005 | 0.02 | 0.005 | 0.0003 | 0.015 | 0.0003 | 0.01 | 1338 | 0.5 | 978 | 1 | 0 | 2 | 144 | 97 | 922
1280 | 85.7184 | 0.063 | 0.36 | 0.65 | 0.017 | 0.017 | 9.04 | 2.99 | 0.01 | 1.02 | 0.05 | 0.01 | 0.005 | 0.019 | 0.005 | 0.0003 | 0.015 | 0.0003 | 0.01 | 1338 | 0.5 | 978 | 1 | 0 | 2 | 1.5 | 276 | 866
1281 | 85.7184 | 0.063 | 0.36 | 0.65 | 0.017 | 0.017 | 9.04 | 2.99 | 0.01 | 1.02 | 0.05 | 0.01 | 0.005 | 0.019 | 0.005 | 0.0003 | 0.015 | 0.0003 | 0.01 | 1338 | 0.5 | 978 | 1 | 0 | 2 | 146 | 172 | 866
1282 | 85.7184 | 0.063 | 0.36 | 0.65 | 0.017 | 0.017 | 9.04 | 2.99 | 0.01 | 1.02 | 0.05 | 0.01 | 0.005 | 0.019 | 0.005 | 0.0003 | 0.015 | 0.0003 | 0.01 | 1338 | 0.5 | 978 | 1 | 0 | 2 | 172 | 138 | 922
1283 | 85.7184 | 0.063 | 0.36 | 0.65 | 0.017 | 0.017 | 9.04 | 2.99 | 0.01 | 1.02 | 0.05 | 0.01 | 0.005 | 0.019 | 0.005 | 0.0003 | 0.015 | 0.0003 | 0.01 | 1338 | 0.5 | 978 | 1 | 0 | 2 | 673 | 103 | 922
1284 | 85.7184 | 0.063 | 0.36 | 0.65 | 0.017 | 0.017 | 9.04 | 2.99 | 0.01 | 1.02 | 0.05 | 0.01 | 0.005 | 0.019 | 0.005 | 0.0003 | 0.015 | 0.0003 | 0.01 | 1338 | 0.5 | 978 | 1 | 0 | 2 | 3753 | 69 | 922
1285 | 85.7184 | 0.063 | 0.36 | 0.65 | 0.017 | 0.017 | 9.04 | 2.99 | 0.01 | 1.02 | 0.05 | 0.01 | 0.005 | 0.019 | 0.005 | 0.0003 | 0.015 | 0.0003 | 0.01 | 1338 | 0.5 | 978 | 1 | 0 | 2 | 3 | 90 | 977
1286 | 85.7184 | 0.063 | 0.36 | 0.65 | 0.017 | 0.017 | 9.04 | 2.99 | 0.01 | 1.02 | 0.05 | 0.01 | 0.005 | 0.019 | 0.005 | 0.0003 | 0.015 | 0.0003 | 0.01 | 1338 | 0.5 | 978 | 1 | 0 | 2 | 15 | 69 | 977
1287 | 85.7184 | 0.063 | 0.36 | 0.65 | 0.017 | 0.017 | 9.04 | 2.99 | 0.01 | 1.02 | 0.05 | 0.01 | 0.005 | 0.019 | 0.005 | 0.0003 | 0.015 | 0.0003 | 0.01 | 1338 | 0.5 | 978 | 1 | 0 | 2 | 81 | 310 | 866
1288 | 85.7184 | 0.063 | 0.36 | 0.65 | 0.017 | 0.017 | 9.04 | 2.99 | 0.01 | 1.02 | 0.05 | 0.01 | 0.005 | 0.019 | 0.005 | 0.0003 | 0.015 | 0.0003 | 0.01 | 1338 | 0.5 | 978 | 1 | 0 | 2 | 330 | 241 | 866
1289 | 85.7184 | 0.063 | 0.36 | 0.65 | 0.017 | 0.017 | 9.04 | 2.99 | 0.01 | 1.02 | 0.05 | 0.01 | 0.005 | 0.019 | 0.005 | 0.0003 | 0.015 | 0.0003 | 0.01 | 1338 | 0.5 | 978 | 1 | 0 | 2 | 9.3 | 172 | 922
1290 | 85.7184 | 0.063 | 0.36 | 0.65 | 0.017 | 0.017 | 9.04 | 2.99 | 0.01 | 1.02 | 0.05 | 0.01 | 0.005 | 0.019 | 0.005 | 0.0003 | 0.015 | 0.0003 | 0.01 | 1338 | 0.5 | 978 | 1 | 0 | 2 | 42 | 124 | 922
1291 | 85.7184 | 0.063 | 0.36 | 0.65 | 0.017 | 0.017 | 9.04 | 2.99 | 0.01 | 1.02 | 0.05 | 0.01 | 0.005 | 0.019 | 0.005 | 0.0003 | 0.015 | 0.0003 | 0.01 | 1338 | 0.5 | 978 | 1 | 0 | 2 | 14.7 | 159 | 922
1292 | 87.6487 | 0.106 | 0.04 | 0.46 | 0.008 | 0.005 | 8.96 | 0.47 | 1.84 | 0.06 | 0.05 | 0.2 | 0.069 | 0.05 | 0.007 | 0.001 | 0.015 | 0.0003 | 0.01 | 1343 | 1 | 1043 | 1 | 0 | 2 | 94 | 325 | 823
1293 | 87.6487 | 0.106 | 0.04 | 0.46 | 0.008 | 0.005 | 8.96 | 0.47 | 1.84 | 0.06 | 0.05 | 0.2 | 0.069 | 0.05 | 0.007 | 0.001 | 0.015 | 0.0003 | 0.01 | 1343 | 1 | 1043 | 1 | 0 | 2 | 1098 | 303 | 823
1294 | 87.6487 | 0.106 | 0.04 | 0.46 | 0.008 | 0.005 | 8.96 | 0.47 | 1.84 | 0.06 | 0.05 | 0.2 | 0.069 | 0.05 | 0.007 | 0.001 | 0.015 | 0.0003 | 0.01 | 1343 | 1 | 1043 | 1 | 0 | 2 | 2465 | 282 | 823
1295 | 87.6487 | 0.106 | 0.04 | 0.46 | 0.008 | 0.005 | 8.96 | 0.47 | 1.84 | 0.06 | 0.05 | 0.2 | 0.069 | 0.05 | 0.007 | 0.001 | 0.015 | 0.0003 | 0.01 | 1343 | 1 | 1043 | 1 | 0 | 2 | 6767 | 276 | 823
1296 | 87.6487 | 0.106 | 0.04 | 0.46 | 0.008 | 0.005 | 8.96 | 0.47 | 1.84 | 0.06 | 0.05 | 0.2 | 0.069 | 0.05 | 0.007 | 0.001 | 0.015 | 0.0003 | 0.01 | 1343 | 1 | 1043 | 1 | 0 | 2 | 13268 | 263 | 823
1297 | 87.6487 | 0.106 | 0.04 | 0.46 | 0.008 | 0.005 | 8.96 | 0.47 | 1.84 | 0.06 | 0.05 | 0.2 | 0.069 | 0.05 | 0.007 | 0.001 | 0.015 | 0.0003 | 0.01 | 1343 | 1 | 1043 | 1 | 0 | 2 | 33 | 263 | 873
1298 | 87.6487 | 0.106 | 0.04 | 0.46 | 0.008 | 0.005 | 8.96 | 0.47 | 1.84 | 0.06 | 0.05 | 0.2 | 0.069 | 0.05 | 0.007 | 0.001 | 0.015 | 0.0003 | 0.01 | 1343 | 1 | 1043 | 1 | 0 | 2 | 70 | 251 | 873
1299 | 87.6487 | 0.106 | 0.04 | 0.46 | 0.008 | 0.005 | 8.96 | 0.47 | 1.84 | 0.06 | 0.05 | 0.2 | 0.069 | 0.05 | 0.007 | 0.001 | 0.015 | 0.0003 | 0.01 | 1343 | 1 | 1043 | 1 | 0 | 2 | 258 | 240 | 873
1300 | 87.6487 | 0.106 | 0.04 | 0.46 | 0.008 | 0.005 | 8.96 | 0.47 | 1.84 | 0.06 | 0.05 | 0.2 | 0.069 | 0.05 | 0.007 | 0.001 | 0.015 | 0.0003 | 0.01 | 1343 | 1 | 1043 | 1 | 0 | 2 | 349 | 229 | 873
1301 | 87.6487 | 0.106 | 0.04 | 0.46 | 0.008 | 0.005 | 8.96 | 0.47 | 1.84 | 0.06 | 0.05 | 0.2 | 0.069 | 0.05 | 0.007 | 0.001 | 0.015 | 0.0003 | 0.01 | 1343 | 1 | 1043 | 1 | 0 | 2 | 2549 | 208 | 873
1302 | 87.6487 | 0.106 | 0.04 | 0.46 | 0.008 | 0.005 | 8.96 | 0.47 | 1.84 | 0.06 | 0.05 | 0.2 | 0.069 | 0.05 | 0.007 | 0.001 | 0.015 | 0.0003 | 0.01 | 1343 | 1 | 1043 | 1 | 0 | 2 | 2916 | 204 | 873
1303 | 87.6487 | 0.106 | 0.04 | 0.46 | 0.008 | 0.005 | 8.96 | 0.47 | 1.84 | 0.06 | 0.05 | 0.2 | 0.069 | 0.05 | 0.007 | 0.001 | 0.015 | 0.0003 | 0.01 | 1343 | 1 | 1043 | 1 | 0 | 2 | 8565 | 181 | 873
1304 | 87.6487 | 0.106 | 0.04 | 0.46 | 0.008 | 0.005 | 8.96 | 0.47 | 1.84 | 0.06 | 0.05 | 0.2 | 0.069 | 0.05 | 0.007 | 0.001 | 0.015 | 0.0003 | 0.01 | 1343 | 1 | 1043 | 1 | 0 | 2 | 15 | 199 | 923
1305 | 87.6487 | 0.106 | 0.04 | 0.46 | 0.008 | 0.005 | 8.96 | 0.47 | 1.84 | 0.06 | 0.05 | 0.2 | 0.069 | 0.05 | 0.007 | 0.001 | 0.015 | 0.0003 | 0.01 | 1343 | 1 | 1043 | 1 | 0 | 2 | 82 | 181 | 923
1306 | 87.6487 | 0.106 | 0.04 | 0.46 | 0.008 | 0.005 | 8.96 | 0.47 | 1.84 | 0.06 | 0.05 | 0.2 | 0.069 | 0.05 | 0.007 | 0.001 | 0.015 | 0.0003 | 0.01 | 1343 | 1 | 1043 | 1 | 0 | 2 | 145 | 169 | 923
1307 | 87.6487 | 0.106 | 0.04 | 0.46 | 0.008 | 0.005 | 8.96 | 0.47 | 1.84 | 0.06 | 0.05 | 0.2 | 0.069 | 0.05 | 0.007 | 0.001 | 0.015 | 0.0003 | 0.01 | 1343 | 1 | 1043 | 1 | 0 | 2 | 709 | 150 | 923
1308 | 87.6487 | 0.106 | 0.04 | 0.46 | 0.008 | 0.005 | 8.96 | 0.47 | 1.84 | 0.06 | 0.05 | 0.2 | 0.069 | 0.05 | 0.007 | 0.001 | 0.015 | 0.0003 | 0.01 | 1343 | 1 | 1043 | 1 | 0 | 2 | 2465 | 130 | 923
1309 | 87.6487 | 0.106 | 0.04 | 0.46 | 0.008 | 0.005 | 8.96 | 0.47 | 1.84 | 0.06 | 0.05 | 0.2 | 0.069 | 0.05 | 0.007 | 0.001 | 0.015 | 0.0003 | 0.01 | 1343 | 1 | 1043 | 1 | 0 | 2 | 4084 | 122 | 923
1310 | 87.6487 | 0.106 | 0.04 | 0.46 | 0.008 | 0.005 | 8.96 | 0.47 | 1.84 | 0.06 | 0.05 | 0.2 | 0.069 | 0.05 | 0.007 | 0.001 | 0.015 | 0.0003 | 0.01 | 1343 | 1 | 1043 | 1 | 0 | 2 | 12404 | 98 | 923
1311 | 87.6487 | 0.106 | 0.04 | 0.46 | 0.008 | 0.005 | 8.96 | 0.47 | 1.84 | 0.06 | 0.05 | 0.2 | 0.069 | 0.05 | 0.007 | 0.001 | 0.015 | 0.0003 | 0.01 | 1343 | 1 | 1043 | 1 | 0 | 2 | 21 | 130 | 973
1312 | 87.6487 | 0.106 | 0.04 | 0.46 | 0.008 | 0.005 | 8.96 | 0.47 | 1.84 | 0.06 | 0.05 | 0.2 | 0.069 | 0.05 | 0.007 | 0.001 | 0.015 | 0.0003 | 0.01 | 1343 | 1 | 1043 | 1 | 0 | 2 | 32 | 121 | 973
1313 | 87.6487 | 0.106 | 0.04 | 0.46 | 0.008 | 0.005 | 8.96 | 0.47 | 1.84 | 0.06 | 0.05 | 0.2 | 0.069 | 0.05 | 0.007 | 0.001 | 0.015 | 0.0003 | 0.01 | 1343 | 1 | 1043 | 1 | 0 | 2 | 241 | 98 | 973
1314 | 87.6487 | 0.106 | 0.04 | 0.46 | 0.008 | 0.005 | 8.96 | 0.47 | 1.84 | 0.06 | 0.05 | 0.2 | 0.069 | 0.05 | 0.007 | 0.001 | 0.015 | 0.0003 | 0.01 | 1343 | 1 | 1043 | 1 | 0 | 2 | 473 | 92 | 973
1315 | 87.6487 | 0.106 | 0.04 | 0.46 | 0.008 | 0.005 | 8.96 | 0.47 | 1.84 | 0.06 | 0.05 | 0.2 | 0.069 | 0.05 | 0.007 | 0.001 | 0.015 | 0.0003 | 0.01 | 1343 | 1 | 1043 | 1 | 0 | 2 | 560 | 80 | 973
1316 | 87.6487 | 0.106 | 0.04 | 0.46 | 0.008 | 0.005 | 8.96 | 0.47 | 1.84 | 0.06 | 0.05 | 0.2 | 0.069 | 0.05 | 0.007 | 0.001 | 0.015 | 0.0003 | 0.01 | 1343 | 1 | 1043 | 1 | 0 | 2 | 2083 | 71 | 973
1317 | 87.6487 | 0.106 | 0.04 | 0.46 | 0.008 | 0.005 | 8.96 | 0.47 | 1.84 | 0.06 | 0.05 | 0.2 | 0.069 | 0.05 | 0.007 | 0.001 | 0.015 | 0.0003 | 0.01 | 1343 | 1 | 1043 | 1 | 0 | 2 | 8565 | 51 | 973
1318 | 87.6477 | 0.07 | 0.06 | 0.45 | 0.008 | 0.005 | 9 | 0.5 | 1.8 | 0.06 | 0.05 | 0.2 | 0.05 | 0.06 | 0.01 | 0.004 | 0.015 | 0.0003 | 0.01 | 1323 | 1 | 1043 | 1 | 0 | 2 | 963 | 206 | 873
1319 | 87.6477 | 0.07 | 0.06 | 0.45 | 0.008 | 0.005 | 9 | 0.5 | 1.8 | 0.06 | 0.05 | 0.2 | 0.05 | 0.06 | 0.01 | 0.004 | 0.015 | 0.0003 | 0.01 | 1323 | 1 | 1043 | 1 | 0 | 2 | 846 | 137 | 923
1320 | 87.6477 | 0.07 | 0.06 | 0.45 | 0.008 | 0.005 | 9 | 0.5 | 1.8 | 0.06 | 0.05 | 0.2 | 0.05 | 0.06 | 0.01 | 0.004 | 0.015 | 0.0003 | 0.01 | 1323 | 1 | 1043 | 1 | 0 | 2 | 406 | 78 | 973
1321 | 85.1627 | 0.07 | 0.06 | 0.45 | 0.008 | 0.005 | 10 | 0.5 | 1.8 | 0.06 | 0.05 | 0.2 | 0.05 | 0.06 | 0.01 | 0.004 | 1.5 | 0.0003 | 0.01 | 1323 | 1 | 1032 | 3 | 0 | 2 | 919 | 78 | 973
1322 | 85.4627 | 0.07 | 0.06 | 0.45 | 0.008 | 0.005 | 10 | 0.5 | 1.5 | 0.06 | 0.05 | 0.2 | 0.05 | 0.06 | 0.01 | 0.004 | 1.5 | 0.0003 | 0.01 | 1323 | 1 | 1032 | 3 | 0 | 2 | 1103 | 78 | 973
1323 | 82.6627 | 0.07 | 0.06 | 0.45 | 0.008 | 0.005 | 11.5 | 0.5 | 1.8 | 0.06 | 0.05 | 0.2 | 0.05 | 0.06 | 0.01 | 0.004 | 2.5 | 0.0003 | 0.01 | 1323 | 1 | 1053 | 3 | 0 | 2 | 239 | 206 | 873
1324 | 82.6627 | 0.07 | 0.06 | 0.45 | 0.008 | 0.005 | 11.5 | 0.5 | 1.8 | 0.06 | 0.05 | 0.2 | 0.05 | 0.06 | 0.01 | 0.004 | 2.5 | 0.0003 | 0.01 | 1323 | 1 | 1053 | 3 | 0 | 2 | 1573 | 137 | 923
1325 | 82.6627 | 0.07 | 0.06 | 0.45 | 0.008 | 0.005 | 11.5 | 0.5 | 1.8 | 0.06 | 0.05 | 0.2 | 0.05 | 0.06 | 0.01 | 0.004 | 2.5 | 0.0003 | 0.01 | 1323 | 1 | 1053 | 3 | 0 | 2 | 1024 | 78 | 973
1326 | 82.9627 | 0.07 | 0.06 | 0.45 | 0.008 | 0.005 | 11.5 | 0.5 | 1.5 | 0.06 | 0.05 | 0.2 | 0.05 | 0.06 | 0.01 | 0.004 | 2.5 | 0.0003 | 0.01 | 1323 | 1 | 1053 | 3 | 0 | 2 | 313 | 206 | 873
1327 | 82.9627 | 0.07 | 0.06 | 0.45 | 0.008 | 0.005 | 11.5 | 0.5 | 1.5 | 0.06 | 0.05 | 0.2 | 0.05 | 0.06 | 0.01 | 0.004 | 2.5 | 0.0003 | 0.01 | 1323 | 1 | 1053 | 3 | 0 | 2 | 1431 | 137 | 923
1328 | 82.9627 | 0.07 | 0.06 | 0.45 | 0.008 | 0.005 | 11.5 | 0.5 | 1.5 | 0.06 | 0.05 | 0.2 | 0.05 | 0.06 | 0.01 | 0.004 | 2.5 | 0.0003 | 0.01 | 1323 | 1 | 1053 | 3 | 0 | 2 | 1261 | 78 | 973
1329 | 82.9627 | 0.07 | 0.06 | 0.45 | 0.008 | 0.005 | 11.5 | 0.5 | 1.5 | 0.06 | 0.05 | 0.2 | 0.05 | 0.06 | 0.01 | 0.004 | 2.5 | 0.0003 | 0.01 | 1323 | 1 | 1043 | 1 | 0 | 2 | 695 | 176 | 923
1330 | 82.9627 | 0.07 | 0.06 | 0.45 | 0.008 | 0.005 | 11.5 | 0.5 | 1.5 | 0.06 | 0.05 | 0.2 | 0.05 | 0.06 | 0.01 | 0.004 | 2.5 | 0.0003 | 0.01 | 1323 | 1 | 1043 | 1 | 0 | 2 | 1594 | 152 | 923
1331 | 82.9627 | 0.07 | 0.06 | 0.45 | 0.008 | 0.005 | 11.5 | 0.5 | 1.5 | 0.06 | 0.05 | 0.2 | 0.05 | 0.06 | 0.01 | 0.004 | 2.5 | 0.0003 | 0.01 | 1323 | 1 | 1043 | 1 | 0 | 2 | 1263 | 88 | 973
1332 | 84.6424 | 0.082 | 0.35 | 0.65 | 0.008 | 0.015 | 11.78 | 2 | 0.01 | 0.06 | 0.05 | 0.25 | 0.005 | 0.014 | 0.054 | 0.0003 | 0.015 | 0.0003 | 0.014 | 1273 | 1 | 973 | 1 | 0 | 2 | 1201 | 95 | 923
1333 | 84.6424 | 0.082 | 0.35 | 0.65 | 0.008 | 0.015 | 11.78 | 2 | 0.01 | 0.06 | 0.05 | 0.25 | 0.005 | 0.014 | 0.054 | 0.0003 | 0.015 | 0.0003 | 0.014 | 1273 | 1 | 973 | 1 | 0 | 2 | 466 | 112 | 923
1334 | 84.6424 | 0.082 | 0.35 | 0.65 | 0.008 | 0.015 | 11.78 | 2 | 0.01 | 0.06 | 0.05 | 0.25 | 0.005 | 0.014 | 0.054 | 0.0003 | 0.015 | 0.0003 | 0.014 | 1273 | 1 | 973 | 1 | 0 | 2 | 64 | 157 | 923
1335 | 84.6424 | 0.082 | 0.35 | 0.65 | 0.008 | 0.015 | 11.78 | 2 | 0.01 | 0.06 | 0.05 | 0.25 | 0.005 | 0.014 | 0.054 | 0.0003 | 0.015 | 0.0003 | 0.014 | 1273 | 1 | 973 | 1 | 0 | 2 | 35 | 168 | 923
1336 | 84.6424 | 0.082 | 0.35 | 0.65 | 0.008 | 0.015 | 11.78 | 2 | 0.01 | 0.06 | 0.05 | 0.25 | 0.005 | 0.014 | 0.054 | 0.0003 | 0.015 | 0.0003 | 0.014 | 1273 | 1 | 973 | 1 | 0 | 2 | 3 | 209 | 923
1337 | 84.6424 | 0.082 | 0.35 | 0.65 | 0.008 | 0.015 | 11.78 | 2 | 0.01 | 0.06 | 0.05 | 0.25 | 0.005 | 0.014 | 0.054 | 0.0003 | 0.015 | 0.0003 | 0.014 | 1273 | 1 | 973 | 1 | 0 | 2 | 935 | 192 | 873
1338 | 84.6424 | 0.082 | 0.35 | 0.65 | 0.008 | 0.015 | 11.78 | 2 | 0.01 | 0.06 | 0.05 | 0.25 | 0.005 | 0.014 | 0.054 | 0.0003 | 0.015 | 0.0003 | 0.014 | 1273 | 1 | 973 | 1 | 0 | 2 | 373 | 210 | 873
1339 | 84.6424 | 0.082 | 0.35 | 0.65 | 0.008 | 0.015 | 11.78 | 2 | 0.01 | 0.06 | 0.05 | 0.25 | 0.005 | 0.014 | 0.054 | 0.0003 | 0.015 | 0.0003 | 0.014 | 1273 | 1 | 973 | 1 | 0 | 2 | 208 | 219 | 873
1340 | 84.6424 | 0.082 | 0.35 | 0.65 | 0.008 | 0.015 | 11.78 | 2 | 0.01 | 0.06 | 0.05 | 0.25 | 0.005 | 0.014 | 0.054 | 0.0003 | 0.015 | 0.0003 | 0.014 | 1273 | 1 | 973 | 1 | 0 | 2 | 70 | 228 | 873
1341 | 84.6424 | 0.082 | 0.35 | 0.65 | 0.008 | 0.015 | 11.78 | 2 | 0.01 | 0.06 | 0.05 | 0.25 | 0.005 | 0.014 | 0.054 | 0.0003 | 0.015 | 0.0003 | 0.014 | 1273 | 1 | 973 | 1 | 0 | 2 | 20 | 240 | 873
1342 | 84.6424 | 0.082 | 0.35 | 0.65 | 0.008 | 0.015 | 11.78 | 2 | 0.01 | 0.06 | 0.05 | 0.25 | 0.005 | 0.014 | 0.054 | 0.0003 | 0.015 | 0.0003 | 0.014 | 1273 | 1 | 973 | 1 | 0 | 2 | 5245 | 270 | 825
1343 | 84.6424 | 0.082 | 0.35 | 0.65 | 0.008 | 0.015 | 11.78 | 2 | 0.01 | 0.06 | 0.05 | 0.25 | 0.005 | 0.014 | 0.054 | 0.0003 | 0.015 | 0.0003 | 0.014 | 1273 | 1 | 973 | 1 | 0 | 2 | 3872 | 281 | 825
1344 | 84.6424 | 0.082 | 0.35 | 0.65 | 0.008 | 0.015 | 11.78 | 2 | 0.01 | 0.06 | 0.05 | 0.25 | 0.005 | 0.014 | 0.054 | 0.0003 | 0.015 | 0.0003 | 0.014 | 1273 | 1 | 973 | 1 | 0 | 2 | 1543 | 296 | 825
1345 | 84.6424 | 0.082 | 0.35 | 0.65 | 0.008 | 0.015 | 11.78 | 2 | 0.01 | 0.06 | 0.05 | 0.25 | 0.005 | 0.014 | 0.054 | 0.0003 | 0.015 | 0.0003 | 0.014 | 1273 | 1 | 973 | 1 | 0 | 2 | 633 | 306 | 825
1346 | 84.6424 | 0.082 | 0.35 | 0.65 | 0.008 | 0.015 | 11.78 | 2 | 0.01 | 0.06 | 0.05 | 0.25 | 0.005 | 0.014 | 0.054 | 0.0003 | 0.015 | 0.0003 | 0.014 | 1273 | 1 | 973 | 1 | 0 | 2 | 119 | 324 | 825
1347 | 84.6424 | 0.082 | 0.35 | 0.65 | 0.008 | 0.015 | 11.78 | 2 | 0.01 | 0.06 | 0.05 | 0.25 | 0.005 | 0.014 | 0.054 | 0.0003 | 0.015 | 0.0003 | 0.014 | 1273 | 1 | 973 | 1 | 0 | 2 | 42 | 341 | 825
1348 | 84.6424 | 0.082 | 0.35 | 0.65 | 0.008 | 0.015 | 11.78 | 2 | 0.01 | 0.06 | 0.05 | 0.25 | 0.005 | 0.014 | 0.054 | 0.0003 | 0.015 | 0.0003 | 0.014 | 1273 | 1 | 973 | 1 | 0 | 2 | 10 | 358 | 825
1349 | 84.3164 | 0.078 | 0.34 | 0.64 | 0.017 | 0.014 | 11.61 | 1.98 | 0.01 | 0.62 | 0.05 | 0.23 | 0.005 | 0.014 | 0.045 | 0.0003 | 0.015 | 0.0003 | 0.015 | 1273 | 1 | 973 | 1 | 0 | 2 | 1306 | 84 | 923
1350 | 84.3164 | 0.078 | 0.34 | 0.64 | 0.017 | 0.014 | 11.61 | 1.98 | 0.01 | 0.62 | 0.05 | 0.23 | 0.005 | 0.014 | 0.045 | 0.0003 | 0.015 | 0.0003 | 0.015 | 1273 | 1 | 973 | 1 | 0 | 2 | 453 | 104 | 923
1351 | 84.3164 | 0.078 | 0.34 | 0.64 | 0.017 | 0.014 | 11.61 | 1.98 | 0.01 | 0.62 | 0.05 | 0.23 | 0.005 | 0.014 | 0.045 | 0.0003 | 0.015 | 0.0003 | 0.015 | 1273 | 1 | 973 | 1 | 0 | 2 | 74 | 146 | 923
1352 | 84.3164 | 0.078 | 0.34 | 0.64 | 0.017 | 0.014 | 11.61 | 1.98 | 0.01 | 0.62 | 0.05 | 0.23 | 0.005 | 0.014 | 0.045 | 0.0003 | 0.015 | 0.0003 | 0.015 | 1273 | 1 | 973 | 1 | 0 | 2 | 33 | 162 | 923
1353 | 84.3164 | 0.078 | 0.34 | 0.64 | 0.017 | 0.014 | 11.61 | 1.98 | 0.01 | 0.62 | 0.05 | 0.23 | 0.005 | 0.014 | 0.045 | 0.0003 | 0.015 | 0.0003 | 0.015 | 1273 | 1 | 973 | 1 | 0 | 2 | 5 | 187 | 923
1354 | 84.3164 | 0.078 | 0.34 | 0.64 | 0.017 | 0.014 | 11.61 | 1.98 | 0.01 | 0.62 | 0.05 | 0.23 | 0.005 | 0.014 | 0.045 | 0.0003 | 0.015 | 0.0003 | 0.015 | 1273 | 1 | 973 | 1 | 0 | 2 | 1075 | 178 | 873
1355 | 84.3164 | 0.078 | 0.34 | 0.64 | 0.017 | 0.014 | 11.61 | 1.98 | 0.01 | 0.62 | 0.05 | 0.23 | 0.005 | 0.014 | 0.045 | 0.0003 | 0.015 | 0.0003 | 0.015 | 1273 | 1 | 973 | 1 | 0 | 2 | 791 | 186 | 873
1356 | 84.3164 | 0.078 | 0.34 | 0.64 | 0.017 | 0.014 | 11.61 | 1.98 | 0.01 | 0.62 | 0.05 | 0.23 | 0.005 | 0.014 | 0.045 | 0.0003 | 0.015 | 0.0003 | 0.015 | 1273 | 1 | 973 | 1 | 0 | 2 | 363 | 198 | 873
1357 | 84.3164 | 0.078 | 0.34 | 0.64 | 0.017 | 0.014 | 11.61 | 1.98 | 0.01 | 0.62 | 0.05 | 0.23 | 0.005 | 0.014 | 0.045 | 0.0003 | 0.015 | 0.0003 | 0.015 | 1273 | 1 | 973 | 1 | 0 | 2 | 85 | 215 | 873
1358 | 84.3164 | 0.078 | 0.34 | 0.64 | 0.017 | 0.014 | 11.61 | 1.98 | 0.01 | 0.62 | 0.05 | 0.23 | 0.005 | 0.014 | 0.045 | 0.0003 | 0.015 | 0.0003 | 0.015 | 1273 | 1 | 973 | 1 | 0 | 2 | 21 | 250 | 873
1359 | 84.3164 | 0.078 | 0.34 | 0.64 | 0.017 | 0.014 | 11.61 | 1.98 | 0.01 | 0.62 | 0.05 | 0.23 | 0.005 | 0.014 | 0.045 | 0.0003 | 0.015 | 0.0003 | 0.015 | 1273 | 1 | 973 | 1 | 0 | 2 | 5359 | 250 | 823
1360 | 84.3164 | 0.078 | 0.34 | 0.64 | 0.017 | 0.014 | 11.61 | 1.98 | 0.01 | 0.62 | 0.05 | 0.23 | 0.005 | 0.014 | 0.045 | 0.0003 | 0.015 | 0.0003 | 0.015 | 1273 | 1 | 973 | 1 | 0 | 2 | 1235 | 270 | 823
1361 | 84.3164 | 0.078 | 0.34 | 0.64 | 0.017 | 0.014 | 11.61 | 1.98 | 0.01 | 0.62 | 0.05 | 0.23 | 0.005 | 0.014 | 0.045 | 0.0003 | 0.015 | 0.0003 | 0.015 | 1273 | 1 | 973 | 1 | 0 | 2 | 93 | 316 | 823
1362 | 84.3164 | 0.078 | 0.34 | 0.64 | 0.017 | 0.014 | 11.61 | 1.98 | 0.01 | 0.62 | 0.05 | 0.23 | 0.005 | 0.014 | 0.045 | 0.0003 | 0.015 | 0.0003 | 0.015 | 1273 | 1 | 973 | 1 | 0 | 2 | 46 | 322 | 823
1363 | 83.2054 | 0.082 | 0.32 | 0.64 | 0.015 | 0.014 | 11.97 | 2.04 | 0.01 | 1.32 | 0.05 | 0.24 | 0.005 | 0.024 | 0.04 | 0.0003 | 0.015 | 0.0003 | 0.009 | 1273 | 1 | 973 | 1 | 0 | 2 | 1677 | 73 | 923
1364 | 83.2054 | 0.082 | 0.32 | 0.64 | 0.015 | 0.014 | 11.97 | 2.04 | 0.01 | 1.32 | 0.05 | 0.24 | 0.005 | 0.024 | 0.04 | 0.0003 | 0.015 | 0.0003 | 0.009 | 1273 | 1 | 973 | 1 | 0 | 2 | 299 | 116 | 923
1365 | 83.2054 | 0.082 | 0.32 | 0.64 | 0.015 | 0.014 | 11.97 | 2.04 | 0.01 | 1.32 | 0.05 | 0.24 | 0.005 | 0.024 | 0.04 | 0.0003 | 0.015 | 0.0003 | 0.009 | 1273 | 1 | 973 | 1 | 0 | 2 | 116 | 148 | 923
1366 | 83.2054 | 0.082 | 0.32 | 0.64 | 0.015 | 0.014 | 11.97 | 2.04 | 0.01 | 1.32 | 0.05 | 0.24 | 0.005 | 0.024 | 0.04 | 0.0003 | 0.015 | 0.0003 | 0.009 | 1273 | 1 | 973 | 1 | 0 | 2 | 24 | 178 | 923
1367 | 83.2054 | 0.082 | 0.32 | 0.64 | 0.015 | 0.014 | 11.97 | 2.04 | 0.01 | 1.32 | 0.05 | 0.24 | 0.005 | 0.024 | 0.04 | 0.0003 | 0.015 | 0.0003 | 0.009 | 1273 | 1 | 973 | 1 | 0 | 2 | 4 | 212 | 923
1368 | 83.2054 | 0.082 | 0.32 | 0.64 | 0.015 | 0.014 | 11.97 | 2.04 | 0.01 | 1.32 | 0.05 | 0.24 | 0.005 | 0.024 | 0.04 | 0.0003 | 0.015 | 0.0003 | 0.009 | 1273 | 1 | 973 | 1 | 0 | 2 | 769 | 203 | 873
1369 | 83.2054 | 0.082 | 0.32 | 0.64 | 0.015 | 0.014 | 11.97 | 2.04 | 0.01 | 1.32 | 0.05 | 0.24 | 0.005 | 0.024 | 0.04 | 0.0003 | 0.015 | 0.0003 | 0.009 | 1273 | 1 | 973 | 1 | 0 | 2 | 275 | 228 | 873
1370 | 83.2054 | 0.082 | 0.32 | 0.64 | 0.015 | 0.014 | 11.97 | 2.04 | 0.01 | 1.32 | 0.05 | 0.24 | 0.005 | 0.024 | 0.04 | 0.0003 | 0.015 | 0.0003 | 0.009 | 1273 | 1 | 973 | 1 | 0 | 2 | 95 | 248 | 873
1371 | 83.2054 | 0.082 | 0.32 | 0.64 | 0.015 | 0.014 | 11.97 | 2.04 | 0.01 | 1.32 | 0.05 | 0.24 | 0.005 | 0.024 | 0.04 | 0.0003 | 0.015 | 0.0003 | 0.009 | 1273 | 1 | 973 | 1 | 0 | 2 | 45 | 257 | 873
1372 | 83.2054 | 0.082 | 0.32 | 0.64 | 0.015 | 0.014 | 11.97 | 2.04 | 0.01 | 1.32 | 0.05 | 0.24 | 0.005 | 0.024 | 0.04 | 0.0003 | 0.015 | 0.0003 | 0.009 | 1273 | 1 | 973 | 1 | 0 | 2 | 26 | 268 | 873
1373 | 83.2054 | 0.082 | 0.32 | 0.64 | 0.015 | 0.014 | 11.97 | 2.04 | 0.01 | 1.32 | 0.05 | 0.24 | 0.005 | 0.024 | 0.04 | 0.0003 | 0.015 | 0.0003 | 0.009 | 1273 | 1 | 973 | 1 | 0 | 2 | 2475 | 240 | 823
1374 | 83.2054 | 0.082 | 0.32 | 0.64 | 0.015 | 0.014 | 11.97 | 2.04 | 0.01 | 1.32 | 0.05 | 0.24 | 0.005 | 0.024 | 0.04 | 0.0003 | 0.015 | 0.0003 | 0.009 | 1273 | 1 | 973 | 1 | 0 | 2 | 1045 | 288 | 823
1375 | 83.2054 | 0.082 | 0.32 | 0.64 | 0.015 | 0.014 | 11.97 | 2.04 | 0.01 | 1.32 | 0.05 | 0.24 | 0.005 | 0.024 | 0.04 | 0.0003 | 0.015 | 0.0003 | 0.009 | 1273 | 1 | 973 | 1 | 0 | 2 | 479 | 311 | 823
1376 | 83.2054 | 0.082 | 0.32 | 0.64 | 0.015 | 0.014 | 11.97 | 2.04 | 0.01 | 1.32 | 0.05 | 0.24 | 0.005 | 0.024 | 0.04 | 0.0003 | 0.015 | 0.0003 | 0.009 | 1273 | 1 | 973 | 1 | 0 | 2 | 35 | 355 | 823
1377 | 83.2054 | 0.082 | 0.32 | 0.64 | 0.015 | 0.014 | 11.97 | 2.04 | 0.01 | 1.32 | 0.05 | 0.24 | 0.005 | 0.024 | 0.04 | 0.0003 | 0.015 | 0.0003 | 0.009 | 1273 | 1 | 973 | 1 | 0 | 2 | 2 | 406 | 823
1378 | 82.4664 | 0.082 | 0.33 | 0.63 | 0.015 | 0.014 | 12.01 | 2.02 | 0.01 | 2 | 0.05 | 0.25 | 0.005 | 0.03 | 0.057 | 0.0003 | 0.015 | 0.0003 | 0.015 | 1273 | 1 | 973 | 1 | 0 | 2 | 1136 | 81 | 923
1379 | 82.4664 | 0.082 | 0.33 | 0.63 | 0.015 | 0.014 | 12.01 | 2.02 | 0.01 | 2 | 0.05 | 0.25 | 0.005 | 0.03 | 0.057 | 0.0003 | 0.015 | 0.0003 | 0.015 | 1273 | 1 | 973 | 1 | 0 | 2 | 551 | 96 | 923
1380 | 82.4664 | 0.082 | 0.33 | 0.63 | 0.015 | 0.014 | 12.01 | 2.02 | 0.01 | 2 | 0.05 | 0.25 | 0.005 | 0.03 | 0.057 | 0.0003 | 0.015 | 0.0003 | 0.015 | 1273 | 1 | 973 | 1 | 0 | 2 | 34 | 175 | 923
1381 | 82.4664 | 0.082 | 0.33 | 0.63 | 0.015 | 0.014 | 12.01 | 2.02 | 0.01 | 2 | 0.05 | 0.25 | 0.005 | 0.03 | 0.057 | 0.0003 | 0.015 | 0.0003 | 0.015 | 1273 | 1 | 973 | 1 | 0 | 2 | 4 | 220 | 923
1382 | 82.4664 | 0.082 | 0.33 | 0.63 | 0.015 | 0.014 | 12.01 | 2.02 | 0.01 | 2 | 0.05 | 0.25 | 0.005 | 0.03 | 0.057 | 0.0003 | 0.015 | 0.0003 | 0.015 | 1273 | 1 | 973 | 1 | 0 | 2 | 3972 | 101 | 873
1383 | 82.4664 | 0.082 | 0.33 | 0.63 | 0.015 | 0.014 | 12.01 | 2.02 | 0.01 | 2 | 0.05 | 0.25 | 0.005 | 0.03 | 0.057 | 0.0003 | 0.015 | 0.0003 | 0.015 | 1273 | 1 | 973 | 1 | 0 | 2 | 988 | 132 | 873
1384 | 82.4664 | 0.082 | 0.33 | 0.63 | 0.015 | 0.014 | 12.01 | 2.02 | 0.01 | 2 | 0.05 | 0.25 | 0.005 | 0.03 | 0.057 | 0.0003 | 0.015 | 0.0003 | 0.015 | 1273 | 1 | 973 | 1 | 0 | 2 | 536 | 151 | 873
1385 | 82.4664 | 0.082 | 0.33 | 0.63 | 0.015 | 0.014 | 12.01 | 2.02 | 0.01 | 2 | 0.05 | 0.25 | 0.005 | 0.03 | 0.057 | 0.0003 | 0.015 | 0.0003 | 0.015 | 1273 | 1 | 973 | 1 | 0 | 2 | 109 | 223 | 873
1386 | 82.4664 | 0.082 | 0.33 | 0.63 | 0.015 | 0.014 | 12.01 | 2.02 | 0.01 | 2 | 0.05 | 0.25 | 0.005 | 0.03 | 0.057 | 0.0003 | 0.015 | 0.0003 | 0.015 | 1273 | 1 | 973 | 1 | 0 | 2 | 58 | 250 | 873
1387 | 82.4664 | 0.082 | 0.33 | 0.63 | 0.015 | 0.014 | 12.01 | 2.02 | 0.01 | 2 | 0.05 | 0.25 | 0.005 | 0.03 | 0.057 | 0.0003 | 0.015 | 0.0003 | 0.015 | 1273 | 1 | 973 | 1 | 0 | 2 | 11750 | 135 | 823
1388 | 82.4664 | 0.082 | 0.33 | 0.63 | 0.015 | 0.014 | 12.01 | 2.02 | 0.01 | 2 | 0.05 | 0.25 | 0.005 | 0.03 | 0.057 | 0.0003 | 0.015 | 0.0003 | 0.015 | 1273 | 1 | 973 | 1 | 0 | 2 | 5862 | 161 | 823
1389 | 82.4664 | 0.082 | 0.33 | 0.63 | 0.015 | 0.014 | 12.01 | 2.02 | 0.01 | 2 | 0.05 | 0.25 | 0.005 | 0.03 | 0.057 | 0.0003 | 0.015 | 0.0003 | 0.015 | 1273 | 1 | 973 | 1 | 0 | 2 | 551 | 257 | 823
1390 | 82.4664 | 0.082 | 0.33 | 0.63 | 0.015 | 0.014 | 12.01 | 2.02 | 0.01 | 2 | 0.05 | 0.25 | 0.005 | 0.03 | 0.057 | 0.0003 | 0.015 | 0.0003 | 0.015 | 1273 | 1 | 973 | 1 | 0 | 2 | 290 | 298 | 823
1391 | 82.4664 | 0.082 | 0.33 | 0.63 | 0.015 | 0.014 | 12.01 | 2.02 | 0.01 | 2 | 0.05 | 0.25 | 0.005 | 0.03 | 0.057 | 0.0003 | 0.015 | 0.0003 | 0.015 | 1273 | 1 | 973 | 1 | 0 | 2 | 88 | 344 | 823
1392 | 82.4664 | 0.082 | 0.33 | 0.63 | 0.015 | 0.014 | 12.01 | 2.02 | 0.01 | 2 | 0.05 | 0.25 | 0.005 | 0.03 | 0.057 | 0.0003 | 0.015 | 0.0003 | 0.015 | 1273 | 1 | 973 | 1 | 0 | 2 | 35 | 367 | 823
1393 | 88.5174 | 0.08 | 0.3 | 0.45 | 0.015 | 0.014 | 9 | 1 | 0.01 | 0.2 | 0.05 | 0.2 | 0.08 | 0.05 | 0.008 | 0.0003 | 0.015 | 0.0003 | 0.01 | 1293 | 1 | 1033 | 3 | 0 | 2 | 195 | 167 | 873
1394 | 88.5174 | 0.08 | 0.3 | 0.45 | 0.015 | 0.014 | 9 | 1 | 0.01 | 0.2 | 0.05 | 0.2 | 0.08 | 0.05 | 0.008 | 0.0003 | 0.015 | 0.0003 | 0.01 | 1313 | 1 | 1033 | 3 | 0 | 2 | 250 | 167 | 873
1395 | 88.5174 | 0.08 | 0.3 | 0.45 | 0.015 | 0.014 | 9 | 1 | 0.01 | 0.2 | 0.05 | 0.2 | 0.08 | 0.05 | 0.008 | 0.0003 | 0.015 | 0.0003 | 0.01 | 1333 | 1 | 1033 | 3 | 0 | 2 | 297 | 167 | 873
1396 | 88.5174 | 0.08 | 0.3 | 0.45 | 0.015 | 0.014 | 9 | 1 | 0.01 | 0.2 | 0.05 | 0.2 | 0.08 | 0.05 | 0.008 | 0.0003 | 0.015 | 0.0003 | 0.01 | 1353 | 1 | 1033 | 3 | 0 | 2 | 342 | 167 | 873
1397 | 88.5174 | 0.08 | 0.3 | 0.45 | 0.015 | 0.014 | 9 | 1 | 0.01 | 0.2 | 0.05 | 0.2 | 0.08 | 0.05 | 0.008 | 0.0003 | 0.015 | 0.0003 | 0.01 | 1373 | 1 | 1033 | 3 | 0 | 2 | 438 | 167 | 873
1398 | 89.2964 | 0.06 | 0.4 | 0.27 | 0.013 | 0.005 | 8.6 | 0.8 | 0.01 | 0.07 | 0.05 | 0.26 | 0.08 | 0.04 | 0.02 | 0.0003 | 0.015 | 0.0003 | 0.01 | 1223 | 1 | 1033 | 1 | 0 | 2 | 6 | 179 | 873
1399 | 89.2964 | 0.06 | 0.4 | 0.27 | 0.013 | 0.005 | 8.6 | 0.8 | 0.01 | 0.07 | 0.05 | 0.26 | 0.08 | 0.04 | 0.02 | 0.0003 | 0.015 | 0.0003 | 0.01 | 1223 | 1 | 1033 | 1 | 0 | 2 | 305 | 141 | 873
1400 | 89.2964 | 0.06 | 0.4 | 0.27 | 0.013 | 0.005 | 8.6 | 0.8 | 0.01 | 0.07 | 0.05 | 0.26 | 0.08 | 0.04 | 0.02 | 0.0003 | 0.015 | 0.0003 | 0.01 | 1223 | 1 | 1033 | 1 | 0 | 2 | 747 | 120 | 873
1401 | 89.2964 | 0.06 | 0.4 | 0.27 | 0.013 | 0.005 | 8.6 | 0.8 | 0.01 | 0.07 | 0.05 | 0.26 | 0.08 | 0.04 | 0.02 | 0.0003 | 0.015 | 0.0003 | 0.01 | 1223 | 1 | 1033 | 1 | 0 | 2 | 470 | 123 | 898
1402 | 89.2964 | 0.06 | 0.4 | 0.27 | 0.013 | 0.005 | 8.6 | 0.8 | 0.01 | 0.07 | 0.05 | 0.26 | 0.08 | 0.04 | 0.02 | 0.0003 | 0.015 | 0.0003 | 0.01 | 1223 | 1 | 1033 | 1 | 0 | 2 | 1040 | 100 | 898
1403 | 89.2964 | 0.06 | 0.4 | 0.27 | 0.013 | 0.005 | 8.6 | 0.8 | 0.01 | 0.07 | 0.05 | 0.26 | 0.08 | 0.04 | 0.02 | 0.0003 | 0.015 | 0.0003 | 0.01 | 1223 | 1 | 1003 | 1 | 0 | 2 | 14 | 175 | 873
1404 | 89.2964 | 0.06 | 0.4 | 0.27 | 0.013 | 0.005 | 8.6 | 0.8 | 0.01 | 0.07 | 0.05 | 0.26 | 0.08 | 0.04 | 0.02 | 0.0003 | 0.015 | 0.0003 | 0.01 | 1223 | 1 | 1003 | 1 | 0 | 2 | 853 | 120 | 873
1405 | 89.2964 | 0.06 | 0.4 | 0.27 | 0.013 | 0.005 | 8.6 | 0.8 | 0.01 | 0.07 | 0.05 | 0.26 | 0.08 | 0.04 | 0.02 | 0.0003 | 0.015 | 0.0003 | 0.01 | 1223 | 1 | 1003 | 1 | 0 | 2 | 361 | 144 | 873
1406 | 89.2964 | 0.06 | 0.4 | 0.27 | 0.013 | 0.005 | 8.6 | 0.8 | 0.01 | 0.07 | 0.05 | 0.26 | 0.08 | 0.04 | 0.02 | 0.0003 | 0.015 | 0.0003 | 0.01 | 1223 | 1 | 1003 | 1 | 0 | 2 | 425 | 120 | 893
1407 | 89.2964 | 0.06 | 0.4 | 0.27 | 0.013 | 0.005 | 8.6 | 0.8 | 0.01 | 0.07 | 0.05 | 0.26 | 0.08 | 0.04 | 0.02 | 0.0003 | 0.015 | 0.0003 | 0.01 | 1223 | 1 | 1003 | 1 | 0 | 2 | 973 | 100 | 893
1408 | 89.2964 | 0.06 | 0.4 | 0.27 | 0.013 | 0.005 | 8.6 | 0.8 | 0.01 | 0.07 | 0.05 | 0.26 | 0.08 | 0.04 | 0.02 | 0.0003 | 0.015 | 0.0003 | 0.01 | 1123 | 1 | 1033 | 1 | 0 | 2 | 6.2 | 159 | 873
1409 | 89.2964 | 0.06 | 0.4 | 0.27 | 0.013 | 0.005 | 8.6 | 0.8 | 0.01 | 0.07 | 0.05 | 0.26 | 0.08 | 0.04 | 0.02 | 0.0003 | 0.015 | 0.0003 | 0.01 | 1123 | 1 | 1033 | 1 | 0 | 2 | 53 | 141 | 873
1410 | 89.2964 | 0.06 | 0.4 | 0.27 | 0.013 | 0.005 | 8.6 | 0.8 | 0.01 | 0.07 | 0.05 | 0.26 | 0.08 | 0.04 | 0.02 | 0.0003 | 0.015 | 0.0003 | 0.01 | 1123 | 1 | 1033 | 1 | 0 | 2 | 60 | 120 | 873
1411 | 89.2964 | 0.06 | 0.4 | 0.27 | 0.013 | 0.005 | 8.6 | 0.8 | 0.01 | 0.07 | 0.05 | 0.26 | 0.08 | 0.04 | 0.02 | 0.0003 | 0.015 | 0.0003 | 0.01 | 1123 | 1 | 1033 | 1 | 0 | 2 | 40 | 118 | 898
1412 | 89.2964 | 0.06 | 0.4 | 0.27 | 0.013 | 0.005 | 8.6 | 0.8 | 0.01 | 0.07 | 0.05 | 0.26 | 0.08 | 0.04 | 0.02 | 0.0003 | 0.015 | 0.0003 | 0.01 | 1123 | 1 | 1033 | 1 | 0 | 2 | 113 | 100 | 898
1413 | 89.2964 | 0.06 | 0.4 | 0.27 | 0.013 | 0.005 | 8.6 | 0.8 | 0.01 | 0.07 | 0.05 | 0.26 | 0.08 | 0.04 | 0.02 | 0.0003 | 0.015 | 0.0003 | 0.01 | 1123 | 1 | 1033 | 1 | 0 | 2 | 633 | 79 | 898
1414 | 87.8587 | 0.07 | 0.06 | 0.42 | 0.002 | 0.005 | 8.98 | 0.52 | 1.65 | 0.1 | 0.05 | 0.16 | 0.049 | 0.038 | 0.008 | 0.004 | 0.015 | 0.0003 | 0.01 | 1323 | 1 | 1053 | 1 | 0 | 2 | 4.6 | 305 | 873
1415 | 87.8587 | 0.07 | 0.06 | 0.42 | 0.002 | 0.005 | 8.98 | 0.52 | 1.65 | 0.1 | 0.05 | 0.16 | 0.049 | 0.038 | 0.008 | 0.004 | 0.015 | 0.0003 | 0.01 | 1323 | 1 | 1053 | 1 | 0 | 2 | 5.3 | 270 | 873
1416 | 87.8587 | 0.07 | 0.06 | 0.42 | 0.002 | 0.005 | 8.98 | 0.52 | 1.65 | 0.1 | 0.05 | 0.16 | 0.049 | 0.038 | 0.008 | 0.004 | 0.015 | 0.0003 | 0.01 | 1323 | 1 | 1053 | 1 | 0 | 2 | 267 | 235 | 873
1417 | 87.8587 | 0.07 | 0.06 | 0.42 | 0.002 | 0.005 | 8.98 | 0.52 | 1.65 | 0.1 | 0.05 | 0.16 | 0.049 | 0.038 | 0.008 | 0.004 | 0.015 | 0.0003 | 0.01 | 1323 | 1 | 1053 | 1 | 0 | 2 | 418 | 229 | 873
1418 | 87.8587 | 0.07 | 0.06 | 0.42 | 0.002 | 0.005 | 8.98 | 0.52 | 1.65 | 0.1 | 0.05 | 0.16 | 0.049 | 0.038 | 0.008 | 0.004 | 0.015 | 0.0003 | 0.01 | 1323 | 1 | 1053 | 1 | 0 | 2 | 1912 | 208 | 873
1419 | 87.8587 | 0.07 | 0.06 | 0.42 | 0.002 | 0.005 | 8.98 | 0.52 | 1.65 | 0.1 | 0.05 | 0.16 | 0.049 | 0.038 | 0.008 | 0.004 | 0.015 | 0.0003 | 0.01 | 1323 | 1 | 1053 | 1 | 0 | 2 | 2615 | 217 | 873
1420 | 87.8587 | 0.07 | 0.06 | 0.42 | 0.002 | 0.005 | 8.98 | 0.52 | 1.65 | 0.1 | 0.05 | 0.16 | 0.049 | 0.038 | 0.008 | 0.004 | 0.015 | 0.0003 | 0.01 | 1323 | 1 | 1053 | 1 | 0 | 2 | 10 | 201 | 923
1421 | 87.8587 | 0.07 | 0.06 | 0.42 | 0.002 | 0.005 | 8.98 | 0.52 | 1.65 | 0.1 | 0.05 | 0.16 | 0.049 | 0.038 | 0.008 | 0.004 | 0.015 | 0.0003 | 0.01 | 1323 | 1 | 1053 | 1 | 0 | 2 | 20 | 189 | 923
1422 | 87.8587 | 0.07 | 0.06 | 0.42 | 0.002 | 0.005 | 8.98 | 0.52 | 1.65 | 0.1 | 0.05 | 0.16 | 0.049 | 0.038 | 0.008 | 0.004 | 0.015 | 0.0003 | 0.01 | 1323 | 1 | 1053 | 1 | 0 | 2 | 104 | 174 | 923
1423 | 87.8587 | 0.07 | 0.06 | 0.42 | 0.002 | 0.005 | 8.98 | 0.52 | 1.65 | 0.1 | 0.05 | 0.16 | 0.049 | 0.038 | 0.008 | 0.004 | 0.015 | 0.0003 | 0.01 | 1323 | 1 | 1053 | 1 | 0 | 2 | 250 | 153 | 923
1424 | 87.8587 | 0.07 | 0.06 | 0.42 | 0.002 | 0.005 | 8.98 | 0.52 | 1.65 | 0.1 | 0.05 | 0.16 | 0.049 | 0.038 | 0.008 | 0.004 | 0.015 | 0.0003 | 0.01 | 1323 | 1 | 1053 | 1 | 0 | 2 | 743 | 139 | 923
1425 | 87.8587 | 0.07 | 0.06 | 0.42 | 0.002 | 0.005 | 8.98 | 0.52 | 1.65 | 0.1 | 0.05 | 0.16 | 0.049 | 0.038 | 0.008 | 0.004 | 0.015 | 0.0003 | 0.01 | 1323 | 1 | 1053 | 1 | 0 | 2 | 1672 | 126 | 923
1426 | 87.8587 | 0.07 | 0.06 | 0.42 | 0.002 | 0.005 | 8.98 | 0.52 | 1.65 | 0.1 | 0.05 | 0.16 | 0.049 | 0.038 | 0.008 | 0.004 | 0.015 | 0.0003 | 0.01 | 1323 | 1 | 1053 | 1 | 0 | 2 | 4 | 148 | 973
1427 | 87.8587 | 0.07 | 0.06 | 0.42 | 0.002 | 0.005 | 8.98 | 0.52 | 1.65 | 0.1 | 0.05 | 0.16 | 0.049 | 0.038 | 0.008 | 0.004 | 0.015 | 0.0003 | 0.01 | 1323 | 1 | 1053 | 1 | 0 | 2 | 33 | 121 | 973
1428 | 87.8587 | 0.07 | 0.06 | 0.42 | 0.002 | 0.005 | 8.98 | 0.52 | 1.65 | 0.1 | 0.05 | 0.16 | 0.049 | 0.038 | 0.008 | 0.004 | 0.015 | 0.0003 | 0.01 | 1323 | 1 | 1053 | 1 | 0 | 2 | 74 | 104 | 973
1429 | 87.8587 | 0.07 | 0.06 | 0.42 | 0.002 | 0.005 | 8.98 | 0.52 | 1.65 | 0.1 | 0.05 | 0.16 | 0.049 | 0.038 | 0.008 | 0.004 | 0.015 | 0.0003 | 0.01 | 1323 | 1 | 1053 | 1 | 0 | 2 | 357 | 93 | 973
1430 | 87.8587 | 0.07 | 0.06 | 0.42 | 0.002 | 0.005 | 8.98 | 0.52 | 1.65 | 0.1 | 0.05 | 0.16 | 0.049 | 0.038 | 0.008 | 0.004 | 0.015 | 0.0003 | 0.01 | 1323 | 1 | 1053 | 1 | 0 | 2 | 437 | 84 | 973
1431 | 87.6097 | 0.085 | 0.06 | 0.45 | 0.004 | 0.002 | 9 | 0.5 | 1.8 | 0.1 | 0.05 | 0.2 | 0.054 | 0.048 | 0.008 | 0.004 | 0.015 | 0.0003 | 0.01 | 1323 | 1 | 1053 | 1 | 0 | 2 | 11.7 | 259 | 873
1432 | 87.6097 | 0.085 | 0.06 | 0.45 | 0.004 | 0.002 | 9 | 0.5 | 1.8 | 0.1 | 0.05 | 0.2 | 0.054 | 0.048 | 0.008 | 0.004 | 0.015 | 0.0003 | 0.01 | 1323 | 1 | 1053 | 1 | 0 | 2 | 32 | 240 | 873
1433 | 87.6097 | 0.085 | 0.06 | 0.45 | 0.004 | 0.002 | 9 | 0.5 | 1.8 | 0.1 | 0.05 | 0.2 | 0.054 | 0.048 | 0.008 | 0.004 | 0.015 | 0.0003 | 0.01 | 1323 | 1 | 1053 | 1 | 0 | 2 | 48 | 242 | 873
1434 | 87.6097 | 0.085 | 0.06 | 0.45 | 0.004 | 0.002 | 9 | 0.5 | 1.8 | 0.1 | 0.05 | 0.2 | 0.054 | 0.048 | 0.008 | 0.004 | 0.015 | 0.0003 | 0.01 | 1323 | 1 | 1053 | 1 | 0 | 2 | 195 | 224 | 873
1435 | 87.6097 | 0.085 | 0.06 | 0.45 | 0.004 | 0.002 | 9 | 0.5 | 1.8 | 0.1 | 0.05 | 0.2 | 0.054 | 0.048 | 0.008 | 0.004 | 0.015 | 0.0003 | 0.01 | 1323 | 1 | 1053 | 1 | 0 | 2 | 233 | 225 | 873
1436 | 87.6097 | 0.085 | 0.06 | 0.45 | 0.004 | 0.002 | 9 | 0.5 | 1.8 | 0.1 | 0.05 | 0.2 | 0.054 | 0.048 | 0.008 | 0.004 | 0.015 | 0.0003 | 0.01 | 1323 | 1 | 1053 | 1 | 0 | 2 | 500 | 213 | 873
1437 | 87.6097 | 0.085 | 0.06 | 0.45 | 0.004 | 0.002 | 9 | 0.5 | 1.8 | 0.1 | 0.05 | 0.2 | 0.054 | 0.048 | 0.008 | 0.004 | 0.015 | 0.0003 | 0.01 | 1323 | 1 | 1053 | 1 | 0 | 2 | 1278 | 203 | 873
1438 | 87.6097 | 0.085 | 0.06 | 0.45 | 0.004 | 0.002 | 9 | 0.5 | 1.8 | 0.1 | 0.05 | 0.2 | 0.054 | 0.048 | 0.008 | 0.004 | 0.015 | 0.0003 | 0.01 | 1323 | 1 | 1053 | 1 | 0 | 2 | 1748 | 204 | 873
1439 | 87.6097 | 0.085 | 0.06 | 0.45 | 0.004 | 0.002 | 9 | 0.5 | 1.8 | 0.1 | 0.05 | 0.2 | 0.054 | 0.048 | 0.008 | 0.004 | 0.015 | 0.0003 | 0.01 | 1323 | 1 | 1053 | 1 | 0 | 2 | 8551 | 182 | 873
1440 | 87.6097 | 0.085 | 0.06 | 0.45 | 0.004 | 0.002 | 9 | 0.5 | 1.8 | 0.1 | 0.05 | 0.2 | 0.054 | 0.048 | 0.008 | 0.004 | 0.015 | 0.0003 | 0.01 | 1323 | 1 | 1053 | 1 | 0 | 2 | 3.2 | 213 | 923
1441 | 87.6097 | 0.085 | 0.06 | 0.45 | 0.004 | 0.002 | 9 | 0.5 | 1.8 | 0.1 | 0.05 | 0.2 | 0.054 | 0.048 | 0.008 | 0.004 | 0.015 | 0.0003 | 0.01 | 1323 | 1 | 1053 | 1 | 0 | 2 | 14 | 199 | 923
1442 | 87.6097 | 0.085 | 0.06 | 0.45 | 0.004 | 0.002 | 9 | 0.5 | 1.8 | 0.1 | 0.05 | 0.2 | 0.054 | 0.048 | 0.008 | 0.004 | 0.015 | 0.0003 | 0.01 | 1323 | 1 | 1053 | 1 | 0 | 2 | 40 | 181 | 923
1443 | 87.6097 | 0.085 | 0.06 | 0.45 | 0.004 | 0.002 | 9 | 0.5 | 1.8 | 0.1 | 0.05 | 0.2 | 0.054 | 0.048 | 0.008 | 0.004 | 0.015 | 0.0003 | 0.01 | 1323 | 1 | 1053 | 1 | 0 | 2 | 175 | 164 | 923
1444 | 87.6097 | 0.085 | 0.06 | 0.45 | 0.004 | 0.002 | 9 | 0.5 | 1.8 | 0.1 | 0.05 | 0.2 | 0.054 | 0.048 | 0.008 | 0.004 | 0.015 | 0.0003 | 0.01 | 1323 | 1 | 1053 | 1 | 0 | 2 | 218 | 162 | 923
1445 | 87.6097 | 0.085 | 0.06 | 0.45 | 0.004 | 0.002 | 9 | 0.5 | 1.8 | 0.1 | 0.05 | 0.2 | 0.054 | 0.048 | 0.008 | 0.004 | 0.015 | 0.0003 | 0.01 | 1323 | 1 | 1053 | 1 | 0 | 2 | 279 | 153 | 923
1446 | 87.6097 | 0.085 | 0.06 | 0.45 | 0.004 | 0.002 | 9 | 0.5 | 1.8 | 0.1 | 0.05 | 0.2 | 0.054 | 0.048 | 0.008 | 0.004 | 0.015 | 0.0003 | 0.01 | 1323 | 1 | 1053 | 1 | 0 | 2 | 1118 | 141 | 923
1447 | 87.6097 | 0.085 | 0.06 | 0.45 | 0.004 | 0.002 | 9 | 0.5 | 1.8 | 0.1 | 0.05 | 0.2 | 0.054 | 0.048 | 0.008 | 0.004 | 0.015 | 0.0003 | 0.01 | 1323 | 1 | 1053 | 1 | 0 | 2 | 1367 | 129 | 923
1448 | 87.6097 | 0.085 | 0.06 | 0.45 | 0.004 | 0.002 | 9 | 0.5 | 1.8 | 0.1 | 0.05 | 0.2 | 0.054 | 0.048 | 0.008 | 0.004 | 0.015 | 0.0003 | 0.01 | 1323 | 1 | 1053 | 1 | 0 | 2 | 2391 | 122 | 923
1449 | 87.6097 | 0.085 | 0.06 | 0.45 | 0.004 | 0.002 | 9 | 0.5 | 1.8 | 0.1 | 0.05 | 0.2 | 0.054 | 0.048 | 0.008 | 0.004 | 0.015 | 0.0003 | 0.01 | 1323 | 1 | 1053 | 1 | 0 | 2 | 4471 | 121 | 923
1450 | 87.6097 | 0.085 | 0.06 | 0.45 | 0.004 | 0.002 | 9 | 0.5 | 1.8 | 0.1 | 0.05 | 0.2 | 0.054 | 0.048 | 0.008 | 0.004 | 0.015 | 0.0003 | 0.01 | 1323 | 1 | 1053 | 1 | 0 | 2 | 5.2 | 141 | 973
1451 | 87.6097 | 0.085 | 0.06 | 0.45 | 0.004 | 0.002 | 9 | 0.5 | 1.8 | 0.1 | 0.05 | 0.2 | 0.054 | 0.048 | 0.008 | 0.004 | 0.015 | 0.0003 | 0.01 | 1323 | 1 | 1053 | 1 | 0 | 2 | 24 | 122 | 973
1452 | 87.6097 | 0.085 | 0.06 | 0.45 | 0.004 | 0.002 | 9 | 0.5 | 1.8 | 0.1 | 0.05 | 0.2 | 0.054 | 0.048 | 0.008 | 0.004 | 0.015 | 0.0003 | 0.01 | 1323 | 1 | 1053 | 1 | 0 | 2 | 156 | 102 | 973
1453 | 87.6097 | 0.085 | 0.06 | 0.45 | 0.004 | 0.002 | 9 | 0.5 | 1.8 | 0.1 | 0.05 | 0.2 | 0.054 | 0.048 | 0.008 | 0.004 | 0.015 | 0.0003 | 0.01 | 1323 | 1 | 1053 | 1 | 0 | 2 | 1169 | 81 | 973
1454 | 87.6097 | 0.085 | 0.06 | 0.45 | 0.004 | 0.002 | 9 | 0.5 | 1.8 | 0.1 | 0.05 | 0.2 | 0.054 | 0.048 | 0.008 | 0.004 | 0.015 | 0.0003 | 0.01 | 1323 | 1 | 1053 | 1 | 0 | 2 | 2045 | 71 | 973
1455 | 87.6097 | 0.085 | 0.06 | 0.45 | 0.004 | 0.002 | 9 | 0.5 | 1.8 | 0.1 | 0.05 | 0.2 | 0.054 | 0.048 | 0.008 | 0.004 | 0.015 | 0.0003 | 0.01 | 1323 | 1 | 1053 | 1 | 0 | 2 | 5000 | 61 | 973
1456 | 87.6297 | 0.088 | 0.06 | 0.45 | 0.005 | 0.002 | 9.01 | 0.5 | 1.77 | 0.1 | 0.05 | 0.2 | 0.05 | 0.048 | 0.008 | 0.004 | 0.015 | 0.0003 | 0.01 | 1323 | 1 | 1053 | 1 | 0 | 2 | 24 | 308 | 873
1457 | 87.6297 | 0.088 | 0.06 | 0.45 | 0.005 | 0.002 | 9.01 | 0.5 | 1.77 | 0.1 | 0.05 | 0.2 | 0.05 | 0.048 | 0.008 | 0.004 | 0.015 | 0.0003 | 0.01 | 1323 | 1 | 1053 | 1 | 0 | 2 | 85 | 288 | 873
1458 | 87.6297 | 0.088 | 0.06 | 0.45 | 0.005 | 0.002 | 9.01 | 0.5 | 1.77 | 0.1 | 0.05 | 0.2 | 0.05 | 0.048 | 0.008 | 0.004 | 0.015 | 0.0003 | 0.01 | 1323 | 1 | 1053 | 1 | 0 | 2 | 400 | 267 | 873
1459 | 87.6297 | 0.088 | 0.06 | 0.45 | 0.005 | 0.002 | 9.01 | 0.5 | 1.77 | 0.1 | 0.05 | 0.2 | 0.05 | 0.048 | 0.008 | 0.004 | 0.015 | 0.0003 | 0.01 | 1323 | 1 | 1053 | 1 | 0 | 2 | 457 | 256 | 873
1460 | 87.6297 | 0.088 | 0.06 | 0.45 | 0.005 | 0.002 | 9.01 | 0.5 | 1.77 | 0.1 | 0.05 | 0.2 | 0.05 | 0.048 | 0.008 | 0.004 | 0.015 | 0.0003 | 0.01 | 1323 | 1 | 1053 | 1 | 0 | 2 | 800 | 250 | 873
1461 | 87.6297 | 0.088 | 0.06 | 0.45 | 0.005 | 0.002 | 9.01 | 0.5 | 1.77 | 0.1 | 0.05 | 0.2 | 0.05 | 0.048 | 0.008 | 0.004 | 0.015 | 0.0003 | 0.01 | 1323 | 1 | 1053 | 1 | 0 | 2 | 8 | 229 | 923
1462 | 87.6297 | 0.088 | 0.06 | 0.45 | 0.005 | 0.002 | 9.01 | 0.5 | 1.77 | 0.1 | 0.05 | 0.2 | 0.05 | 0.048 | 0.008 | 0.004 | 0.015 | 0.0003 | 0.01 | 1323 | 1 | 1053 | 1 | 0 | 2 | 34 | 215 | 923
1463 | 87.6297 | 0.088 | 0.06 | 0.45 | 0.005 | 0.002 | 9.01 | 0.5 | 1.77 | 0.1 | 0.05 | 0.2 | 0.05 | 0.048 | 0.008 | 0.004 | 0.015 | 0.0003 | 0.01 | 1323 | 1 | 1053 | 1 | 0 | 2 | 133 | 193 | 923
1464 | 87.6297 | 0.088 | 0.06 | 0.45 | 0.005 | 0.002 | 9.01 | 0.5 | 1.77 | 0.1 | 0.05 | 0.2 | 0.05 | 0.048 | 0.008 | 0.004 | 0.015 | 0.0003 | 0.01 | 1323 | 1 | 1053 | 1 | 0 | 2 | 228 | 182 | 923
1465 | 87.6297 | 0.088 | 0.06 | 0.45 | 0.005 | 0.002 | 9.01 | 0.5 | 1.77 | 0.1 | 0.05 | 0.2 | 0.05 | 0.048 | 0.008 | 0.004 | 0.015 | 0.0003 | 0.01 | 1323 | 1 | 1053 | 1 | 0 | 2 | 365 | 177 | 923
1466 | 87.6297 | 0.088 | 0.06 | 0.45 | 0.005 | 0.002 | 9.01 | 0.5 | 1.77 | 0.1 | 0.05 | 0.2 | 0.05 | 0.048 | 0.008 | 0.004 | 0.015 | 0.0003 | 0.01 | 1323 | 1 | 1053 | 1 | 0 | 2 | 437 | 165 | 923
1467 | 87.6297 | 0.088 | 0.06 | 0.45 | 0.005 | 0.002 | 9.01 | 0.5 | 1.77 | 0.1 | 0.05 | 0.2 | 0.05 | 0.048 | 0.008 | 0.004 | 0.015 | 0.0003 | 0.01 | 1323 | 1 | 1053 | 1 | 0 | 2 | 1250 | 141 | 923
1468 | 87.6297 | 0.088 | 0.06 | 0.45 | 0.005 | 0.002 | 9.01 | 0.5 | 1.77 | 0.1 | 0.05 | 0.2 | 0.05 | 0.048 | 0.008 | 0.004 | 0.015 | 0.0003 | 0.01 | 1323 | 1 | 1053 | 1 | 0 | 2 | 4 | 164 | 973
1469 | 87.6297 | 0.088 | 0.06 | 0.45 | 0.005 | 0.002 | 9.01 | 0.5 | 1.77 | 0.1 | 0.05 | 0.2 | 0.05 | 0.048 | 0.008 | 0.004 | 0.015 | 0.0003 | 0.01 | 1323 | 1 | 1053 | 1 | 0 | 2 | 10 | 142 | 973
1470 | 87.6297 | 0.088 | 0.06 | 0.45 | 0.005 | 0.002 | 9.01 | 0.5 | 1.77 | 0.1 | 0.05 | 0.2 | 0.05 | 0.048 | 0.008 | 0.004 | 0.015 | 0.0003 | 0.01 | 1323 | 1 | 1053 | 1 | 0 | 2 | 43 | 122 | 973
1471 | 87.6297 | 0.088 | 0.06 | 0.45 | 0.005 | 0.002 | 9.01 | 0.5 | 1.77 | 0.1 | 0.05 | 0.2 | 0.05 | 0.048 | 0.008 | 0.004 | 0.015 | 0.0003 | 0.01 | 1323 | 1 | 1053 | 1 | 0 | 2 | 65 | 111 | 973
1472 | 87.6297 | 0.088 | 0.06 | 0.45 | 0.005 | 0.002 | 9.01 | 0.5 | 1.77 | 0.1 | 0.05 | 0.2 | 0.05 | 0.048 | 0.008 | 0.004 | 0.015 | 0.0003 | 0.01 | 1323 | 1 | 1053 | 1 | 0 | 2 | 80 | 113 | 973
1473 | 87.6297 | 0.088 | 0.06 | 0.45 | 0.005 | 0.002 | 9.01 | 0.5 | 1.77 | 0.1 | 0.05 | 0.2 | 0.05 | 0.048 | 0.008 | 0.004 | 0.015 | 0.0003 | 0.01 | 1323 | 1 | 1053 | 1 | 0 | 2 | 127 | 102 | 973
1474 | 87.6297 | 0.088 | 0.06 | 0.45 | 0.005 | 0.002 | 9.01 | 0.5 | 1.77 | 0.1 | 0.05 | 0.2 | 0.05 | 0.048 | 0.008 | 0.004 | 0.015 | 0.0003 | 0.01 | 1323 | 1 | 1053 | 1 | 0 | 2 | 152 | 108 | 973
1475 | 87.6297 | 0.088 | 0.06 | 0.45 | 0.005 | 0.002 | 9.01 | 0.5 | 1.77 | 0.1 | 0.05 | 0.2 | 0.05 | 0.048 | 0.008 | 0.004 | 0.015 | 0.0003 | 0.01 | 1323 | 1 | 1053 | 1 | 0 | 2 | 233 | 100 | 973
1476 | 87.6297 | 0.088 | 0.06 | 0.45 | 0.005 | 0.002 | 9.01 | 0.5 | 1.77 | 0.1 | 0.05 | 0.2 | 0.05 | 0.048 | 0.008 | 0.004 | 0.015 | 0.0003 | 0.01 | 1323 | 1 | 1053 | 1 | 0 | 2 | 683 | 89 | 973
1477 | 88.8897 | 0.1 | 0.35 | 0.39 | 0.007 | 0.015 | 8.8 | 0.94 | 0.01 | 0.1 | 0.09 | 0.205 | 0.06 | 0.011 | 0.001 | 0.001 | 0.018 | 0.0003 | 0.012 | 1313 | 1 | 1033 | 1 | 0 | 2 | 28 | 408 | 755
1478 | 88.8897 | 0.1 | 0.35 | 0.39 | 0.007 | 0.015 | 8.8 | 0.94 | 0.01 | 0.1 | 0.09 | 0.205 | 0.06 | 0.011 | 0.001 | 0.001 | 0.018 | 0.0003 | 0.012 | 1313 | 1 | 1033 | 1 | 0 | 2 | 155 | 372 | 755
1479 | 88.8897 | 0.1 | 0.35 | 0.39 | 0.007 | 0.015 | 8.8 | 0.94 | 0.01 | 0.1 | 0.09 | 0.205 | 0.06 | 0.011 | 0.001 | 0.001 | 0.018 | 0.0003 | 0.012 | 1313 | 1 | 1033 | 1 | 0 | 2 | 1689 | 353 | 755
1480 | 88.8897 | 0.1 | 0.35 | 0.39 | 0.007 | 0.015 | 8.8 | 0.94 | 0.01 | 0.1 | 0.09 | 0.205 | 0.06 | 0.011 | 0.001 | 0.001 | 0.018 | 0.0003 | 0.012 | 1313 | 1 | 1033 | 1 | 0 | 2 | 14678 | 211 | 811
1481 | 88.8897 | 0.1 | 0.35 | 0.39 | 0.007 | 0.015 | 8.8 | 0.94 | 0.01 | 0.1 | 0.09 | 0.205 | 0.06 | 0.011 | 0.001 | 0.001 | 0.018 | 0.0003 | 0.012 | 1313 | 1 | 1033 | 1 | 0 | 2 | 11 | 219 | 866
1482 | 88.8897 | 0.1 | 0.35 | 0.39 | 0.007 | 0.015 | 8.8 | 0.94 | 0.01 | 0.1 | 0.09 | 0.205 | 0.06 | 0.011 | 0.001 | 0.001 | 0.018 | 0.0003 | 0.012 | 1313 | 1 | 1033 | 1 | 0 | 2 | 35 | 207 | 866
1483 | 88.8897 | 0.1 | 0.35 | 0.39 | 0.007 | 0.015 | 8.8 | 0.94 | 0.01 | 0.1 | 0.09 | 0.205 | 0.06 | 0.011 | 0.001 | 0.001 | 0.018 | 0.0003 | 0.012 | 1313 | 1 | 1033 | 1 | 0 | 2 | 115 | 196 | 866
1484 | 88.8897 | 0.1 | 0.35 | 0.39 | 0.007 | 0.015 | 8.8 | 0.94 | 0.01 | 0.1 | 0.09 | 0.205 | 0.06 | 0.011 | 0.001 | 0.001 | 0.018 | 0.0003 | 0.012 | 1313 | 1 | 1033 | 1 | 0 | 2 | 316 | 182 | 866
1485 | 88.8897 | 0.1 | 0.35 | 0.39 | 0.007 | 0.015 | 8.8 | 0.94 | 0.01 | 0.1 | 0.09 | 0.205 | 0.06 | 0.011 | 0.001 | 0.001 | 0.018 | 0.0003 | 0.012 | 1313 | 1 | 1033 | 1 | 0 | 2 | 2360 | 151 | 866
1486 | 88.8897 | 0.1 | 0.35 | 0.39 | 0.007 | 0.015 | 8.8 | 0.94 | 0.01 | 0.1 | 0.09 | 0.205 | 0.06 | 0.011 | 0.001 | 0.001 | 0.018 | 0.0003 | 0.012 | 1313 | 1 | 1033 | 1 | 0 | 2 | 4275 | 145 | 866
1487 | 88.8897 | 0.1 | 0.35 | 0.39 | 0.007 | 0.015 | 8.8 | 0.94 | 0.01 | 0.1 | 0.09 | 0.205 | 0.06 | 0.011 | 0.001 | 0.001 | 0.018 | 0.0003 | 0.012 | 1313 | 1 | 1033 | 1 | 0 | 2 | 8483 | 142 | 866
1488 | 88.8897 | 0.1 | 0.35 | 0.39 | 0.007 | 0.015 | 8.8 | 0.94 | 0.01 | 0.1 | 0.09 | 0.205 | 0.06 | 0.011 | 0.001 | 0.001 | 0.018 | 0.0003 | 0.012 | 1313 | 1 | 1033 | 1 | 0 | 2 | 10660 | 130 | 866
1489 | 88.8897 | 0.1 | 0.35 | 0.39 | 0.007 | 0.015 | 8.8 | 0.94 | 0.01 | 0.1 | 0.09 | 0.205 | 0.06 | 0.011 | 0.001 | 0.001 | 0.018 | 0.0003 | 0.012 | 1313 | 1 | 1033 | 1 | 0 | 2 | 4741 | 71 | 922
1490 | 88.8897 | 0.1 | 0.35 | 0.39 | 0.007 | 0.015 | 8.8 | 0.94 | 0.01 | 0.1 | 0.09 | 0.205 | 0.06 | 0.011 | 0.001 | 0.001 | 0.018 | 0.0003 | 0.012 | 1313 | 1 | 1033 | 1 | 0 | 2 | 6862 | 72 | 922
1491 | 88.8897 | 0.1 | 0.35 | 0.39 | 0.007 | 0.015 | 8.8 | 0.94 | 0.01 | 0.1 | 0.09 | 0.205 | 0.06 | 0.011 | 0.001 | 0.001 | 0.018 | 0.0003 | 0.012 | 1313 | 1 | 1033 | 1 | 0 | 2 | 17742 | 63 | 922
1492 | 88.8897 | 0.1 | 0.35 | 0.39 | 0.007 | 0.015 | 8.8 | 0.94 | 0.01 | 0.1 | 0.09 | 0.205 | 0.06 | 0.011 | 0.001 | 0.001 | 0.018 | 0.0003 | 0.012 | 1313 | 1 | 1033 | 1 | 0 | 2 | 29 | 84 | 977
1493 | 88.8897 | 0.1 | 0.35 | 0.39 | 0.007 | 0.015 | 8.8 | 0.94 | 0.01 | 0.1 | 0.09 | 0.205 | 0.06 | 0.011 | 0.001 | 0.001 | 0.018 | 0.0003 | 0.012 | 1313 | 1 | 1033 | 1 | 0 | 2 | 78 | 68 | 977
1494 | 88.8897 | 0.1 | 0.35 | 0.39 | 0.007 | 0.015 | 8.8 | 0.94 | 0.01 | 0.1 | 0.09 | 0.205 | 0.06 | 0.011 | 0.001 | 0.001 | 0.018 | 0.0003 | 0.012 | 1313 | 1 | 1033 | 1 | 0 | 2 | 108 | 69 | 977
1495 | 88.8897 | 0.1 | 0.35 | 0.39 | 0.007 | 0.015 | 8.8 | 0.94 | 0.01 | 0.1 | 0.09 | 0.205 | 0.06 | 0.011 | 0.001 | 0.001 | 0.018 | 0.0003 | 0.012 | 1313 | 1 | 1033 | 1 | 0 | 2 | 224 | 56 | 977
1496 | 88.8897 | 0.1 | 0.35 | 0.39 | 0.007 | 0.015 | 8.8 | 0.94 | 0.01 | 0.1 | 0.09 | 0.205 | 0.06 | 0.011 | 0.001 | 0.001 | 0.018 | 0.0003 | 0.012 | 1313 | 1 | 1033 | 1 | 0 | 2 | 880 | 41 | 977
1497 | 89.7084 | 0.081 | 0.11 | 0.36 | 0.013 | 0.003 | 8.32 | 0.9 | 0.01 | 0.09 | 0.04 | 0.208 | 0.076 | 0.053 | 0.004 | 0.0003 | 0.011 | 0.0003 | 0.012 | 1313 | 1 | 1033 | 1 | 0 | 2 | 1686 | 366 | 755
1498 | 89.7084 | 0.081 | 0.11 | 0.36 | 0.013 | 0.003 | 8.32 | 0.9 | 0.01 | 0.09 | 0.04 | 0.208 | 0.076 | 0.053 | 0.004 | 0.0003 | 0.011 | 0.0003 | 0.012 | 1313 | 1 | 1033 | 1 | 0 | 2 | 201 | 283 | 811
1499 | 89.7084 | 0.081 | 0.11 | 0.36 | 0.013 | 0.003 | 8.32 | 0.9 | 0.01 | 0.09 | 0.04 | 0.208 | 0.076 | 0.053 | 0.004 | 0.0003 | 0.011 | 0.0003 | 0.012 | 1313 | 1 | 1033 | 1 | 0 | 2 | 4188 | 231 | 811
1500 | 89.7084 | 0.081 | 0.11 | 0.36 | 0.013 | 0.003 | 8.32 | 0.9 | 0.01 | 0.09 | 0.04 | 0.208 | 0.076 | 0.053 | 0.004 | 0.0003 | 0.011 | 0.0003 | 0.012 | 1313 | 1 | 1033 | 1 | 0 | 2 | 64 | 130 | 922
1501 | 89.7084 | 0.081 | 0.11 | 0.36 | 0.013 | 0.003 | 8.32 | 0.9 | 0.01 | 0.09 | 0.04 | 0.208 | 0.076 | 0.053 | 0.004 | 0.0003 | 0.011 | 0.0003 | 0.012 | 1313 | 1 | 1033 | 1 | 0 | 2 | 1691 | 89 | 922
1502 | 89.7084 | 0.081 | 0.11 | 0.36 | 0.013 | 0.003 | 8.32 | 0.9 | 0.01 | 0.09 | 0.04 | 0.208 | 0.076 | 0.053 | 0.004 | 0.0003 | 0.011 | 0.0003 | 0.012 | 1313 | 1 | 1033 | 1 | 0 | 2 | 1303 | 161 | 866
1503 | 89.7084 | 0.081 | 0.11 | 0.36 | 0.013 | 0.003 | 8.32 | 0.9 | 0.01 | 0.09 | 0.04 | 0.208 | 0.076 | 0.053 | 0.004 | 0.0003 | 0.011 | 0.0003 | 0.012 | 1313 | 1 | 1033 | 1 | 0 | 2 | 39 | 203 | 866
1504 | 89.7084 | 0.081 | 0.11 | 0.36 | 0.013 | 0.003 | 8.32 | 0.9 | 0.01 | 0.09 | 0.04 | 0.208 | 0.076 | 0.053 | 0.004 | 0.0003 | 0.011 | 0.0003 | 0.012 | 1313 | 1 | 1033 | 1 | 0 | 2 | 354 | 172 | 866
1505 | 89.7084 | 0.081 | 0.11 | 0.36 | 0.013 | 0.003 | 8.32 | 0.9 | 0.01 | 0.09 | 0.04 | 0.208 | 0.076 | 0.053 | 0.004 | 0.0003 | 0.011 | 0.0003 | 0.012 | 1313 | 1 | 1033 | 1 | 0 | 2 | 6093 | 145 | 866
1506 | 89.7084 | 0.081 | 0.11 | 0.36 | 0.013 | 0.003 | 8.32 | 0.9 | 0.01 | 0.09 | 0.04 | 0.208 | 0.076 | 0.053 | 0.004 | 0.0003 | 0.011 | 0.0003 | 0.012 | 1313 | 1 | 1033 | 1 | 0 | 2 | 21 | 90 | 977
1507 | 89.7084 | 0.081 | 0.11 | 0.36 | 0.013 | 0.003 | 8.32 | 0.9 | 0.01 | 0.09 | 0.04 | 0.208 | 0.076 | 0.053 | 0.004 | 0.0003 | 0.011 | 0.0003 | 0.012 | 1313 | 1 | 1033 | 1 | 0 | 2 | 58 | 104 | 950
1508 | 89.7084 | 0.081 | 0.11 | 0.36 | 0.013 | 0.003 | 8.32 | 0.9 | 0.01 | 0.09 | 0.04 | 0.208 | 0.076 | 0.053 | 0.004 | 0.0003 | 0.011 | 0.0003 | 0.012 | 1313 | 1 | 1033 | 1 | 0 | 2 | 240 | 90 | 950
1509 | 89.7084 | 0.081 | 0.11 | 0.36 | 0.013 | 0.003 | 8.32 | 0.9 | 0.01 | 0.09 | 0.04 | 0.208 | 0.076 | 0.053 | 0.004 | 0.0003 | 0.011 | 0.0003 | 0.012 | 1313 | 1 | 1033 | 1 | 0 | 2 | 397 | 83 | 950
1510 | 89.7084 | 0.081 | 0.11 | 0.36 | 0.013 | 0.003 | 8.32 | 0.9 | 0.01 | 0.09 | 0.04 | 0.208 | 0.076 | 0.053 | 0.004 | 0.0003 | 0.011 | 0.0003 | 0.012 | 1313 | 1 | 1033 | 1 | 0 | 2 | 1494 | 68 | 950
1511 | 89.7084 | 0.081 | 0.11 | 0.36 | 0.013 | 0.003 | 8.32 | 0.9 | 0.01 | 0.09 | 0.04 | 0.208 | 0.076 | 0.053 | 0.004 | 0.0003 | 0.011 | 0.0003 | 0.012 | 1313 | 1 | 1033 | 1 | 0 | 2 | 5623 | 60 | 950
1512 | 89.7084 | 0.081 | 0.11 | 0.36 | 0.013 | 0.003 | 8.32 | 0.9 | 0.01 | 0.09 | 0.04 | 0.208 | 0.076 | 0.053 | 0.004 | 0.0003 | 0.011 | 0.0003 | 0.012 | 1313 | 1 | 1033 | 1 | 0 | 2 | 12226 | 48 | 950
1513 | 88.9917 | 0.083 | 0.41 | 0.46 | 0.01 | 0.004 | 8.46 | 1.02 | 0.05 | 0.09 | 0.03 | 0.198 | 0.072 | 0.051 | 0.002 | 0.001 | 0.055 | 0.0003 | 0.012 | 1313 | 1 | 1033 | 1 | 0 | 2 | 276 | 278 | 811
1514 | 88.9917 | 0.083 | 0.41 | 0.46 | 0.01 | 0.004 | 8.46 | 1.02 | 0.05 | 0.09 | 0.03 | 0.198 | 0.072 | 0.051 | 0.002 | 0.001 | 0.055 | 0.0003 | 0.012 | 1313 | 1 | 1033 | 1 | 0 | 2 | 853 | 263 | 811
1515 | 88.9917 | 0.083 | 0.41 | 0.46 | 0.01 | 0.004 | 8.46 | 1.02 | 0.05 | 0.09 | 0.03 | 0.198 | 0.072 | 0.051 | 0.002 | 0.001 | 0.055 | 0.0003 | 0.012 | 1313 | 1 | 1033 | 1 | 0 | 2 | 13006 | 215 | 811
1516 | 88.9917 | 0.083 | 0.41 | 0.46 | 0.01 | 0.004 | 8.46 | 1.02 | 0.05 | 0.09 | 0.03 | 0.198 | 0.072 | 0.051 | 0.002 | 0.001 | 0.055 | 0.0003 | 0.012 | 1313 | 1 | 1033 | 1 | 0 | 2 | 148 | 197 | 866
1517 | 88.9917 | 0.083 | 0.41 | 0.46 | 0.01 | 0.004 | 8.46 | 1.02 | 0.05 | 0.09 | 0.03 | 0.198 | 0.072 | 0.051 | 0.002 | 0.001 | 0.055 | 0.0003 | 0.012 | 1313 | 1 | 1033 | 1 | 0 | 2 | 1470 | 167 | 866
1518 | 88.9917 | 0.083 | 0.41 | 0.46 | 0.01 | 0.004 | 8.46 | 1.02 | 0.05 | 0.09 | 0.03 | 0.198 | 0.072 | 0.051 | 0.002 | 0.001 | 0.055 | 0.0003 | 0.012 | 1313 | 1 | 1033 | 1 | 0 | 2 | 12124 | 117 | 866
1519 | 88.9917 | 0.083 | 0.41 | 0.46 | 0.01 | 0.004 | 8.46 | 1.02 | 0.05 | 0.09 | 0.03 | 0.198 | 0.072 | 0.051 | 0.002 | 0.001 | 0.055 | 0.0003 | 0.012 | 1313 | 1 | 1033 | 1 | 0 | 2 | 20 | 152 | 922
1520 | 88.9917 | 0.083 | 0.41 | 0.46 | 0.01 | 0.004 | 8.46 | 1.02 | 0.05 | 0.09 | 0.03 | 0.198 | 0.072 | 0.051 | 0.002 | 0.001 | 0.055 | 0.0003 | 0.012 | 1313 | 1 | 1033 | 1 | 0 | 2 | 55 | 136 | 922
1521 | 88.9917 | 0.083 | 0.41 | 0.46 | 0.01 | 0.004 | 8.46 | 1.02 | 0.05 | 0.09 | 0.03 | 0.198 | 0.072 | 0.051 | 0.002 | 0.001 | 0.055 | 0.0003 | 0.012 | 1313 | 1 | 1033 | 1 | 0 | 2 | 209 | 124 | 922
1522 | 88.9917 | 0.083 | 0.41 | 0.46 | 0.01 | 0.004 | 8.46 | 1.02 | 0.05 | 0.09 | 0.03 | 0.198 | 0.072 | 0.051 | 0.002 | 0.001 | 0.055 | 0.0003 | 0.012 | 1313 | 1 | 1033 | 1 | 0 | 2 | 331 | 124 | 922
1523 | 88.3547 | 0.089 | 0.28 | 0.47 | 0.021 | 0.006 | 9.24 | 0.96 | 0.01 | 0.16 | 0.08 | 0.21 | 0.054 | 0.035 | 0.002 | 0.001 | 0.019 | 0.0003 | 0.008 | 1313 | 1 | 1033 | 1 | 0 | 2 | 864 | 109 | 922
1524 | 88.3547 | 0.089 | 0.28 | 0.47 | 0.021 | 0.006 | 9.24 | 0.96 | 0.01 | 0.16 | 0.08 | 0.21 | 0.054 | 0.035 | 0.002 | 0.001 | 0.019 | 0.0003 | 0.008 | 1313 | 1 | 1033 | 1 | 0 | 2 | 1066 | 197 | 866
1525 | 88.3547 | 0.089 | 0.28 | 0.47 | 0.021 | 0.006 | 9.24 | 0.96 | 0.01 | 0.16 | 0.08 | 0.21 | 0.054 | 0.035 | 0.002 | 0.001 | 0.019 | 0.0003 | 0.008 | 1313 | 1 | 1033 | 1 | 0 | 2 | 2432 | 176 | 866
1526 | 88.3547 | 0.089 | 0.28 | 0.47 | 0.021 | 0.006 | 9.24 | 0.96 | 0.01 | 0.16 | 0.08 | 0.21 | 0.054 | 0.035 | 0.002 | 0.001 | 0.019 | 0.0003 | 0.008 | 1313 | 1 | 1033 | 1 | 0 | 2 | 3679 | 161 | 866
1527 | 88.3547 | 0.089 | 0.28 | 0.47 | 0.021 | 0.006 | 9.24 | 0.96 | 0.01 | 0.16 | 0.08 | 0.21 | 0.054 | 0.035 | 0.002 | 0.001 | 0.019 | 0.0003 | 0.008 | 1313 | 1 | 1033 | 1 | 0 | 2 | 8400 | 155 | 866
1528 | 88.3547 | 0.089 | 0.28 | 0.47 | 0.021 | 0.006 | 9.24 | 0.96 | 0.01 | 0.16 | 0.08 | 0.21 | 0.054 | 0.035 | 0.002 | 0.001 | 0.019 | 0.0003 | 0.008 | 1313 | 1 | 1033 | 1 | 0 | 2 | 11061 | 149 | 866
1529 | 88.3547 | 0.089 | 0.28 | 0.47 | 0.021 | 0.006 | 9.24 | 0.96 | 0.01 | 0.16 | 0.08 | 0.21 | 0.054 | 0.035 | 0.002 | 0.001 | 0.019 | 0.0003 | 0.008 | 1313 | 1 | 1033 | 1 | 0 | 2 | 25257 | 121 | 866
1530 | 88.3547 | 0.089 | 0.28 | 0.47 | 0.021 | 0.006 | 9.24 | 0.96 | 0.01 | 0.16 | 0.08 | 0.21 | 0.054 | 0.035 | 0.002 | 0.001 | 0.019 | 0.0003 | 0.008 | 1313 | 1 | 1033 | 1 | 0 | 2 | 2090 | 89 | 922
1531 | 88.3547 | 0.089 | 0.28 | 0.47 | 0.021 | 0.006 | 9.24 | 0.96 | 0.01 | 0.16 | 0.08 | 0.21 | 0.054 | 0.035 | 0.002 | 0.001 | 0.019 | 0.0003 | 0.008 | 1313 | 1 | 1033 | 1 | 0 | 2 | 3294 | 88 | 922
1532 | 88.7347 | 0.089 | 0.19 | 0.4 | 0.005 | 0.009 | 9.21 | 0.93 | 0.01 | 0.05 | 0.02 | 0.197 | 0.059 | 0.065 | 0.003 | 0.001 | 0.019 | 0.0003 | 0.008 | 1313 | 1 | 1033 | 1 | 0 | 2 | 170 | 97 | 950
1533 | 88.7347 | 0.089 | 0.19 | 0.4 | 0.005 | 0.009 | 9.21 | 0.93 | 0.01 | 0.05 | 0.02 | 0.197 | 0.059 | 0.065 | 0.003 | 0.001 | 0.019 | 0.0003 | 0.008 | 1313 | 1 | 1033 | 1 | 0 | 2 | 7320 | 55 | 950
1534 | 88.7347 | 0.089 | 0.19 | 0.4 | 0.005 | 0.009 | 9.21 | 0.93 | 0.01 | 0.05 | 0.02 | 0.197 | 0.059 | 0.065 | 0.003 | 0.001 | 0.019 | 0.0003 | 0.008 | 1313 | 1 | 1033 | 1 | 0 | 2 | 2289 | 42 | 977
1535 | 88.7347 | 0.089 | 0.19 | 0.4 | 0.005 | 0.009 | 9.21 | 0.93 | 0.01 | 0.05 | 0.02 | 0.197 | 0.059 | 0.065 | 0.003 | 0.001 | 0.019 | 0.0003 | 0.008 | 1313 | 1 | 1033 | 1 | 0 | 2 | 174 | 118 | 922
1536 | 88.7347 | 0.089 | 0.19 | 0.4 | 0.005 | 0.009 | 9.21 | 0.93 | 0.01 | 0.05 | 0.02 | 0.197 | 0.059 | 0.065 | 0.003 | 0.001 | 0.019 | 0.0003 | 0.008 | 1313 | 1 | 1033 | 1 | 0 | 2 | 3561 | 83 | 922
1537 | 88.7347 | 0.089 | 0.19 | 0.4 | 0.005 | 0.009 | 9.21 | 0.93 | 0.01 | 0.05 | 0.02 | 0.197 | 0.059 | 0.065 | 0.003 | 0.001 | 0.019 | 0.0003 | 0.008 | 1313 | 1 | 1033 | 1 | 0 | 2 | 16834 | 70 | 922
1538 | 88.8707 | 0.084 | 0.4 | 0.46 | 0.01 | 0.003 | 8.57 | 1.02 | 0.05 | 0.09 | 0.04 | 0.198 | 0.073 | 0.053 | 0.014 | 0.001 | 0.055 | 0.0003 | 0.008 | 1313 | 1 | 1033 | 1 | 0 | 2 | 1210 | 106 | 922
1539 | 88.8707 | 0.084 | 0.4 | 0.46 | 0.01 | 0.003 | 8.57 | 1.02 | 0.05 | 0.09 | 0.04 | 0.198 | 0.073 | 0.053 | 0.014 | 0.001 | 0.055 | 0.0003 | 0.008 | 1313 | 1 | 1033 | 1 | 0 | 2 | 2507 | 91 | 922
1540 | 88.8707 | 0.084 | 0.4 | 0.46 | 0.01 | 0.003 | 8.57 | 1.02 | 0.05 | 0.09 | 0.04 | 0.198 | 0.073 | 0.053 | 0.014 | 0.001 | 0.055 | 0.0003 | 0.008 | 1313 | 1 | 1033 | 1 | 0 | 2 | 21284 | 64 | 922
1541 | 88.8707 | 0.084 | 0.4 | 0.46 | 0.01 | 0.003 | 8.57 | 1.02 | 0.05 | 0.09 | 0.04 | 0.198 | 0.073 | 0.053 | 0.014 | 0.001 | 0.055 | 0.0003 | 0.008 | 1313 | 1 | 1033 | 1 | 0 | 2 | 15364 | 43 | 950
1542 | 88.8707 | 0.084 | 0.4 | 0.46 | 0.01 | 0.003 | 8.57 | 1.02 | 0.05 | 0.09 | 0.04 | 0.198 | 0.073 | 0.053 | 0.014 | 0.001 | 0.055 | 0.0003 | 0.008 | 1311 | 1 | 977 | 24 | 0 | 2 | 16 | 265 | 811
1543 | 88.8707 | 0.084 | 0.4 | 0.46 | 0.01 | 0.003 | 8.57 | 1.02 | 0.05 | 0.09 | 0.04 | 0.198 | 0.073 | 0.053 | 0.014 | 0.001 | 0.055 | 0.0003 | 0.008 | 1311 | 1 | 977 | 24 | 0 | 2 | 169 | 226 | 811
1544 | 88.8707 | 0.084 | 0.4 | 0.46 | 0.01 | 0.003 | 8.57 | 1.02 | 0.05 | 0.09 | 0.04 | 0.198 | 0.073 | 0.053 | 0.014 | 0.001 | 0.055 | 0.0003 | 0.008 | 1311 | 1 | 977 | 24 | 0 | 2 | 1915 | 203 | 811
1545 | 88.8707 | 0.084 | 0.4 | 0.46 | 0.01 | 0.003 | 8.57 | 1.02 | 0.05 | 0.09 | 0.04 | 0.198 | 0.073 | 0.053 | 0.014 | 0.001 | 0.055 | 0.0003 | 0.008 | 1311 | 1 | 977 | 24 | 0 | 2 | 615 | 103 | 922
1546 | 88.8707 | 0.084 | 0.4 | 0.46 | 0.01 | 0.003 | 8.57 | 1.02 | 0.05 | 0.09 | 0.04 | 0.198 | 0.073 | 0.053 | 0.014 | 0.001 | 0.055 | 0.0003 | 0.008 | 1311 | 1 | 977 | 24 | 0 | 2 | 1637 | 92 | 922
1547 | 88.8707 | 0.084 | 0.4 | 0.46 | 0.01 | 0.003 | 8.57 | 1.02 | 0.05 | 0.09 | 0.04 | 0.198 | 0.073 | 0.053 | 0.014 | 0.001 | 0.055 | 0.0003 | 0.008 | 1311 | 1 | 977 | 24 | 0 | 2 | 93 | 103 | 950
1548 | 88.8707 | 0.084 | 0.4 | 0.46 | 0.01 | 0.003 | 8.57 | 1.02 | 0.05 | 0.09 | 0.04 | 0.198 | 0.073 | 0.053 | 0.014 | 0.001 | 0.055 | 0.0003 | 0.008 | 1311 | 1 | 977 | 24 | 0 | 2 | 312 | 84 | 950
1549 | 88.8707 | 0.084 | 0.4 | 0.46 | 0.01 | 0.003 | 8.57 | 1.02 | 0.05 | 0.09 | 0.04 | 0.198 | 0.073 | 0.053 | 0.014 | 0.001 | 0.055 | 0.0003 | 0.008 | 1311 | 1 | 977 | 24 | 0 | 2 | 823 | 69 | 950
1550 | 88.8707 | 0.084 | 0.4 | 0.46 | 0.01 | 0.003 | 8.57 | 1.02 | 0.05 | 0.09 | 0.04 | 0.198 | 0.073 | 0.053 | 0.014 | 0.001 | 0.055 | 0.0003 | 0.008 | 1311 | 1 | 977 | 24 | 0 | 2 | 2173 | 62 | 950
1551 | 88.8707 | 0.084 | 0.4 | 0.46 | 0.01 | 0.003 | 8.57 | 1.02 | 0.05 | 0.09 | 0.04 | 0.198 | 0.073 | 0.053 | 0.014 | 0.001 | 0.055 | 0.0003 | 0.008 | 1311 | 1 | 977 | 24 | 0 | 2 | 131 | 193 | 866
1552 | 88.8707 | 0.084 | 0.4 | 0.46 | 0.01 | 0.003 | 8.57 | 1.02 | 0.05 | 0.09 | 0.04 | 0.198 | 0.073 | 0.053 | 0.014 | 0.001 | 0.055 | 0.0003 | 0.008 | 1311 | 1 | 977 | 24 | 0 | 2 | 791 | 162 | 866
1553 | 88.8707 | 0.084 | 0.4 | 0.46 | 0.01 | 0.003 | 8.57 | 1.02 | 0.05 | 0.09 | 0.04 | 0.198 | 0.073 | 0.053 | 0.014 | 0.001 | 0.055 | 0.0003 | 0.008 | 1311 | 1 | 977 | 24 | 0 | 2 | 2758 | 150 | 866
1554 | 89.52265 | 0.092 | 0.05 | 0.27 | 0.008 | 0.01 | 8.63 | 1.01 | 0.01 | 0.05 | 0.02 | 0.16 | 0.085 | 0.04555 | 0.0055 | 0.001 | 0.015 | 0.0003 | 0.015 | 1311 | 1 | 1033 | 1 | 0 | 2 | 664 | 193 | 861
1555 | 89.52265 | 0.092 | 0.05 | 0.27 | 0.008 | 0.01 | 8.63 | 1.01 | 0.01 | 0.05 | 0.02 | 0.16 | 0.085 | 0.04555 | 0.0055 | 0.001 | 0.015 | 0.0003 | 0.015 | 1311 | 1 | 1033 | 1 | 0 | 2 | 1334 | 118 | 919
1556 | 89.52265 | 0.092 | 0.05 | 0.27 | 0.008 | 0.01 | 8.63 | 1.01 | 0.01 | 0.05 | 0.02 | 0.16 | 0.085 | 0.04555 | 0.0055 | 0.001 | 0.015 | 0.0003 | 0.015 | 1311 | 1 | 1033 | 1 | 0 | 2 | 1120 | 117 | 922
1557 | 89.52265 | 0.092 | 0.05 | 0.27 | 0.008 | 0.01 | 8.63 | 1.01 | 0.01 | 0.05 | 0.02 | 0.16 | 0.085 | 0.04555 | 0.0055 | 0.001 | 0.015 | 0.0003 | 0.015 | 1311 | 1 | 1033 | 1 | 0 | 2 | 2639 | 103 | 922
1558 | 88.9687 | 0.093 | 0.015 | 0.315 | 0.006 | 0.009 | 9.12 | 1.06 | 0.01 | 0.05 | 0.02 | 0.18 | 0.09 | 0.0345 | 0.0035 | 0.001 | 0.015 | 0.0003 | 0.009 | 1311 | 1 | 1033 | 1 | 0 | 2 | 448 | 193 | 866
1559 | 88.9687 | 0.093 | 0.015 | 0.315 | 0.006 | 0.009 | 9.12 | 1.06 | 0.01 | 0.05 | 0.02 | 0.18 | 0.09 | 0.0345 | 0.0035 | 0.001 | 0.015 | 0.0003 | 0.009 | 1311 | 1 | 1033 | 1 | 0 | 2 | 268 | 131 | 922
1560 | 88.9687 | 0.093 | 0.015 | 0.315 | 0.006 | 0.009 | 9.12 | 1.06 | 0.01 | 0.05 | 0.02 | 0.18 | 0.09 | 0.0345 | 0.0035 | 0.001 | 0.015 | 0.0003 | 0.009 | 1311 | 1 | 1033 | 1 | 0 | 2 | 770 | 118 | 915
1561 | 88.9687 | 0.093 | 0.015 | 0.315 | 0.006 | 0.009 | 9.12 | 1.06 | 0.01 | 0.05 | 0.02 | 0.18 | 0.09 | 0.0345 | 0.0035 | 0.001 | 0.015 | 0.0003 | 0.009 | 1311 | 1 | 1033 | 1 | 0 | 2 | 1881 | 110 | 922
1562 | 89.3672 | 0.091 | 0.065 | 0.3 | 0.008 | 0.0095 | 8.68 | 1.04 | 0.01 | 0.055 | 0.015 | 0.185 | 0.085 | 0.054 | 0.0055 | 0.001 | 0.0165 | 0.0003 | 0.012 | 1311 | 1 | 1033 | 1 | 0 | 2 | 405 | 193 | 866
1563 | 89.3672 | 0.091 | 0.065 | 0.3 | 0.008 | 0.0095 | 8.68 | 1.04 | 0.01 | 0.055 | 0.015 | 0.185 | 0.085 | 0.054 | 0.0055 | 0.001 | 0.0165 | 0.0003 | 0.012 | 1311 | 1 | 1033 | 1 | 0 | 2 | 260 | 131 | 922
1564 | 89.3672 | 0.091 | 0.065 | 0.3 | 0.008 | 0.0095 | 8.68 | 1.04 | 0.01 | 0.055 | 0.015 | 0.185 | 0.085 | 0.054 | 0.0055 | 0.001 | 0.0165 | 0.0003 | 0.012 | 1311 | 1 | 1033 | 1 | 0 | 2 | 859 | 117 | 916
1565 | 89.3672 | 0.091 | 0.065 | 0.3 | 0.008 | 0.0095 | 8.68 | 1.04 | 0.01 | 0.055 | 0.015 | 0.185 | 0.085 | 0.054 | 0.0055 | 0.001 | 0.0165 | 0.0003 | 0.012 | 1311 | 1 | 1033 | 1 | 0 | 2 | 1350 | 118 | 914
1566 | 89.2109 | 0.086 | 0.03 | 0.295 | 0.006 | 0.0085 | 8.43 | 1.09 | 0.01 | 0.5 | 0.02 | 0.175 | 0.05 | 0.056 | 0.0045 | 0.0003 | 0.015 | 0.0003 | 0.0125 | 1311 | 1 | 1033 | 1 | 0 | 2 | 90 | 193 | 866
1567 | 89.2109 | 0.086 | 0.03 | 0.295 | 0.006 | 0.0085 | 8.43 | 1.09 | 0.01 | 0.5 | 0.02 | 0.175 | 0.05 | 0.056 | 0.0045 | 0.0003 | 0.015 | 0.0003 | 0.0125 | 1311 | 1 | 1033 | 1 | 0 | 2 | 573 | 172 | 866
1568 | 89.2109 | 0.086 | 0.03 | 0.295 | 0.006 | 0.0085 | 8.43 | 1.09 | 0.01 | 0.5 | 0.02 | 0.175 | 0.05 | 0.056 | 0.0045 | 0.0003 | 0.015 | 0.0003 | 0.0125 | 1311 | 1 | 1033 | 1 | 0 | 2 | 332 | 117 | 915
1569 | 89.2109 | 0.086 | 0.03 | 0.295 | 0.006 | 0.0085 | 8.43 | 1.09 | 0.01 | 0.5 | 0.02 | 0.175 | 0.05 | 0.056 | 0.0045 | 0.0003 | 0.015 | 0.0003 | 0.0125 | 1311 | 1 | 1033 | 1 | 0 | 2 | 447 | 103 | 922
1570 | 89.2109 | 0.086 | 0.03 | 0.295 | 0.006 | 0.0085 | 8.43 | 1.09 | 0.01 | 0.5 | 0.02 | 0.175 | 0.05 | 0.056 | 0.0045 | 0.0003 | 0.015 | 0.0003 | 0.0125 | 1311 | 1 | 1033 | 1 | 0 | 2 | 1417 | 90 | 922
1571 | 89.6982 | 0.0865 | 0.05 | 0.315 | 0.006 | 0.009 | 8.47 | 1.02 | 0.01 | 0.01 | 0.015 | 0.18 | 0.06 | 0.0355 | 0.005 | 0.001 | 0.014 | 0.0003 | 0.0145 | 1311 | 1 | 1033 | 1 | 0 | 2 | 73 | 207 | 866
1572 | 89.6982 | 0.0865 | 0.05 | 0.315 | 0.006 | 0.009 | 8.47 | 1.02 | 0.01 | 0.01 | 0.015 | 0.18 | 0.06 | 0.0355 | 0.005 | 0.001 | 0.014 | 0.0003 | 0.0145 | 1311 | 1 | 1033 | 1 | 0 | 2 | 297 | 193 | 867
1573 | 89.6982 | 0.0865 | 0.05 | 0.315 | 0.006 | 0.009 | 8.47 | 1.02 | 0.01 | 0.01 | 0.015 | 0.18 | 0.06 | 0.0355 | 0.005 | 0.001 | 0.014 | 0.0003 | 0.0145 | 1311 | 1 | 1033 | 1 | 0 | 2 | 102 | 131 | 922
1574 | 89.6982 | 0.0865 | 0.05 | 0.315 | 0.006 | 0.009 | 8.47 | 1.02 | 0.01 | 0.01 | 0.015 | 0.18 | 0.06 | 0.0355 | 0.005 | 0.001 | 0.014 | 0.0003 | 0.0145 | 1311 | 1 | 1033 | 1 | 0 | 2 | 765 | 118 | 915
1575 | 89.6982 | 0.0865 | 0.05 | 0.315 | 0.006 | 0.009 | 8.47 | 1.02 | 0.01 | 0.01 | 0.015 | 0.18 | 0.06 | 0.0355 | 0.005 | 0.001 | 0.014 | 0.0003 | 0.0145 | 1311 | 1 | 1033 | 1 | 0 | 2 | 1456 | 103 | 922
1576 | 89.4934 | 0.0885 | 0.043 | 0.335 | 0.0085 | 0.009 | 8.565 | 1.045 | 0.01 | 0.05 | 0.02 | 0.195 | 0.08 | 0.0315 | 0.0045 | 0.001 | 0.008 | 0.0003 | 0.0123 | 1311 | 1 | 1033 | 1 | 0 | 2 | 122 | 193 | 866
1577 | 89.4934 | 0.0885 | 0.043 | 0.335 | 0.0085 | 0.009 | 8.565 | 1.045 | 0.01 | 0.05 | 0.02 | 0.195 | 0.08 | 0.0315 | 0.0045 | 0.001 | 0.008 | 0.0003 | 0.0123 | 1311 | 1 | 1033 | 1 | 0 | 2 | 149 | 131 | 922
1578 | 89.4934 | 0.0885 | 0.043 | 0.335 | 0.0085 | 0.009 | 8.565 | 1.045 | 0.01 | 0.05 | 0.02 | 0.195 | 0.08 | 0.0315 | 0.0045 | 0.001 | 0.008 | 0.0003 | 0.0123 | 1311 | 1 | 1033 | 1 | 0 | 2 | 603 | 118 | 914
1579 | 89.4934 | 0.0885 | 0.043 | 0.335 | 0.0085 | 0.009 | 8.565 | 1.045 | 0.01 | 0.05 | 0.02 | 0.195 | 0.08 | 0.0315 | 0.0045 | 0.001 | 0.008 | 0.0003 | 0.0123 | 1311 | 1 | 1033 | 1 | 0 | 2 | 843 | 110 | 922
1580 | 89.4934 | 0.0885 | 0.043 | 0.335 | 0.0085 | 0.009 | 8.565 | 1.045 | 0.01 | 0.05 | 0.02 | 0.195 | 0.08 | 0.0315 | 0.0045 | 0.001 | 0.008 | 0.0003 | 0.0123 | 1311 | 1 | 1033 | 1 | 0 | 2 | 1111 | 103 | 922
1581 | 88.9977 | 0.097 | 0.04 | 0.38 | 0.008 | 0.009 | 8.92 | 1.085 | 0.01 | 0.05 | 0.02 | 0.22 | 0.095 | 0.0315 | 0.0065 | 0.001 | 0.017 | 0.0003 | 0.012 | 1311 | 1 | 1033 | 1 | 0 | 2 | 226 | 193 | 866
1582 | 88.9977 | 0.097 | 0.04 | 0.38 | 0.008 | 0.009 | 8.92 | 1.085 | 0.01 | 0.05 | 0.02 | 0.22 | 0.095 | 0.0315 | 0.0065 | 0.001 | 0.017 | 0.0003 | 0.012 | 1311 | 1 | 1033 | 1 | 0 | 2 | 151 | 131 | 922
1583 | 88.9977 | 0.097 | 0.04 | 0.38 | 0.008 | 0.009 | 8.92 | 1.085 | 0.01 | 0.05 | 0.02 | 0.22 | 0.095 | 0.0315 | 0.0065 | 0.001 | 0.017 | 0.0003 | 0.012 | 1311 | 1 | 1033 | 1 | 0 | 2 | 369 | 117 | 922
1584 | 88.9977 | 0.097 | 0.04 | 0.38 | 0.008 | 0.009 | 8.92 | 1.085 | 0.01 | 0.05 | 0.02 | 0.22 | 0.095 | 0.0315 | 0.0065 | 0.001 | 0.017 | 0.0003 | 0.012 | 1311 | 1 | 1033 | 1 | 0 | 2 | 844 | 110 | 922
1585 | 88.9977 | 0.097 | 0.04 | 0.38 | 0.008 | 0.009 | 8.92 | 1.085 | 0.01 | 0.05 | 0.02 | 0.22 | 0.095 | 0.0315 | 0.0065 | 0.001 | 0.017 | 0.0003 | 0.012 | 1311 | 1 | 1033 | 1 | 0 | 2 | 1604 | 103 | 922
1586 | 89.5129 | 0.0805 | 0.03 | 0.335 | 0.0085 | 0.0105 | 8.595 | 1.02 | 0.01 | 0.05 | 0.02 | 0.21 | 0.05 | 0.0345 | 0.0045 | 0.0003 | 0.016 | 0.0003 | 0.012 | 1311 | 1 | 1033 | 1 | 0 | 2 | 469 | 117 | 922
1587 | 89.5129 | 0.0805 | 0.03 | 0.335 | 0.0085 | 0.0105 | 8.595 | 1.02 | 0.01 | 0.05 | 0.02 | 0.21 | 0.05 | 0.0345 | 0.0045 | 0.0003 | 0.016 | 0.0003 | 0.012 | 1311 | 1 | 1033 | 1 | 0 | 2 | 472 | 193 | 866
1588 | 89.5129 | 0.0805 | 0.03 | 0.335 | 0.0085 | 0.0105 | 8.595 | 1.02 | 0.01 | 0.05 | 0.02 | 0.21 | 0.05 | 0.0345 | 0.0045 | 0.0003 | 0.016 | 0.0003 | 0.012 | 1311 | 1 | 1033 | 1 | 0 | 2 | 247 | 131 | 922
1589 | 89.5129 | 0.0805 | 0.03 | 0.335 | 0.0085 | 0.0105 | 8.595 | 1.02 | 0.01 | 0.05 | 0.02 | 0.21 | 0.05 | 0.0345 | 0.0045 | 0.0003 | 0.016 | 0.0003 | 0.012 | 1311 | 1 | 1033 | 1 | 0 | 2 | 1315 | 103 | 922
1590 | 89.8847 | 0.082 | 0.03 | 0.345 | 0.0085 | 0.0115 | 8.275 | 1.02 | 0.01 | 0.05 | 0.02 | 0.135 | 0.06 | 0.0345 | 0.0035 | 0.001 | 0.0145 | 0.0003 | 0.0145 | 1311 | 1 | 1033 | 1 | 0 | 2 | 1028 | 193 | 866
1591 | 89.8847 | 0.082 | 0.03 | 0.345 | 0.0085 | 0.0115 | 8.275 | 1.02 | 0.01 | 0.05 | 0.02 | 0.135 | 0.06 | 0.0345 | 0.0035 | 0.001 | 0.0145 | 0.0003 | 0.0145 | 1311 | 1 | 1033 | 1 | 0 | 2 | 689 | 117 | 922
1592 | 90.1832 | 0.0605 | 0.05 | 0.34 | 0.0055 | 0.007 | 8.015 | 0.98 | 0.01 | 0.05 | 0.015 | 0.11 | 0.1 | 0.039 | 0.0065 | 0.001 | 0.0155 | 0.0003 | 0.0115 | 1311 | 1 | 1033 | 1 | 0 | 2 | 883 | 193 | 866
1593 | 90.1832 | 0.0605 | 0.05 | 0.34 | 0.0055 | 0.007 | 8.015 | 0.98 | 0.01 | 0.05 | 0.015 | 0.11 | 0.1 | 0.039 | 0.0065 | 0.001 | 0.0155 | 0.0003 | 0.0115 | 1311 | 1 | 1033 | 1 | 0 | 2 | 519 | 117 | 922
1594 | 90.2229 | 0.0515 | 0.02 | 0.35 | 0.0055 | 0.0085 | 8.25 | 0.79 | 0.01 | 0.05 | 0.02 | 0.11 | 0.045 | 0.038 | 0.003 | 0.0003 | 0.0155 | 0.0003 | 0.0095 | 1311 | 1 | 1033 | 1 | 0 | 2 | 1003 | 207 | 866
1595 | 90.2229 | 0.0515 | 0.02 | 0.35 | 0.0055 | 0.0085 | 8.25 | 0.79 | 0.01 | 0.05 | 0.02 | 0.11 | 0.045 | 0.038 | 0.003 | 0.0003 | 0.0155 | 0.0003 | 0.0095 | 1311 | 1 | 1033 | 1 | 0 | 2 | 2233 | 193 | 866
1596 | 90.2229 | 0.0515 | 0.02 | 0.35 | 0.0055 | 0.0085 | 8.25 | 0.79 | 0.01 | 0.05 | 0.02 | 0.11 | 0.045 | 0.038 | 0.003 | 0.0003 | 0.0155 | 0.0003 | 0.0095 | 1311 | 1 | 1033 | 1 | 0 | 2 | 1428 | 117 | 922
1597 | 87.1057 | 0.048 | 0.095 | 0.545 | 0.008 | 0.0085 | 9.8 | 2.055 | 0.01 | 0.05 | 0.02 | 0.125 | 0.065 | 0.0265 | 0.0105 | 0.0015 | 0.0165 | 0.0003 | 0.0095 | 1311 | 1 | 1033 | 1 | 0 | 2 | 2428 | 193 | 866
1598 | 87.1057 | 0.048 | 0.095 | 0.545 | 0.008 | 0.0085 | 9.8 | 2.055 | 0.01 | 0.05 | 0.02 | 0.125 | 0.065 | 0.0265 | 0.0105 | 0.0015 | 0.0165 | 0.0003 | 0.0095 | 1311 | 1 | 1033 | 1 | 0 | 2 | 2585 | 117 | 922
1599 | 90.2082 | 0.072 | 0.055 | 0.355 | 0.0065 | 0.0085 | 7.915 | 1.055 | 0.01 | 0.04 | 0.02 | 0.12 | 0.06 | 0.0365 | 0.0065 | 0.0015 | 0.014 | 0.0003 | 0.016 | 1311 | 1 | 1033 | 1 | 0 | 2 | 1107 | 207 | 866
1600 | 90.2082 | 0.072 | 0.055 | 0.355 | 0.0065 | 0.0085 | 7.915 | 1.055 | 0.01 | 0.04 | 0.02 | 0.12 | 0.06 | 0.0365 | 0.0065 | 0.0015 | 0.014 | 0.0003 | 0.016 | 1311 | 1 | 1033 | 1 | 0 | 2 | 1900 | 193 | 866
1601 | 90.2082 | 0.072 | 0.055 | 0.355 | 0.0065 | 0.0085 | 7.915 | 1.055 | 0.01 | 0.04 | 0.02 | 0.12 | 0.06 | 0.0365 | 0.0065 | 0.0015 | 0.014 | 0.0003 | 0.016 | 1311 | 1 | 1033 | 1 | 0 | 2 | 485 | 131 | 922
1602 | 90.2082 | 0.072 | 0.055 | 0.355 | 0.0065 | 0.0085 | 7.915 | 1.055 | 0.01 | 0.04 | 0.02 | 0.12 | 0.06 | 0.0365 | 0.0065 | 0.0015 | 0.014 | 0.0003 | 0.016 | 1311 | 1 | 1033 | 1 | 0 | 2 | 938 | 117 | 922
1603 | 89.6137 | 0.062 | 0.085 | 0.345 | 0.0045 | 0.0085 | 8.515 | 1.01 | 0.01 | 0.05 | 0.02 | 0.11 | 0.065 | 0.0655 | 0.009 | 0.0015 | 0.0145 | 0.0003 | 0.0105 | 1311 | 1 | 1033 | 1 | 0 | 2 | 71 | 207 | 866
1604 | 89.6137 | 0.062 | 0.085 | 0.345 | 0.0045 | 0.0085 | 8.515 | 1.01 | 0.01 | 0.05 | 0.02 | 0.11 | 0.065 | 0.0655 | 0.009 | 0.0015 | 0.0145 | 0.0003 | 0.0105 | 1311 | 1 | 1033 | 1 | 0 | 2 | 147 | 193 | 866
1605 | 89.6137 | 0.062 | 0.085 | 0.345 | 0.0045 | 0.0085 | 8.515 | 1.01 | 0.01 | 0.05 | 0.02 | 0.11 | 0.065 | 0.0655 | 0.009 | 0.0015 | 0.0145 | 0.0003 | 0.0105 | 1311 | 1 | 1033 | 1 | 0 | 2 | 221 | 117 | 922
1606 | 89.6137 | 0.062 | 0.085 | 0.345 | 0.0045 | 0.0085 | 8.515 | 1.01 | 0.01 | 0.05 | 0.02 | 0.11 | 0.065 | 0.0655 | 0.009 | 0.0015 | 0.0145 | 0.0003 | 0.0105 | 1311 | 1 | 1033 | 1 | 0 | 2 | 379 | 103 | 922
1607 | 89.5732 | 0.0595 | 0.06 | 0.345 | 0.0065 | 0.009 | 8.585 | 0.995 | 0.01 | 0.05 | 0.02 | 0.12 | 0.08 | 0.053 | 0.0065 | 0.001 | 0.015 | 0.0003 | 0.011 | 1311 | 1 | 1033 | 1 | 0 | 2 | 486 | 207 | 866
1608 | 89.5732 | 0.0595 | 0.06 | 0.345 | 0.0065 | 0.009 | 8.585 | 0.995 | 0.01 | 0.05 | 0.02 | 0.12 | 0.08 | 0.053 | 0.0065 | 0.001 | 0.015 | 0.0003 | 0.011 | 1311 | 1 | 1033 | 1 | 0 | 2 | 812 | 193 | 866
1609 | 89.5732 | 0.0595 | 0.06 | 0.345 | 0.0065 | 0.009 | 8.585 | 0.995 | 0.01 | 0.05 | 0.02 | 0.12 | 0.08 | 0.053 | 0.0065 | 0.001 | 0.015 | 0.0003 | 0.011 | 1311 | 1 | 1033 | 1 | 0 | 2 | 253 | 131 | 922
1610 | 89.5732 | 0.0595 | 0.06 | 0.345 | 0.0065 | 0.009 | 8.585 | 0.995 | 0.01 | 0.05 | 0.02 | 0.12 | 0.08 | 0.053 | 0.0065 | 0.001 | 0.015 | 0.0003 | 0.011 | 1311 | 1 | 1033 | 1 | 0 | 2 | 492 | 117 | 922
1611 | 89.6477 | 0.083 | 0.05 | 0.36 | 0.0075 | 0.0085 | 8.62 | 0.91 | 0.01 | 0.05 | 0.02 | 0.11 | 0.05 | 0.036 | 0.006 | 0.001 | 0.0145 | 0.0003 | 0.0155 | 1311 | 1 | 1033 | 1 | 0 | 2 | 567 | 193 | 866
1612 | 89.6477 | 0.083 | 0.05 | 0.36 | 0.0075 | 0.0085 | 8.62 | 0.91 | 0.01 | 0.05 | 0.02 | 0.11 | 0.05 | 0.036 | 0.006 | 0.001 | 0.0145 | 0.0003 | 0.0155 | 1311 | 1 | 1033 | 1 | 0 | 2 | 221 | 131 | 922
1613 | 89.6477 | 0.083 | 0.05 | 0.36 | 0.0075 | 0.0085 | 8.62 | 0.91 | 0.01 | 0.05 | 0.02 | 0.11 | 0.05 | 0.036 | 0.006 | 0.001 | 0.0145 | 0.0003 | 0.0155 | 1311 | 1 | 1033 | 1 | 0 | 2 | 499 | 117 | 922
1614 | 89.6477 | 0.083 | 0.05 | 0.36 | 0.0075 | 0.0085 | 8.62 | 0.91 | 0.01 | 0.05 | 0.02 | 0.11 | 0.05 | 0.036 | 0.006 | 0.001 | 0.0145 | 0.0003 | 0.0155 | 1311 | 1 | 1033 | 1 | 0 | 2 | 1038 | 103 | 922
1615 | 89.4412 | 0.082 | 0.065 | 0.36 | 0.0065 | 0.009 | 8.65 | 1.03 | 0.01 | 0.06 | 0.02 | 0.105 | 0.06 | 0.0665 | 0.0065 | 0.0015 | 0.015 | 0.0003 | 0.0115 | 1311 | 1 | 1033 | 1 | 0 | 2 | 279 | 193 | 866
1616 | 89.4412 | 0.082 | 0.065 | 0.36 | 0.0065 | 0.009 | 8.65 | 1.03 | 0.01 | 0.06 | 0.02 | 0.105 | 0.06 | 0.0665 | 0.0065 | 0.0015 | 0.015 | 0.0003 | 0.0115 | 1311 | 1 | 1033 | 1 | 0 | 2 | 288 | 117 | 922
1617 | 89.2206 | 0.0695 | 0.111 | 0.4 | 0.0076 | 0.0085 | 8.805 | 1.025 | 0.01 | 0.05 | 0.02 | 0.13 | 0.065 | 0.0385 | 0.0085 | 0.0015 | 0.015 | 0.0003 | 0.014 | 1311 | 1 | 1033 | 1 | 0 | 2 | 563 | 117 | 922
1618 | 89.6437 | 0.066 | 0.08 | 0.385 | 0.0085 | 0.008 | 8.615 | 0.855 | 0.01 | 0.05 | 0.02 | 0.12 | 0.065 | 0.0395 | 0.0105 | 0.0015 | 0.015 | 0.0003 | 0.007 | 1311 | 1 | 1033 | 1 | 0 | 2 | 1253 | 193 | 866
1619 | 89.6437 | 0.066 | 0.08 | 0.385 | 0.0085 | 0.008 | 8.615 | 0.855 | 0.01 | 0.05 | 0.02 | 0.12 | 0.065 | 0.0395 | 0.0105 | 0.0015 | 0.015 | 0.0003 | 0.007 | 1311 | 1 | 1033 | 1 | 0 | 2 | 684 | 117 | 922
1620 | 89.1962 | 0.0855 | 0.095 | 0.38 | 0.0075 | 0.0085 | 8.92 | 0.99 | 0.01 | 0.05 | 0.02 | 0.1 | 0.06 | 0.0375 | 0.0115 | 0.0015 | 0.016 | 0.0003 | 0.0105 | 1311 | 1 | 1033 | 1 | 0 | 2 | 314 | 193 | 866
1621 | 89.1962 | 0.0855 | 0.095 | 0.38 | 0.0075 | 0.0085 | 8.92 | 0.99 | 0.01 | 0.05 | 0.02 | 0.1 | 0.06 | 0.0375 | 0.0115 | 0.0015 | 0.016 | 0.0003 | 0.0105 | 1311 | 1 | 1033 | 1 | 0 | 2 | 286 | 117 | 922
1622 | 89.4062 | 0.0975 | 0.075 | 0.37 | 0.0085 | 0.01 | 8.735 | 0.97 | 0.01 | 0.05 | 0.02 | 0.105 | 0.055 | 0.0535 | 0.0065 | 0.001 | 0.0155 | 0.0003 | 0.011 | 1311 | 1 | 1033 | 1 | 0 | 2 | 710 | 193 | 866
1623 | 89.4062 | 0.0975 | 0.075 | 0.37 | 0.0085 | 0.01 | 8.735 | 0.97 | 0.01 | 0.05 | 0.02 | 0.105 | 0.055 | 0.0535 | 0.0065 | 0.001 | 0.0155 | 0.0003 | 0.011 | 1311 | 1 | 1033 | 1 | 0 | 2 | 162 | 131 | 922
1624 | 89.4062 | 0.0975 | 0.075 | 0.37 | 0.0085 | 0.01 | 8.735 | 0.97 | 0.01 | 0.05 | 0.02 | 0.105 | 0.055 | 0.0535 | 0.0065 | 0.001 | 0.0155 | 0.0003 | 0.011 | 1311 | 1 | 1033 | 1 | 0 | 2 | 418 | 117 | 922
1625 | 89.4062 | 0.0975 | 0.075 | 0.37 | 0.0085 | 0.01 | 8.735 | 0.97 | 0.01 | 0.05 | 0.02 | 0.105 | 0.055 | 0.0535 | 0.0065 | 0.001 | 0.0155 | 0.0003 | 0.011 | 1311 | 1 | 1033 | 1 | 0 | 2 | 765 | 103 | 922
1626 | 88.3867 | 0.0805 | 0.09 | 0.745 | 0.008 | 0.004 | 9.04 | 1.185 | 0.01 | 0.05 | 0.035 | 0.17 | 0.125 | 0.029 | 0.0095 | 0.002 | 0.018 | 0.0003 | 0.012 | 1311 | 1 | 1033 | 1 | 0 | 2 | 419 | 193 | 866
1627 | 88.3867 | 0.0805 | 0.09 | 0.745 | 0.008 | 0.004 | 9.04 | 1.185 | 0.01 | 0.05 | 0.035 | 0.17 | 0.125 | 0.029 | 0.0095 | 0.002 | 0.018 | 0.0003 | 0.012 | 1311 | 1 | 1033 | 1 | 0 | 2 | 101 | 131 | 922
1628 | 88.3867 | 0.0805 | 0.09 | 0.745 | 0.008 | 0.004 | 9.04 | 1.185 | 0.01 | 0.05 | 0.035 | 0.17 | 0.125 | 0.029 | 0.0095 | 0.002 | 0.018 | 0.0003 | 0.012 | 1311 | 1 | 1033 | 1 | 0 | 2 | 229 | 117 | 922
1629 | 88.3867 | 0.0805 | 0.09 | 0.745 | 0.008 | 0.004 | 9.04 | 1.185 | 0.01 | 0.05 | 0.035 | 0.17 | 0.125 | 0.029 | 0.0095 | 0.002 | 0.018 | 0.0003 | 0.012 | 1311 | 1 | 1033 | 1 | 0 | 2 | 1003 | 103 | 922
1630 | 88.4112 | 0.0555 | 0.075 | 0.81 | 0.008 | 0.0065 | 8.92 | 1.425 | 0.01 | 0.06 | 0.04 | 0.03 | 0.08 | 0.027 | 0.008 | 0.0015 | 0.0225 | 0.0003 | 0.0095 | 1311 | 1 | 1033 | 1 | 0 | 2 | 89 | 193 | 866
1631 | 88.4112 | 0.0555 | 0.075 | 0.81 | 0.008 | 0.0065 | 8.92 | 1.425 | 0.01 | 0.06 | 0.04 | 0.03 | 0.08 | 0.027 | 0.008 | 0.0015 | 0.0225 | 0.0003 | 0.0095 | 1311 | 1 | 1033 | 1 | 0 | 2 | 35 | 131 | 922
1632 | 88.4112 | 0.0555 | 0.075 | 0.81 | 0.008 | 0.0065 | 8.92 | 1.425 | 0.01 | 0.06 | 0.04 | 0.03 | 0.08 | 0.027 | 0.008 | 0.0015 | 0.0225 | 0.0003 | 0.0095 | 1311 | 1 | 1033 | 1 | 0 | 2 | 80 | 117 | 922
1633 | 88.4112 | 0.0555 | 0.075 | 0.81 | 0.008 | 0.0065 | 8.92 | 1.425 | 0.01 | 0.06 | 0.04 | 0.03 | 0.08 | 0.027 | 0.008 | 0.0015 | 0.0225 | 0.0003 | 0.0095 | 1311 | 1 | 1033 | 1 | 0 | 2 | 218 | 103 | 922
1634 | 88.8492 | 0.091 | 0.105 | 0.39 | 0.0035 | 0.0035 | 9.04 | 0.947 | 0.01 | 0.09 | 0.01 | 0.21 | 0.16 | 0.04 | 0.022 | 0.0015 | 0.02 | 0.0003 | 0.007 | 1311 | 1 | 1033 | 1 | 0 | 2 | 154 | 193 | 866
1635 | 88.8492 | 0.091 | 0.105 | 0.39 | 0.0035 | 0.0035 | 9.04 | 0.947 | 0.01 | 0.09 | 0.01 | 0.21 | 0.16 | 0.04 | 0.022 | 0.0015 | 0.02 | 0.0003 | 0.007 | 1311 | 1 | 1033 | 1 | 0 | 2 | 129 | 131 | 922
1636 | 88.8492 | 0.091 | 0.105 | 0.39 | 0.0035 | 0.0035 | 9.04 | 0.947 | 0.01 | 0.09 | 0.01 | 0.21 | 0.16 | 0.04 | 0.022 | 0.0015 | 0.02 | 0.0003 | 0.007 | 1311 | 1 | 1033 | 1 | 0 | 2 | 410 | 117 | 922
1637 | 88.8492 | 0.091 | 0.105 | 0.39 | 0.0035 | 0.0035 | 9.04 | 0.947 | 0.01 | 0.09 | 0.01 | 0.21 | 0.16 | 0.04 | 0.022 | 0.0015 | 0.02 | 0.0003 | 0.007 | 1311 | 1 | 1033 | 1 | 0 | 2 | 1884 | 103 | 922
1638 | 87.4764 | 0.057 | 0.02 | 0.6 | 0.022 | 0.008 | 10.22 | 0.93 | 0.01 | 0.17 | 0.09 | 0.262 | 0.084 | 0.01 | 0.004 | 0.0003 | 0.024 | 0.0003 | 0.012 | 1311 | 1 | 1033 | 1 | 0 | 2 | 35 | 117 | 922
1639 | 87.4764 | 0.057 | 0.02 | 0.6 | 0.022 | 0.008 | 10.22 | 0.93 | 0.01 | 0.17 | 0.09 | 0.262 | 0.084 | 0.01 | 0.004 | 0.0003 | 0.024 | 0.0003 | 0.012 | 1311 | 1 | 1033 | 1 | 0 | 2 | 92 | 103 | 922
1640 | 87.4764 | 0.057 | 0.02 | 0.6 | 0.022 | 0.008 | 10.22 | 0.93 | 0.01 | 0.17 | 0.09 | 0.262 | 0.084 | 0.01 | 0.004 | 0.0003 | 0.024 | 0.0003 | 0.012 | 1311 | 1 | 1033 | 1 | 0 | 2 | 437 | 83 | 922
1641 | 87.4764 | 0.057 | 0.02 | 0.6 | 0.022 | 0.008 | 10.22 | 0.93 | 0.01 | 0.17 | 0.09 | 0.262 | 0.084 | 0.01 | 0.004 | 0.0003 | 0.024 | 0.0003 | 0.012 | 1311 | 1 | 1033 | 1 | 0 | 2 | 1277 | 69 | 922
1642 | 87.1404 | 0.044 | 0.03 | 0.54 | 0.017 | 0.008 | 10.41 | 0.98 | 0.01 | 0.42 | 0.1 | 0.191 | 0.052 | 0.008 | 0.006 | 0.0003 | 0.026 | 0.0003 | 0.017 | 1311 | 1 | 1033 | 1 | 0 | 2 | 60 | 117 | 922
1643 | 87.1404 | 0.044 | 0.03 | 0.54 | 0.017 | 0.008 | 10.41 | 0.98 | 0.01 | 0.42 | 0.1 | 0.191 | 0.052 | 0.008 | 0.006 | 0.0003 | 0.026 | 0.0003 | 0.017 | 1311 | 1 | 1033 | 1 | 0 | 2 | 217 | 103 | 922
1644 | 88.3304 | 0.059 | 0.01 | 0.43 | 0.018 | 0.008 | 9.66 | 0.85 | 0.01 | 0.29 | 0.08 | 0.153 | 0.015 | 0.042 | 0.003 | 0.0003 | 0.026 | 0.0003 | 0.015 | 1311 | 1 | 1033 | 1 | 0 | 2 | 306 | 117 | 922
1645 | 88.3304 | 0.059 | 0.01 | 0.43 | 0.018 | 0.008 | 9.66 | 0.85 | 0.01 | 0.29 | 0.08 | 0.153 | 0.015 | 0.042 | 0.003 | 0.0003 | 0.026 | 0.0003 | 0.015 | 1311 | 1 | 1033 | 1 | 0 | 2 | 405 | 117 | 922
1646 | 88.3304 | 0.059 | 0.01 | 0.43 | 0.018 | 0.008 | 9.66 | 0.85 | 0.01 | 0.29 | 0.08 | 0.153 | 0.015 | 0.042 | 0.003 | 0.0003 | 0.026 | 0.0003 | 0.015 | 1311 | 1 | 1033 | 1 | 0 | 2 | 870 | 103 | 922
1647 | 88.9384 | 0.11 | 0.43 | 0.4 | 0.016 | 0.005 | 8.58 | 0.98 | 0.01 | 0.11 | 0.05 | 0.22 | 0.08 | 0.04 | 0.005 | 0.0003 | 0.015 | 0.0003 | 0.01 | 1313 | 1 | 1023 | 1 | 0 | 2 | 494 | 196 | 873
1648 | 88.9384 | 0.11 | 0.43 | 0.4 | 0.016 | 0.005 | 8.58 | 0.98 | 0.01 | 0.11 | 0.05 | 0.22 | 0.08 | 0.04 | 0.005 | 0.0003 | 0.015 | 0.0003 | 0.01 | 1313 | 1 | 1023 | 1 | 0 | 2 | 1151 | 167 | 873
1649 | 88.9384 | 0.11 | 0.43 | 0.4 | 0.016 | 0.005 | 8.58 | 0.98 | 0.01 | 0.11 | 0.05 | 0.22 | 0.08 | 0.04 | 0.005 | 0.0003 | 0.015 | 0.0003 | 0.01 | 1313 | 1 | 1023 | 1 | 0 | 2 | 7423 | 137 | 873
1650 | 88.9384 | 0.11 | 0.43 | 0.4 | 0.016 | 0.005 | 8.58 | 0.98 | 0.01 | 0.11 | 0.05 | 0.22 | 0.08 | 0.04 | 0.005 | 0.0003 | 0.015 | 0.0003 | 0.01 | 1313 | 1 | 1023 | 1 | 0 | 2 | 110 | 137 | 923
1651 | 88.9384 | 0.11 | 0.43 | 0.4 | 0.016 | 0.005 | 8.58 | 0.98 | 0.01 | 0.11 | 0.05 | 0.22 | 0.08 | 0.04 | 0.005 | 0.0003 | 0.015 | 0.0003 | 0.01 | 1313 | 1 | 1023 | 1 | 0 | 2 | 399 | 108 | 923
1652 | 88.9384 | 0.11 | 0.43 | 0.4 | 0.016 | 0.005 | 8.58 | 0.98 | 0.01 | 0.11 | 0.05 | 0.22 | 0.08 | 0.04 | 0.005 | 0.0003 | 0.015 | 0.0003 | 0.01 | 1313 | 1 | 1023 | 1 | 0 | 2 | 3257 | 78 | 923
1653 | 88.9384 | 0.11 | 0.43 | 0.4 | 0.016 | 0.005 | 8.58 | 0.98 | 0.01 | 0.11 | 0.05 | 0.22 | 0.08 | 0.04 | 0.005 | 0.0003 | 0.015 | 0.0003 | 0.01 | 1313 | 1 | 1033 | 1 | 0 | 2 | 61 | 196 | 873
1654 | 88.9384 | 0.11 | 0.43 | 0.4 | 0.016 | 0.005 | 8.58 | 0.98 | 0.01 | 0.11 | 0.05 | 0.22 | 0.08 | 0.04 | 0.005 | 0.0003 | 0.015 | 0.0003 | 0.01 | 1313 | 1 | 1033 | 1 | 0 | 2 | 1126 | 157 | 873
1655 | 88.9384 | 0.11 | 0.43 | 0.4 | 0.016 | 0.005 | 8.58 | 0.98 | 0.01 | 0.11 | 0.05 | 0.22 | 0.08 | 0.04 | 0.005 | 0.0003 | 0.015 | 0.0003 | 0.01 | 1313 | 1 | 1033 | 1 | 0 | 2 | 5976 | 127 | 873
1656 | 88.9384 | 0.11 | 0.43 | 0.4 | 0.016 | 0.005 | 8.58 | 0.98 | 0.01 | 0.11 | 0.05 | 0.22 | 0.08 | 0.04 | 0.005 | 0.0003 | 0.015 | 0.0003 | 0.01 | 1313 | 1 | 1033 | 1 | 0 | 2 | 83 | 127 | 923
1657 | 88.9384 | 0.11 | 0.43 | 0.4 | 0.016 | 0.005 | 8.58 | 0.98 | 0.01 | 0.11 | 0.05 | 0.22 | 0.08 | 0.04 | 0.005 | 0.0003 | 0.015 | 0.0003 | 0.01 | 1313 | 1 | 1033 | 1 | 0 | 2 | 730 | 98 | 923
1658 | 88.9384 | 0.11 | 0.43 | 0.4 | 0.016 | 0.005 | 8.58 | 0.98 | 0.01 | 0.11 | 0.05 | 0.22 | 0.08 | 0.04 | 0.005 | 0.0003 | 0.015 | 0.0003 | 0.01 | 1313 | 1 | 1033 | 1 | 0 | 2 | 4917 | 78 | 923
1659 | 88.9384 | 0.11 | 0.43 | 0.4 | 0.016 | 0.005 | 8.58 | 0.98 | 0.01 | 0.11 | 0.05 | 0.22 | 0.08 | 0.04 | 0.005 | 0.0003 | 0.015 | 0.0003 | 0.01 | 1313 | 1 | 1053 | 1 | 0 | 2 | 20 | 196 | 873
1660 | 88.9384 | 0.11 | 0.43 | 0.4 | 0.016 | 0.005 | 8.58 | 0.98 | 0.01 | 0.11 | 0.05 | 0.22 | 0.08 | 0.04 | 0.005 | 0.0003 | 0.015 | 0.0003 | 0.01 | 1313 | 1 | 1053 | 1 | 0 | 2 | 434 | 147 | 873
1661 | 88.9384 | 0.11 | 0.43 | 0.4 | 0.016 | 0.005 | 8.58 | 0.98 | 0.01 | 0.11 | 0.05 | 0.22 | 0.08 | 0.04 | 0.005 | 0.0003 | 0.015 | 0.0003 | 0.01 | 1313 | 1 | 1053 | 1 | 0 | 2 | 4225 | 127 | 873
1662 | 88.9384 | 0.11 | 0.43 | 0.4 | 0.016 | 0.005 | 8.58 | 0.98 | 0.01 | 0.11 | 0.05 | 0.22 | 0.08 | 0.04 | 0.005 | 0.0003 | 0.015 | 0.0003 | 0.01 | 1313 | 1 | 1053 | 1 | 0 | 2 | 43 | 127 | 923
1663 | 88.9384 | 0.11 | 0.43 | 0.4 | 0.016 | 0.005 | 8.58 | 0.98 | 0.01 | 0.11 | 0.05 | 0.22 | 0.08 | 0.04 | 0.005 | 0.0003 | 0.015 | 0.0003 | 0.01 | 1313 | 1 | 1053 | 1 | 0 | 2 | 588 | 98 | 923
1664 | 88.9384 | 0.11 | 0.43 | 0.4 | 0.016 | 0.005 | 8.58 | 0.98 | 0.01 | 0.11 | 0.05 | 0.22 | 0.08 | 0.04 | 0.005 | 0.0003 | 0.015 | 0.0003 | 0.01 | 1313 | 1 | 1053 | 1 | 0 | 2 | 5600 | 78 | 923
1665 | 88.9384 | 0.11 | 0.43 | 0.4 | 0.016 | 0.005 | 8.58 | 0.98 | 0.01 | 0.11 | 0.05 | 0.22 | 0.08 | 0.04 | 0.005 | 0.0003 | 0.015 | 0.0003 | 0.01 | 1313 | 1 | 1053 | 1 | 0 | 2 | 14532 | 59 | 923
1666 | 88.9384 | 0.11 | 0.43 | 0.4 | 0.016 | 0.005 | 8.58 | 0.98 | 0.01 | 0.11 | 0.05 | 0.22 | 0.08 | 0.04 | 0.005 | 0.0003 | 0.015 | 0.0003 | 0.01 | 1313 | 1 | 1093 | 1 | 0 | 2 | 11 | 196 | 873
1667 | 88.9384 | 0.11 | 0.43 | 0.4 | 0.016 | 0.005 | 8.58 | 0.98 | 0.01 | 0.11 | 0.05 | 0.22 | 0.08 | 0.04 | 0.005 | 0.0003 | 0.015 | 0.0003 | 0.01 | 1313 | 1 | 1093 | 1 | 0 | 2 | 163 | 157 | 873
1668 | 88.9384 | 0.11 | 0.43 | 0.4 | 0.016 | 0.005 | 8.58 | 0.98 | 0.01 | 0.11 | 0.05 | 0.22 | 0.08 | 0.04 | 0.005 | 0.0003 | 0.015 | 0.0003 | 0.01 | 1313 | 1 | 1093 | 1 | 0 | 2 | 1593 | 127 | 873
1669 | 88.9384 | 0.11 | 0.43 | 0.4 | 0.016 | 0.005 | 8.58 | 0.98 | 0.01 | 0.11 | 0.05 | 0.22 | 0.08 | 0.04 | 0.005 | 0.0003 | 0.015 | 0.0003 | 0.01 | 1313 | 1 | 1093 | 1 | 0 | 2 | 5248 | 118 | 873
1670 | 88.9384 | 0.11 | 0.43 | 0.4 | 0.016 | 0.005 | 8.58 | 0.98 | 0.01 | 0.11 | 0.05 | 0.22 | 0.08 | 0.04 | 0.005 | 0.0003 | 0.015 | 0.0003 | 0.01 | 1313 | 1 | 1093 | 1 | 0 | 2 | 19 | 127 | 923
1671 | 88.9384 | 0.11 | 0.43 | 0.4 | 0.016 | 0.005 | 8.58 | 0.98 | 0.01 | 0.11 | 0.05 | 0.22 | 0.08 | 0.04 | 0.005 | 0.0003 | 0.015 | 0.0003 | 0.01 | 1313 | 1 | 1093 | 1 | 0 | 2 | 231 | 98 | 923
1672 | 88.9384 | 0.11 | 0.43 | 0.4 | 0.016 | 0.005 | 8.58 | 0.98 | 0.01 | 0.11 | 0.05 | 0.22 | 0.08 | 0.04 | 0.005 | 0.0003 | 0.015 | 0.0003 | 0.01 | 1313 | 1 | 1093 | 1 | 0 | 2 | 2739 | 78 | 923
1673 | 89.0674 | 0.1 | 0.41 | 0.39 | 0.013 | 0.003 | 8.52 | 0.96 | 0.01 | 0.11 | 0.05 | 0.22 | 0.08 | 0.038 | 0.003 | 0.0003 | 0.015 | 0.0003 | 0.01 | 1313 | 0.17 | 1053 | 1 | 0 | 2 | 335 | 167 | 873
1674 | 89.0674 | 0.1 | 0.41 | 0.39 | 0.013 | 0.003 | 8.52 | 0.96 | 0.01 | 0.11 | 0.05 | 0.22 | 0.08 | 0.038 | 0.003 | 0.0003 | 0.015 | 0.0003 | 0.01 | 1313 | 0.17 | 1053 | 1 | 0 | 2 | 3818 | 137 | 873
1675 | 89.0674 | 0.1 | 0.41 | 0.39 | 0.013 | 0.003 | 8.52 | 0.96 | 0.01 | 0.11 | 0.05 | 0.22 | 0.08 | 0.038 | 0.003 | 0.0003 | 0.015 | 0.0003 | 0.01 | 1313 | 0.17 | 1053 | 1 | 0 | 2 | 136 | 118 | 923
1676 | 89.0674 | 0.1 | 0.41 | 0.39 | 0.013 | 0.003 | 8.52 | 0.96 | 0.01 | 0.11 | 0.05 | 0.22 | 0.08 | 0.038 | 0.003 | 0.0003 | 0.015 | 0.0003 | 0.01 | 1313 | 0.17 | 1053 | 1 | 0 | 2 | 903 | 98 | 923
1677 | 89.0674 | 0.1 | 0.41 | 0.39 | 0.013 | 0.003 | 8.52 | 0.96 | 0.01 | 0.11 | 0.05 | 0.22 | 0.08 | 0.038 | 0.003 | 0.0003 | 0.015 | 0.0003 | 0.01 | 1313 | 0.5 | 1053 | 1 | 0 | 2 | 492 | 167 | 873
1678 | 89.0674 | 0.1 | 0.41 | 0.39 | 0.013 | 0.003 | 8.52 | 0.96 | 0.01 | 0.11 | 0.05 | 0.22 | 0.08 | 0.038 | 0.003 | 0.0003 | 0.015 | 0.0003 | 0.01 | 1313 | 0.5 | 1053 | 1 | 0 | 2 | 4371 | 137 | 873
1679 | 89.0674 | 0.1 | 0.41 | 0.39 | 0.013 | 0.003 | 8.52 | 0.96 | 0.01 | 0.11 | 0.05 | 0.22 | 0.08 | 0.038 | 0.003 | 0.0003 | 0.015 | 0.0003 | 0.01 | 1313 | 0.5 | 1053 | 1 | 0 | 2 | 156 | 118 | 923
1680 | 89.0674 | 0.1 | 0.41 | 0.39 | 0.013 | 0.003 | 8.52 | 0.96 | 0.01 | 0.11 | 0.05 | 0.22 | 0.08 | 0.038 | 0.003 | 0.0003 | 0.015 | 0.0003 | 0.01 | 1313 | 0.5 | 1053 | 1 | 0 | 2 | 863 | 98 | 923
1681 | 89.0674 | 0.1 | 0.41 | 0.39 | 0.013 | 0.003 | 8.52 | 0.96 | 0.01 | 0.11 | 0.05 | 0.22 | 0.08 | 0.038 | 0.003 | 0.0003 | 0.015 | 0.0003 | 0.01 | 1313 | 1 | 1053 | 1 | 0 | 2 | 384 | 167 | 873
1682 | 89.0674 | 0.1 | 0.41 | 0.39 | 0.013 | 0.003 | 8.52 | 0.96 | 0.01 | 0.11 | 0.05 | 0.22 | 0.08 | 0.038 | 0.003 | 0.0003 | 0.015 | 0.0003 | 0.01 | 1313 | 1 | 1053 | 1 | 0 | 2 | 3994 | 137 | 873
1683 | 89.0674 | 0.1 | 0.41 | 0.39 | 0.013 | 0.003 | 8.52 | 0.96 | 0.01 | 0.11 | 0.05 | 0.22 | 0.08 | 0.038 | 0.003 | 0.0003 | 0.015 | 0.0003 | 0.01 | 1313 | 1 | 1053 | 1 | 0 | 2 | 116 | 118 | 923
1684 | 89.0674 | 0.1 | 0.41 | 0.39 | 0.013 | 0.003 | 8.52 | 0.96 | 0.01 | 0.11 | 0.05 | 0.22 | 0.08 | 0.038 | 0.003 | 0.0003 | 0.015 | 0.0003 | 0.01 | 1313 | 1 | 1053 | 1 | 0 | 2 | 1013 | 98 | 923
1685 | 88.4266 | 0.099 | 0.385 | 0.42 | 0.017 | 0.0041 | 8.75 | 0.96 | 0.03 | 0.128 | 0.4 | 0.2 | 0.07 | 0.058 | 0.024 | 0.003 | 0.015 | 0.0003 | 0.01 | 1323 | 1 | 953 | 1 | 0 | 2 | 54 | 200 | 873
1686 | 88.4266 | 0.099 | 0.385 | 0.42 | 0.017 | 0.0041 | 8.75 | 0.96 | 0.03 | 0.128 | 0.4 | 0.2 | 0.07 | 0.058 | 0.024 | 0.003 | 0.015 | 0.0003 | 0.01 | 1323 | 1 | 953 | 1 | 0 | 2 | 824 | 150 | 873
1687 | 88.4266 | 0.099 | 0.385 | 0.42 | 0.017 | 0.0041 | 8.75 | 0.96 | 0.03 | 0.128 | 0.4 | 0.2 | 0.07 | 0.058 | 0.024 | 0.003 | 0.015 | 0.0003 | 0.01 | 1323 | 1 | 953 | 1 | 0 | 2 | 342 | 180 | 873
1688 | 88.4266 | 0.099 | 0.385 | 0.42 | 0.017 | 0.0041 | 8.75 | 0.96 | 0.03 | 0.128 | 0.4 | 0.2 | 0.07 | 0.058 | 0.024 | 0.003 | 0.015 | 0.0003 | 0.01 | 1323 | 1 | 953 | 1 | 0 | 2 | 3600 | 120 | 873
1689 | 88.4266 | 0.099 | 0.385 | 0.42 | 0.017 | 0.0041 | 8.75 | 0.96 | 0.03 | 0.128 | 0.4 | 0.2 | 0.07 | 0.058 | 0.024 | 0.003 | 0.015 | 0.0003 | 0.01 | 1323 | 1 | 953 | 1 | 0 | 2 | 116 | 280 | 823
1690 | 88.4266 | 0.099 | 0.385 | 0.42 | 0.017 | 0.0041 | 8.75 | 0.96 | 0.03 | 0.128 | 0.4 | 0.2 | 0.07 | 0.058 | 0.024 | 0.003 | 0.015 | 0.0003 | 0.01 | 1323 | 1 | 953 | 1 | 0 | 2 | 4014 | 220 | 823
1691 | 88.4266 | 0.099 | 0.385 | 0.42 | 0.017 | 0.0041 | 8.75 | 0.96 | 0.03 | 0.128 | 0.4 | 0.2 | 0.07 | 0.058 | 0.024 | 0.003 | 0.015 | 0.0003 | 0.01 | 1323 | 1 | 953 | 1 | 0 | 2 | 12 | 150 | 923
1692 | 88.4266 | 0.099 | 0.385 | 0.42 | 0.017 | 0.0041 | 8.75 | 0.96 | 0.03 | 0.128 | 0.4 | 0.2 | 0.07 | 0.058 | 0.024 | 0.003 | 0.015 | 0.0003 | 0.01 | 1323 | 1 | 953 | 1 | 0 | 2 | 123 | 120 | 923
1693 | 88.4266 | 0.099 | 0.385 | 0.42 | 0.017 | 0.0041 | 8.75 | 0.96 | 0.03 | 0.128 | 0.4 | 0.2 | 0.07 | 0.058 | 0.024 | 0.003 | 0.015 | 0.0003 | 0.01 | 1323 | 1 | 953 | 1 | 0 | 2 | 696 | 100 | 923
1694 | 89.0459 | 0.096 | 0.32 | 0.46 | 0.015 | 0.0045 | 8.46 | 0.96 | 0.01 | 0.18 | 0.05 | 0.24 | 0.078 | 0.05 | 0.005 | 0.0003 | 0.015 | 0.0003 | 0.01 | 1373 | 1 | 1023 | 1 | 0 | 2 | 1663 | 168 | 873
1695 | 89.0459 | 0.096 | 0.32 | 0.46 | 0.015 | 0.0045 | 8.46 | 0.96 | 0.01 | 0.18 | 0.05 | 0.24 | 0.078 | 0.05 | 0.005 | 0.0003 | 0.015 | 0.0003 | 0.01 | 1373 | 1 | 1023 | 1 | 0 | 2 | 3249 | 151 | 873
1696 | 89.0459 | 0.096 | 0.32 | 0.46 | 0.015 | 0.0045 | 8.46 | 0.96 | 0.01 | 0.18 | 0.05 | 0.24 | 0.078 | 0.05 | 0.005 | 0.0003 | 0.015 | 0.0003 | 0.01 | 1373 | 1 | 1023 | 1 | 0 | 2 | 5856 | 135 | 873
1697 | 89.0459 | 0.096 | 0.32 | 0.46 | 0.015 | 0.0045 | 8.46 | 0.96 | 0.01 | 0.18 | 0.05 | 0.24 | 0.078 | 0.05 | 0.005 | 0.0003 | 0.015 | 0.0003 | 0.01 | 1373 | 1 | 1023 | 1 | 0 | 2 | 9357 | 118 | 873
1698 | 89.0459 | 0.096 | 0.32 | 0.46 | 0.015 | 0.0045 | 8.46 | 0.96 | 0.01 | 0.18 | 0.05 | 0.24 | 0.078 | 0.05 | 0.005 | 0.0003 | 0.015 | 0.0003 | 0.01 | 1373 | 1 | 1023 | 1 | 0 | 2 | 1619 | 91 | 923
1699 | 89.0459 | 0.096 | 0.32 | 0.46 | 0.015 | 0.0045 | 8.46 | 0.96 | 0.01 | 0.18 | 0.05 | 0.24 | 0.078 | 0.05 | 0.005 | 0.0003 | 0.015 | 0.0003 | 0.01 | 1373 | 1 | 1023 | 1 | 0 | 2 | 2766 | 89 | 923
1700 | 89.0459 | 0.096 | 0.32 | 0.46 | 0.015 | 0.0045 | 8.46 | 0.96 | 0.01 | 0.18 | 0.05 | 0.24 | 0.078 | 0.05 | 0.005 | 0.0003 | 0.015 | 0.0003 | 0.01 | 1373 | 1 | 1023 | 1 | 0 | 2 | 8154 | 74 | 923
1701 | 89.0459 | 0.096 | 0.32 | 0.46 | 0.015 | 0.0045 | 8.46 | 0.96 | 0.01 | 0.18 | 0.05 | 0.24 | 0.078 | 0.05 | 0.005 | 0.0003 | 0.015 | 0.0003 | 0.01 | 1323 | 1 | 1023 | 1 | 0 | 2 | 1113 | 149 | 873
1702 | 89.0459 | 0.096 | 0.32 | 0.46 | 0.015 | 0.0045 | 8.46 | 0.96 | 0.01 | 0.18 | 0.05 | 0.24 | 0.078 | 0.05 | 0.005 | 0.0003 | 0.015 | 0.0003 | 0.01 | 1323 | 1 | 1023 | 1 | 0 | 2 | 6346 | 122 | 873
1703 | 89.0459 | 0.096 | 0.32 | 0.46 | 0.015 | 0.0045 | 8.46 | 0.96 | 0.01 | 0.18 | 0.05 | 0.24 | 0.078 | 0.05 | 0.005 | 0.0003 | 0.015 | 0.0003 | 0.01 | 1323 | 1 | 1023 | 1 | 0 | 2 | 12904 | 118 | 873
1704 | 89.0459 | 0.096 | 0.32 | 0.46 | 0.015 | 0.0045 | 8.46 | 0.96 | 0.01 | 0.18 | 0.05 | 0.24 | 0.078 | 0.05 | 0.005 | 0.0003 | 0.015 | 0.0003 | 0.01 | 1323 | 1 | 1023 | 1 | 0 | 2 | 18525 | 101 | 873
1705 | 89.0459 | 0.096 | 0.32 | 0.46 | 0.015 | 0.0045 | 8.46 | 0.96 | 0.01 | 0.18 | 0.05 | 0.24 | 0.078 | 0.05 | 0.005 | 0.0003 | 0.015 | 0.0003 | 0.01 | 1323 | 1 | 1023 | 1 | 0 | 2 | 785 | 91 | 923
1706 | 89.0459 | 0.096 | 0.32 | 0.46 | 0.015 | 0.0045 | 8.46 | 0.96 | 0.01 | 0.18 | 0.05 | 0.24 | 0.078 | 0.05 | 0.005 | 0.0003 | 0.015 | 0.0003 | 0.01 | 1323 | 1 | 1023 | 1 | 0 | 2 | 2263 | 75 | 923
1707 | 89.0459 | 0.096 | 0.32 | 0.46 | 0.015 | 0.0045 | 8.46 | 0.96 | 0.01 | 0.18 | 0.05 | 0.24 | 0.078 | 0.05 | 0.005 | 0.0003 | 0.015 | 0.0003 | 0.01 | 1323 | 1 | 1023 | 1 | 0 | 2 | 8989 | 73 | 923
1708 | 89.0459 | 0.096 | 0.32 | 0.46 | 0.015 | 0.0045 | 8.46 | 0.96 | 0.01 | 0.18 | 0.05 | 0.24 | 0.078 | 0.05 | 0.005 | 0.0003 | 0.015 | 0.0003 | 0.01 | 1323 | 1 | 1023 | 1 | 0 | 2 | 28435 | 60 | 923
1709 | 89.0459 | 0.096 | 0.32 | 0.46 | 0.015 | 0.0045 | 8.46 | 0.96 | 0.01 | 0.18 | 0.05 | 0.24 | 0.078 | 0.05 | 0.005 | 0.0003 | 0.015 | 0.0003 | 0.01 | 1323 | 1 | 1053 | 1 | 0 | 2 | 391 | 151 | 873
1710 | 89.0459 | 0.096 | 0.32 | 0.46 | 0.015 | 0.0045 | 8.46 | 0.96 | 0.01 | 0.18 | 0.05 | 0.24 | 0.078 | 0.05 | 0.005 | 0.0003 | 0.015 | 0.0003 | 0.01 | 1323 | 1 | 1053 | 1 | 0 | 2 | 1222 | 135 | 873
1711 | 89.0459 | 0.096 | 0.32 | 0.46 | 0.015 | 0.0045 | 8.46 | 0.96 | 0.01 | 0.18 | 0.05 | 0.24 | 0.078 | 0.05 | 0.005 | 0.0003 | 0.015 | 0.0003 | 0.01 | 1323 | 1 | 1053 | 1 | 0 | 2 | 3815 | 118 | 873
1712 | 89.0459 | 0.096 | 0.32 | 0.46 | 0.015 | 0.0045 | 8.46 | 0.96 | 0.01 | 0.18 | 0.05 | 0.24 | 0.078 | 0.05 | 0.005 | 0.0003 | 0.015 | 0.0003 | 0.01 | 1323 | 1 | 1053 | 1 | 0 | 2 | 19028 | 104 | 873
1713 | 89.0459 | 0.096 | 0.32 | 0.46 | 0.015 | 0.0045 | 8.46 | 0.96 | 0.01 | 0.18 | 0.05 | 0.24 | 0.078 | 0.05 | 0.005 | 0.0003 | 0.015 | 0.0003 | 0.01 | 1323 | 1 | 1053 | 1 | 0 | 2 | 518 | 91 | 923
1714 | 89.0459 | 0.096 | 0.32 | 0.46 | 0.015 | 0.0045 | 8.46 | 0.96 | 0.01 | 0.18 | 0.05 | 0.24 | 0.078 | 0.05 | 0.005 | 0.0003 | 0.015 | 0.0003 | 0.01 | 1323 | 1 | 1053 | 1 | 0 | 2 | 2657 | 74 | 923
1715 | 89.0459 | 0.096 | 0.32 | 0.46 | 0.015 | 0.0045 | 8.46 | 0.96 | 0.01 | 0.18 | 0.05 | 0.24 | 0.078 | 0.05 | 0.005 | 0.0003 | 0.015 | 0.0003 | 0.01 | 1323 | 1 | 1053 | 1 | 0 | 2 | 13984 | 60 | 923
1716 | 89.0459 | 0.096 | 0.32 | 0.46 | 0.015 | 0.0045 | 8.46 | 0.96 | 0.01 | 0.18 | 0.05 | 0.24 | 0.078 | 0.05 | 0.005 | 0.0003 | 0.015 | 0.0003 | 0.01 | 1373 | 1 | 1053 | 1 | 0 | 2 | 643 | 160 | 873
1717 | 89.0459 | 0.096 | 0.32 | 0.46 | 0.015 | 0.0045 | 8.46 | 0.96 | 0.01 | 0.18 | 0.05 | 0.24 | 0.078 | 0.05 | 0.005 | 0.0003 | 0.015 | 0.0003 | 0.01 | 1373 | 1 | 1053 | 1 | 0 | 2 | 2348 | 135 | 873
1718 | 89.0459 | 0.096 | 0.32 | 0.46 | 0.015 | 0.0045 | 8.46 | 0.96 | 0.01 | 0.18 | 0.05 | 0.24 | 0.078 | 0.05 | 0.005 | 0.0003 | 0.015 | 0.0003 | 0.01 | 1373 | 1 | 1053 | 1 | 0 | 2 | 6471 | 125 | 873
1719 | 89.0459 | 0.096 | 0.32 | 0.46 | 0.015 | 0.0045 | 8.46 | 0.96 | 0.01 | 0.18 | 0.05 | 0.24 | 0.078 | 0.05 | 0.005 | 0.0003 | 0.015 | 0.0003 | 0.01 | 1373 | 1 | 1053 | 1 | 0 | 2 | 1341 | 90 | 923
1720 | 89.0459 | 0.096 | 0.32 | 0.46 | 0.015 | 0.0045 | 8.46 | 0.96 | 0.01 | 0.18 | 0.05 | 0.24 | 0.078 | 0.05 | 0.005 | 0.0003 | 0.015 | 0.0003 | 0.01 | 1373 | 1 | 1053 | 1 | 0 | 2 | 3846 | 75 | 923
1721 | 89.0459 | 0.096 | 0.32 | 0.46 | 0.015 | 0.0045 | 8.46 | 0.96 | 0.01 | 0.18 | 0.05 | 0.24 | 0.078 | 0.05 | 0.005 | 0.0003 | 0.015 | 0.0003 | 0.01 | 1373 | 1 | 1053 | 1 | 0 | 2 | 12775 | 60 | 923
1722 | 89.1963 | 0.09 | 0.25 | 0.45 | 0.007 | 0.001 | 8.5 | 1 | 0.01 | 0.12 | 0.02 | 0.203 | 0.074 | 0.045 | 0.008 | 0.0004 | 0.015 | 0.0003 | 0.01 | 1323 | 1.5 | 1053 | 1 | 0 | 2 | 143 | 323 | 773
1723 | 89.1963 | 0.09 | 0.25 | 0.45 | 0.007 | 0.001 | 8.5 | 1 | 0.01 | 0.12 | 0.02 | 0.203 | 0.074 | 0.045 | 0.008 | 0.0004 | 0.015 | 0.0003 | 0.01 | 1323 | 1.5 | 1053 | 1 | 0 | 2 | 1442 | 284 | 773
1724 | 89.1963 | 0.09 | 0.25 | 0.45 | 0.007 | 0.001 | 8.5 | 1 | 0.01 | 0.12 | 0.02 | 0.203 | 0.074 | 0.045 | 0.008 | 0.0004 | 0.015 | 0.0003 | 0.01 | 1323 | 1.5 | 1053 | 1 | 0 | 2 | 147 | 254 | 823
1725 | 89.1963 | 0.09 | 0.25 | 0.45 | 0.007 | 0.001 | 8.5 | 1 | 0.01 | 0.12 | 0.02 | 0.203 | 0.074 | 0.045 | 0.008 | 0.0004 | 0.015 | 0.0003 | 0.01 | 1323 | 1.5 | 1053 | 1 | 0 | 2 | 385 | 205 | 823
1726 | 89.1963 | 0.09 | 0.25 | 0.45 | 0.007 | 0.001 | 8.5 | 1 | 0.01 | 0.12 | 0.02 | 0.203 | 0.074 | 0.045 | 0.008 | 0.0004 | 0.015 | 0.0003 | 0.01 | 1323 | 1.5 | 1053 | 1 | 0 | 2 | 27 | 186 | 873
1727 | 89.1963 | 0.09 | 0.25 | 0.45 | 0.007 | 0.001 | 8.5 | 1 | 0.01 | 0.12 | 0.02 | 0.203 | 0.074 | 0.045 | 0.008 | 0.0004 | 0.015 | 0.0003 | 0.01 | 1323 | 1.5 | 1053 | 1 | 0 | 2 | 130 | 156 | 873
1728 | 89.1963 | 0.09 | 0.25 | 0.45 | 0.007 | 0.001 | 8.5 | 1 | 0.01 | 0.12 | 0.02 | 0.203 | 0.074 | 0.045 | 0.008 | 0.0004 | 0.015 | 0.0003 | 0.01 | 1323 | 1.5 | 1053 | 1 | 0 | 2 | 818 | 137 | 873
1729 | 89.1963 | 0.09 | 0.25 | 0.45 | 0.007 | 0.001 | 8.5 | 1 | 0.01 | 0.12 | 0.02 | 0.203 | 0.074 | 0.045 | 0.008 | 0.0004 | 0.015 | 0.0003 | 0.01 | 1323 | 1.5 | 1053 | 1 | 0 | 2 | 28 | 117 | 923
1730 | 89.1963 | 0.09 | 0.25 | 0.45 | 0.007 | 0.001 | 8.5 | 1 | 0.01 | 0.12 | 0.02 | 0.203 | 0.074 | 0.045 | 0.008 | 0.0004 | 0.015 | 0.0003 | 0.01 | 1323 | 1.5 | 1053 | 1 | 0 | 2 | 69 | 107 | 923
1731 | 89.1963 | 0.09 | 0.25 | 0.45 | 0.007 | 0.001 | 8.5 | 1 | 0.01 | 0.12 | 0.02 | 0.203 | 0.074 | 0.045 | 0.008 | 0.0004 | 0.015 | 0.0003 | 0.01 | 1323 | 1.5 | 1053 | 1 | 0 | 2 | 2461 | 62 | 923
1732 | 89.1963 | 0.09 | 0.25 | 0.45 | 0.007 | 0.001 | 8.5 | 1 | 0.01 | 0.12 | 0.02 | 0.203 | 0.074 | 0.045 | 0.008 | 0.0004 | 0.015 | 0.0003 | 0.01 | 1323 | 1.5 | 1053 | 1 | 0 | 2 | 144 | 63 | 973
1733 | 89.1963 | 0.09 | 0.25 | 0.45 | 0.007 | 0.001 | 8.5 | 1 | 0.01 | 0.12 | 0.02 | 0.203 | 0.074 | 0.045 | 0.008 | 0.0004 | 0.015 | 0.0003 | 0.01 | 1323 | 1.5 | 1053 | 1 | 0 | 2 | 639 | 54 | 973
1734 | 89.1963 | 0.09 | 0.25 | 0.45 | 0.007 | 0.001 | 8.5 | 1 | 0.01 | 0.12 | 0.02 | 0.203 | 0.074 | 0.045 | 0.008 | 0.0004 | 0.015 | 0.0003 | 0.01 | 1323 | 1.5 | 1053 | 1 | 0 | 2 | 2657 | 42 | 973
1735 | 89.3588 | 0.075 | 0.24 | 0.6 | 0.005 | 0.0014 | 8.35 | 0.95 | 0.01 | 0.07 | 0.01 | 0.23 | 0.045 | 0.014 | 0.015 | 0.0005 | 0.015 | 0.0003 | 0.01 | 1323 | 1.5 | 1023 | 1.5 | 983 | 8.5 | 65 | 333 | 773
1736 | 89.3588 | 0.075 | 0.24 | 0.6 | 0.005 | 0.0014 | 8.35 | 0.95 | 0.01 | 0.07 | 0.01 | 0.23 | 0.045 | 0.014 | 0.015 | 0.0005 | 0.015 | 0.0003 | 0.01 | 1323 | 1.5 | 1023 | 1.5 | 983 | 8.5 | 153 | 333 | 773
1737 | 89.3588 | 0.075 | 0.24 | 0.6 | 0.005 | 0.0014 | 8.35 | 0.95 | 0.01 | 0.07 | 0.01 | 0.23 | 0.045 | 0.014 | 0.015 | 0.0005 | 0.015 | 0.0003 | 0.01 | 1323 | 1.5 | 1023 | 1.5 | 983 | 8.5 | 160 | 314 | 773
1738 | 89.3588 | 0.075 | 0.24 | 0.6 | 0.005 | 0.0014 | 8.35 | 0.95 | 0.01 | 0.07 | 0.01 | 0.23 | 0.045 | 0.014 | 0.015 | 0.0005 | 0.015 | 0.0003 | 0.01 | 1323 | 1.5 | 1023 | 1.5 | 983 | 8.5 | 290 | 314 | 773
1739 | 89.3588 | 0.075 | 0.24 | 0.6 | 0.005 | 0.0014 | 8.35 | 0.95 | 0.01 | 0.07 | 0.01 | 0.23 | 0.045 | 0.014 | 0.015 | 0.0005 | 0.015 | 0.0003 | 0.01 | 1323 | 1.5 | 1023 | 1.5 | 983 | 8.5 | 370 | 296 | 773
1740 | 89.3588 | 0.075 | 0.24 | 0.6 | 0.005 | 0.0014 | 8.35 | 0.95 | 0.01 | 0.07 | 0.01 | 0.23 | 0.045 | 0.014 | 0.015 | 0.0005 | 0.015 | 0.0003 | 0.01 | 1323 | 1.5 | 1023 | 1.5 | 983 | 8.5 | 841 | 296 | 773
1741 | 89.3588 | 0.075 | 0.24 | 0.6 | 0.005 | 0.0014 | 8.35 | 0.95 | 0.01 | 0.07 | 0.01 | 0.23 | 0.045 | 0.014 | 0.015 | 0.0005 | 0.015 | 0.0003 | 0.01 | 1323 | 1.5 | 1023 | 1.5 | 983 | 8.5 | 1073 | 296 | 773
1742 | 89.3588 | 0.075 | 0.24 | 0.6 | 0.005 | 0.0014 | 8.35 | 0.95 | 0.01 | 0.07 | 0.01 | 0.23 | 0.045 | 0.014 | 0.015 | 0.0005 | 0.015 | 0.0003 | 0.01 | 1323 | 1.5 | 1023 | 1.5 | 983 | 8.5 | 1970 | 275 | 773
1743 | 89.3588 | 0.075 | 0.24 | 0.6 | 0.005 | 0.0014 | 8.35 | 0.95 | 0.01 | 0.07 | 0.01 | 0.23 | 0.045 | 0.014 | 0.015 | 0.0005 | 0.015 | 0.0003 | 0.01 | 1323 | 1.5 | 1023 | 1.5 | 983 | 8.5 | 4083 | 255 | 773
1744 | 89.3588 | 0.075 | 0.24 | 0.6 | 0.005 | 0.0014 | 8.35 | 0.95 | 0.01 | 0.07 | 0.01 | 0.23 | 0.045 | 0.014 | 0.015 | 0.0005 | 0.015 | 0.0003 | 0.01 | 1323 | 1.5 | 1023 | 1.5 | 983 | 8.5 | 61 | 255 | 823
1745 | 89.3588 | 0.075 | 0.24 | 0.6 | 0.005 | 0.0014 | 8.35 | 0.95 | 0.01 | 0.07 | 0.01 | 0.23 | 0.045 | 0.014 | 0.015 | 0.0005 | 0.015 | 0.0003 | 0.01 | 1323 | 1.5 | 1023 | 1.5 | 983 | 8.5 | 153 | 255 | 823
1746 | 89.3588 | 0.075 | 0.24 | 0.6 | 0.005 | 0.0014 | 8.35 | 0.95 | 0.01 | 0.07 | 0.01 | 0.23 | 0.045 | 0.014 | 0.015 | 0.0005 | 0.015 | 0.0003 | 0.01 | 1323 | 1.5 | 1023 | 1.5 | 983 | 8.5 | 269 | 235 | 823
1747 | 89.3588 | 0.075 | 0.24 | 0.6 | 0.005 | 0.0014 | 8.35 | 0.95 | 0.01 | 0.07 | 0.01 | 0.23 | 0.045 | 0.014 | 0.015 | 0.0005 | 0.015 | 0.0003 | 0.01 | 1323 | 1.5 | 1023 | 1.5 | 983 | 8.5 | 338 | 235 | 823
1748 | 89.3588 | 0.075 | 0.24 | 0.6 | 0.005 | 0.0014 | 8.35 | 0.95 | 0.01 | 0.07 | 0.01 | 0.23 | 0.045 | 0.014 | 0.015 | 0.0005 | 0.015 | 0.0003 | 0.01 | 1323 | 1.5 | 1023 | 1.5 | 983 | 8.5 | 359 | 225 | 823
1749 | 89.3588 | 0.075 | 0.24 | 0.6 | 0.005 | 0.0014 | 8.35 | 0.95 | 0.01 | 0.07 | 0.01 | 0.23 | 0.045 | 0.014 | 0.015 | 0.0005 | 0.015 | 0.0003 | 0.01 | 1323 | 1.5 | 1023 | 1.5 | 983 | 8.5 | 445 | 225 | 823
1750 | 89.3588 | 0.075 | 0.24 | 0.6 | 0.005 | 0.0014 | 8.35 | 0.95 | 0.01 | 0.07 | 0.01 | 0.23 | 0.045 | 0.014 | 0.015 | 0.0005 | 0.015 | 0.0003 | 0.01 | 1323 | 1.5 | 1023 | 1.5 | 983 | 8.5 | 680 | 225 | 823
1751 | 89.3588 | 0.075 | 0.24 | 0.6 | 0.005 | 0.0014 | 8.35 | 0.95 | 0.01 | 0.07 | 0.01 | 0.23 | 0.045 | 0.014 | 0.015 | 0.0005 | 0.015 | 0.0003 | 0.01 | 1323 | 1.5 | 1023 | 1.5 | 983 | 8.5 | 1744 | 206 | 823
1752 | 89.3588 | 0.075 | 0.24 | 0.6 | 0.005 | 0.0014 | 8.35 | 0.95 | 0.01 | 0.07 | 0.01 | 0.23 | 0.045 | 0.014 | 0.015 | 0.0005 | 0.015 | 0.0003 | 0.01 | 1323 | 1.5 | 1023 | 1.5 | 983 | 8.5 | 3351 | 206 | 823
1753 | 89.3588 | 0.075 | 0.24 | 0.6 | 0.005 | 0.0014 | 8.35 | 0.95 | 0.01 | 0.07 | 0.01 | 0.23 | 0.045 | 0.014 | 0.015 | 0.0005 | 0.015 | 0.0003 | 0.01 | 1323 | 1.5 | 1023 | 1.5 | 983 | 8.5 | 34 | 196 | 873
1754 | 89.3588 | 0.075 | 0.24 | 0.6 | 0.005 | 0.0014 | 8.35 | 0.95 | 0.01 | 0.07 | 0.01 | 0.23 | 0.045 | 0.014 | 0.015 | 0.0005 | 0.015 | 0.0003 | 0.01 | 1323 | 1.5 | 1023 | 1.5 | 983 | 8.5 | 45 | 196 | 873
1755 | 89.3588 | 0.075 | 0.24 | 0.6 | 0.005 | 0.0014 | 8.35 | 0.95 | 0.01 | 0.07 | 0.01 | 0.23 | 0.045 | 0.014 | 0.015 | 0.0005 | 0.015 | 0.0003 | 0.01 | 1323 | 1.5 | 1023 | 1.5 | 983 | 8.5 | 73 | 176 | 873
1756 | 89.3588 | 0.075 | 0.24 | 0.6 | 0.005 | 0.0014 | 8.35 | 0.95 | 0.01 | 0.07 | 0.01 | 0.23 | 0.045 | 0.014 | 0.015 | 0.0005 | 0.015 | 0.0003 | 0.01 | 1323 | 1.5 | 1023 | 1.5 | 983 | 8.5 | 242 | 176 | 873
1757 | 89.3588 | 0.075 | 0.24 | 0.6 | 0.005 | 0.0014 | 8.35 | 0.95 | 0.01 | 0.07 | 0.01 | 0.23 | 0.045 | 0.014 | 0.015 | 0.0005 | 0.015 | 0.0003 | 0.01 | 1323 | 1.5 | 1023 | 1.5 | 983 | 8.5 | 2836 | 147 | 873
1758 | 86.2976 | 0.15 | 0.03 | 0.59 | 0.008 | 0.003 | 10.38 | 1.21 | 0.34 | 0.63 | 0.05 | 0.19 | 0.045 | 0.0458 | 0.005 | 0.0003 | 0.015 | 0.0003 | 0.01 | 1348 | 32 | 843 | 31 | 933 | 46 | 11 | 297 | 903
1759 | 86.2976 | 0.15 | 0.03 | 0.59 | 0.008 | 0.003 | 10.38 | 1.21 | 0.34 | 0.63 | 0.05 | 0.19 | 0.045 | 0.0458 | 0.005 | 0.0003 | 0.015 | 0.0003 | 0.01 | 1348 | 32 | 843 | 31 | 933 | 46 | 34 | 266 | 903
1760 | 86.2976 | 0.15 | 0.03 | 0.59 | 0.008 | 0.003 | 10.38 | 1.21 | 0.34 | 0.63 | 0.05 | 0.19 | 0.045 | 0.0458 | 0.005 | 0.0003 | 0.015 | 0.0003 | 0.01 | 1348 | 32 | 843 | 31 | 933 | 46 | 1400 | 176 | 903
1761 | 86.2976 | 0.15 | 0.03 | 0.59 | 0.008 | 0.003 | 10.38 | 1.21 | 0.34 | 0.63 | 0.05 | 0.19 | 0.045 | 0.0458 | 0.005 | 0.0003 | 0.015 | 0.0003 | 0.01 | 1348 | 32 | 843 | 31 | 933 | 46 | 4387 | 132 | 903
1762 | 85.7166 | 0.14 | 0.03 | 0.52 | 0.009 | 0.0024 | 10.34 | 1.05 | 1.06 | 0.73 | 0.05 | 0.21 | 0.07 | 0.0414 | 0.005 | 0.0003 | 0.015 | 0.0003 | 0.01 | 1323 | 33 | 843 | 31 | 933 | 49 | 10 | 292 | 903
1763 | 85.7166 | 0.14 | 0.03 | 0.52 | 0.009 | 0.0024 | 10.34 | 1.05 | 1.06 | 0.73 | 0.05 | 0.21 | 0.07 | 0.0414 | 0.005 | 0.0003 | 0.015 | 0.0003 | 0.01 | 1323 | 33 | 843 | 31 | 933 | 49 | 28 | 264 | 903
1764 | 85.7166 | 0.14 | 0.03 | 0.52 | 0.009 | 0.0024 | 10.34 | 1.05 | 1.06 | 0.73 | 0.05 | 0.21 | 0.07 | 0.0414 | 0.005 | 0.0003 | 0.015 | 0.0003 | 0.01 | 1323 | 33 | 843 | 31 | 933 | 49 | 755 | 175 | 903
1765 | 85.7166 | 0.14 | 0.03 | 0.52 | 0.009 | 0.0024 | 10.34 | 1.05 | 1.06 | 0.73 | 0.05 | 0.21 | 0.07 | 0.0414 | 0.005 | 0.0003 | 0.015 | 0.0003 | 0.01 | 1323 | 33 | 843 | 31 | 933 | 49 | 4226 | 131 | 903
1766 | 87.3714 | 0.14 | 0.04 | 0.47 | 0.012 | 0.005 | 9.34 | 1.68 | 0.01 | 0.58 | 0.05 | 0.17 | 0.062 | 0.042 | 0.002 | 0.0003 | 0.015 | 0.0003 | 0.01 | 1323 | 33 | 823 | 32 | 938 | 44 | 6.6 | 295 | 903
1767 | 87.3714 | 0.14 | 0.04 | 0.47 | 0.012 | 0.005 | 9.34 | 1.68 | 0.01 | 0.58 | 0.05 | 0.17 | 0.062 | 0.042 | 0.002 | 0.0003 | 0.015 | 0.0003 | 0.01 | 1323 | 33 | 823 | 32 | 938 | 44 | 22 | 266 | 903
1768 | 87.3714 | 0.14 | 0.04 | 0.47 | 0.012 | 0.005 | 9.34 | 1.68 | 0.01 | 0.58 | 0.05 | 0.17 | 0.062 | 0.042 | 0.002 | 0.0003 | 0.015 | 0.0003 | 0.01 | 1323 | 33 | 823 | 32 | 938 | 44 | 674 | 176 | 903
1769 | 87.3714 | 0.14 | 0.04 | 0.47 | 0.012 | 0.005 | 9.34 | 1.68 | 0.01 | 0.58 | 0.05 | 0.17 | 0.062 | 0.042 | 0.002 | 0.0003 | 0.015 | 0.0003 | 0.01 | 1323 | 33 | 823 | 32 | 938 | 44 | 2456 | 131 | 903
1770 | 87.2064 | 0.13 | 0.05 | 0.43 | 0.006 | 0.004 | 8.95 | 1.18 | 0.65 | 0.06 | 0.05 | 0.17 | 0.062 | 0.049 | 0.002 | 0.0003 | 0.99 | 0.0003 | 0.01 | 1373 | 15 | 823 | 20 | 953 | 23 | 13 | 343 | 873
1771 | 87.2064 | 0.13 | 0.05 | 0.43 | 0.006 | 0.004 | 8.95 | 1.18 | 0.65 | 0.06 | 0.05 | 0.17 | 0.062 | 0.049 | 0.002 | 0.0003 | 0.99 | 0.0003 | 0.01 | 1373 | 15 | 823 | 20 | 953 | 23 | 46 | 323 | 873
1772 | 87.2064 | 0.13 | 0.05 | 0.43 | 0.006 | 0.004 | 8.95 | 1.18 | 0.65 | 0.06 | 0.05 | 0.17 | 0.062 | 0.049 | 0.002 | 0.0003 | 0.99 | 0.0003 | 0.01 | 1373 | 15 | 823 | 20 | 953 | 23 | 213 | 294 | 873
1773 | 87.2064 | 0.13 | 0.05 | 0.43 | 0.006 | 0.004 | 8.95 | 1.18 | 0.65 | 0.06 | 0.05 | 0.17 | 0.062 | 0.049 | 0.002 | 0.0003 | 0.99 | 0.0003 | 0.01 | 1373 | 15 | 823 | 20 | 953 | 23 | 404 | 274 | 873
1774 | 87.2064 | 0.13 | 0.05 | 0.43 | 0.006 | 0.004 | 8.95 | 1.18 | 0.65 | 0.06 | 0.05 | 0.17 | 0.062 | 0.049 | 0.002 | 0.0003 | 0.99 | 0.0003 | 0.01 | 1373 | 15 | 823 | 20 | 953 | 23 | 965 | 255 | 873
1775 | 87.2064 | 0.13 | 0.05 | 0.43 | 0.006 | 0.004 | 8.95 | 1.18 | 0.65 | 0.06 | 0.05 | 0.17 | 0.062 | 0.049 | 0.002 | 0.0003 | 0.99 | 0.0003 | 0.01 | 1373 | 15 | 823 | 20 | 953 | 23 | 1881 | 236 | 873
1776 | 87.2064 | 0.13 | 0.05 | 0.43 | 0.006 | 0.004 | 8.95 | 1.18 | 0.65 | 0.06 | 0.05 | 0.17 | 0.062 | 0.049 | 0.002 | 0.0003 | 0.99 | 0.0003 | 0.01 | 1373 | 15 | 823 | 20 | 953 | 23 | 2992 | 216 | 873
1777 | 87.2064 | 0.13 | 0.05 | 0.43 | 0.006 | 0.004 | 8.95 | 1.18 | 0.65 | 0.06 | 0.05 | 0.17 | 0.062 | 0.049 | 0.002 | 0.0003 | 0.99 | 0.0003 | 0.01 | 1373 | 15 | 823 | 20 | 953 | 23 | 3885 | 196 | 873
1778 | 87.2064 | 0.13 | 0.05 | 0.43 | 0.006 | 0.004 | 8.95 | 1.18 | 0.65 | 0.06 | 0.05 | 0.17 | 0.062 | 0.049 | 0.002 | 0.0003 | 0.99 | 0.0003 | 0.01 | 1373 | 15 | 823 | 20 | 953 | 23 | 3.4 | 294 | 923
1779 | 87.2064 | 0.13 | 0.05 | 0.43 | 0.006 | 0.004 | 8.95 | 1.18 | 0.65 | 0.06 | 0.05 | 0.17 | 0.062 | 0.049 | 0.002 | 0.0003 | 0.99 | 0.0003 | 0.01 | 1373 | 15 | 823 | 20 | 953 | 23 | 44 | 235 | 923
1780 | 87.2064 | 0.13 | 0.05 | 0.43 | 0.006 | 0.004 | 8.95 | 1.18 | 0.65 | 0.06 | 0.05 | 0.17 | 0.062 | 0.049 | 0.002 | 0.0003 | 0.99 | 0.0003 | 0.01 | 1373 | 15 | 823 | 20 | 953 | 23 | 146 | 196 | 923
1781 | 87.2064 | 0.13 | 0.05 | 0.43 | 0.006 | 0.004 | 8.95 | 1.18 | 0.65 | 0.06 | 0.05 | 0.17 | 0.062 | 0.049 | 0.002 | 0.0003 | 0.99 | 0.0003 | 0.01 | 1373 | 15 | 823 | 20 | 953 | 23 | 573 | 167 | 923
1782 | 87.2064 | 0.13 | 0.05 | 0.43 | 0.006 | 0.004 | 8.95 | 1.18 | 0.65 | 0.06 | 0.05 | 0.17 | 0.062 | 0.049 | 0.002 | 0.0003 | 0.99 | 0.0003 | 0.01 | 1373 | 15 | 823 | 20 | 953 | 23 | 1328 | 137 | 923
1783 | 87.2064 | 0.13 | 0.05 | 0.43 | 0.006 | 0.004 | 8.95 | 1.18 | 0.65 | 0.06 | 0.05 | 0.17 | 0.062 | 0.049 | 0.002 | 0.0003 | 0.99 | 0.0003 | 0.01 | 1373 | 15 | 823 | 20 | 953 | 23 | 2373 | 118 | 923
1784 | 87.2064 | 0.13 | 0.05 | 0.43 | 0.006 | 0.004 | 8.95 | 1.18 | 0.65 | 0.06 | 0.05 | 0.17 | 0.062 | 0.049 | 0.002 | 0.0003 | 0.99 | 0.0003 | 0.01 | 1373 | 15 | 823 | 20 | 953 | 23 | 4346 | 108 | 923
1785 | 87.2064 | 0.13 | 0.05 | 0.43 | 0.006 | 0.004 | 8.95 | 1.18 | 0.65 | 0.06 | 0.05 | 0.17 | 0.062 | 0.049 | 0.002 | 0.0003 | 0.99 | 0.0003 | 0.01 | 1323 | 15 | 963 | 23 | 0 | 2 | 10 | 294 | 873
1786 | 87.2064 | 0.13 | 0.05 | 0.43 | 0.006 | 0.004 | 8.95 | 1.18 | 0.65 | 0.06 | 0.05 | 0.17 | 0.062 | 0.049 | 0.002 | 0.0003 | 0.99 | 0.0003 | 0.01 | 1323 | 15 | 963 | 23 | 0 | 2 | 38 | 275 | 873
1787 | 87.2064 | 0.13 | 0.05 | 0.43 | 0.006 | 0.004 | 8.95 | 1.18 | 0.65 | 0.06 | 0.05 | 0.17 | 0.062 | 0.049 | 0.002 | 0.0003 | 0.99 | 0.0003 | 0.01 | 1323 | 15 | 963 | 23 | 0 | 2 | 129 | 255 | 873
1788 | 87.2064 | 0.13 | 0.05 | 0.43 | 0.006 | 0.004 | 8.95 | 1.18 | 0.65 | 0.06 | 0.05 | 0.17 | 0.062 | 0.049 | 0.002 | 0.0003 | 0.99 | 0.0003 | 0.01 | 1323 | 15 | 963 | 23 | 0 | 2 | 365 | 235 | 873
1789 | 87.2064 | 0.13 | 0.05 | 0.43 | 0.006 | 0.004 | 8.95 | 1.18 | 0.65 | 0.06 | 0.05 | 0.17 | 0.062 | 0.049 | 0.002 | 0.0003 | 0.99 | 0.0003 | 0.01 | 1323 | 15 | 963 | 23 | 0 | 2 | 798 | 216 | 873
1790 | 87.2064 | 0.13 | 0.05 | 0.43 | 0.006 | 0.004 | 8.95 | 1.18 | 0.65 | 0.06 | 0.05 | 0.17 | 0.062 | 0.049 | 0.002 | 0.0003 | 0.99 | 0.0003 | 0.01 | 1323 | 15 | 963 | 23 | 0 | 2 | 2013 | 196 | 873
1791 | 87.2064 | 0.13 | 0.05 | 0.43 | 0.006 | 0.004 | 8.95 | 1.18 | 0.65 | 0.06 | 0.05 | 0.17 | 0.062 | 0.049 | 0.002 | 0.0003 | 0.99 | 0.0003 | 0.01 | 1323 | 15 | 963 | 23 | 0 | 2 | 4937 | 176 | 873
1792 | 87.2064 | 0.13 | 0.05 | 0.43 | 0.006 | 0.004 | 8.95 | 1.18 | 0.65 | 0.06 | 0.05 | 0.17 | 0.062 | 0.049 | 0.002 | 0.0003 | 0.99 | 0.0003 | 0.01 | 1323 | 15 | 963 | 23 | 0 | 2 | 6.6 | 235 | 923
1793 | 87.2064 | 0.13 | 0.05 | 0.43 | 0.006 | 0.004 | 8.95 | 1.18 | 0.65 | 0.06 | 0.05 | 0.17 | 0.062 | 0.049 | 0.002 | 0.0003 | 0.99 | 0.0003 | 0.01 | 1323 | 15 | 963 | 23 | 0 | 2 | 28 | 196 | 923
1794 | 87.2064 | 0.13 | 0.05 | 0.43 | 0.006 | 0.004 | 8.95 | 1.18 | 0.65 | 0.06 | 0.05 | 0.17 | 0.062 | 0.049 | 0.002 | 0.0003 | 0.99 | 0.0003 | 0.01 | 1323 | 15 | 963 | 23 | 0 | 2 | 167 | 167 | 923
1795 | 87.2064 | 0.13 | 0.05 | 0.43 | 0.006 | 0.004 | 8.95 | 1.18 | 0.65 | 0.06 | 0.05 | 0.17 | 0.062 | 0.049 | 0.002 | 0.0003 | 0.99 | 0.0003 | 0.01 | 1323 | 15 | 963 | 23 | 0 | 2 | 474 | 137 | 923
1796 | 87.2064 | 0.13 | 0.05 | 0.43 | 0.006 | 0.004 | 8.95 | 1.18 | 0.65 | 0.06 | 0.05 | 0.17 | 0.062 | 0.049 | 0.002 | 0.0003 | 0.99 | 0.0003 | 0.01 | 1323 | 15 | 963 | 23 | 0 | 2 | 895 | 116 | 923
1797 | 87.7487 | 0.13 | 0.04 | 0.46 | 0.006 | 0.005 | 9.01 | 1.17 | 0.6 | 0.5 | 0.05 | 0.16 | 0.055 | 0.035 | 0.002 | 0.003 | 0.015 | 0.0003 | 0.01 | 1373 | 2 | 933 | 20 | 0 | 2 | 30 | 284 | 873
1798 | 87.7487 | 0.13 | 0.04 | 0.46 | 0.006 | 0.005 | 9.01 | 1.17 | 0.6 | 0.5 | 0.05 | 0.16 | 0.055 | 0.035 | 0.002 | 0.003 | 0.015 | 0.0003 | 0.01 | 1373 | 2 | 933 | 20 | 0 | 2 | 114 | 245 | 873
1799 | 87.7487 | 0.13 | 0.04 | 0.46 | 0.006 | 0.005 | 9.01 | 1.17 | 0.6 | 0.5 | 0.05 | 0.16 | 0.055 | 0.035 | 0.002 | 0.003 | 0.015 | 0.0003 | 0.01 | 1373 | 2 | 933 | 20 | 0 | 2 | 320 | 236 | 873
1800 | 87.7487 | 0.13 | 0.04 | 0.46 | 0.006 | 0.005 | 9.01 | 1.17 | 0.6 | 0.5 | 0.05 | 0.16 | 0.055 | 0.035 | 0.002 | 0.003 | 0.015 | 0.0003 | 0.01 | 1373 | 2 | 933 | 20 | 0 | 2 | 380 | 226 | 873
1801 | 87.7487 | 0.13 | 0.04 | 0.46 | 0.006 | 0.005 | 9.01 | 1.17 | 0.6 | 0.5 | 0.05 | 0.16 | 0.055 | 0.035 | 0.002 | 0.003 | 0.015 | 0.0003 | 0.01 | 1373 | 2 | 933 | 20 | 0 | 2 | 897 | 206 | 873
1802 | 87.7487 | 0.13 | 0.04 | 0.46 | 0.006 | 0.005 | 9.01 | 1.17 | 0.6 | 0.5 | 0.05 | 0.16 | 0.055 | 0.035 | 0.002 | 0.003 | 0.015 | 0.0003 | 0.01 | 1373 | 2 | 933 | 20 | 0 | 2 | 81 | 157 | 923
1803 | 87.7487 | 0.13 | 0.04 | 0.46 | 0.006 | 0.005 | 9.01 | 1.17 | 0.6 | 0.5 | 0.05 | 0.16 | 0.055 | 0.035 | 0.002 | 0.003 | 0.015 | 0.0003 | 0.01 | 1373 | 2 | 933 | 20 | 0 | 2 | 186 | 130 | 923
1804 | 86.8004 | 0.21 | 0.05 | 0.44 | 0.007 | 0.006 | 10.16 | 1.44 | 0.01 | 0.49 | 0.05 | 0.22 | 0.055 | 0.034 | 0.002 | 0.0003 | 0.015 | 0.0003 | 0.01 | 1373 | 15 | 823 | 20 | 933 | 50 | 1.7 | 363 | 873
1805 | 86.8004 | 0.21 | 0.05 | 0.44 | 0.007 | 0.006 | 10.16 | 1.44 | 0.01 | 0.49 | 0.05 | 0.22 | 0.055 | 0.034 | 0.002 | 0.0003 | 0.015 | 0.0003 | 0.01 | 1373 | 15 | 823 | 20 | 933 | 50 | 8.3 | 323 | 873
1806 | 86.8004 | 0.21 | 0.05 | 0.44 | 0.007 | 0.006 | 10.16 | 1.44 | 0.01 | 0.49 | 0.05 | 0.22 | 0.055 | 0.034 | 0.002 | 0.0003 | 0.015 | 0.0003 | 0.01 | 1373 | 15 | 823 | 20 | 933 | 50 | 46 | 285 | 873
1807 | 86.8004 | 0.21 | 0.05 | 0.44 | 0.007 | 0.006 | 10.16 | 1.44 | 0.01 | 0.49 | 0.05 | 0.22 | 0.055 | 0.034 | 0.002 | 0.0003 | 0.015 | 0.0003 | 0.01 | 1373 | 15 | 823 | 20 | 933 | 50 | 160 | 255 | 873
1808 | 86.8004 | 0.21 | 0.05 | 0.44 | 0.007 | 0.006 | 10.16 | 1.44 | 0.01 | 0.49 | 0.05 | 0.22 | 0.055 | 0.034 | 0.002 | 0.0003 | 0.015 | 0.0003 | 0.01 | 1373 | 15 | 823 | 20 | 933 | 50 | 472 | 225 | 873
1809 | 86.8004 | 0.21 | 0.05 | 0.44 | 0.007 | 0.006 | 10.16 | 1.44 | 0.01 | 0.49 | 0.05 | 0.22 | 0.055 | 0.034 | 0.002 | 0.0003 | 0.015 | 0.0003 | 0.01 | 1373 | 15 | 823 | 20 | 933 | 50 | 1324 | 206 | 873
1810 | 86.8004 | 0.21 | 0.05 | 0.44 | 0.007 | 0.006 | 10.16 | 1.44 | 0.01 | 0.49 | 0.05 | 0.22 | 0.055 | 0.034 | 0.002 | 0.0003 | 0.015 | 0.0003 | 0.01 | 1373 | 15 | 823 | 20 | 933 | 50 | 1572 | 196 | 873
1811 | 86.8004 | 0.21 | 0.05 | 0.44 | 0.007 | 0.006 | 10.16 | 1.44 | 0.01 | 0.49 | 0.05 | 0.22 | 0.055 | 0.034 | 0.002 | 0.0003 | 0.015 | 0.0003 | 0.01 | 1373 | 15 | 823 | 20 | 933 | 50 | 4943 | 157 | 873
1812 | 86.8004 | 0.21 | 0.05 | 0.44 | 0.007 | 0.006 | 10.16 | 1.44 | 0.01 | 0.49 | 0.05 | 0.22 | 0.055 | 0.034 | 0.002 | 0.0003 | 0.015 | 0.0003 | 0.01 | 1373 | 15 | 823 | 20 | 933 | 50 | 3.4 | 255 | 923
1813 | 86.8004 | 0.21 | 0.05 | 0.44 | 0.007 | 0.006 | 10.16 | 1.44 | 0.01 | 0.49 | 0.05 | 0.22 | 0.055 | 0.034 | 0.002 | 0.0003 | 0.015 | 0.0003 | 0.01 | 1373 | 15 | 823 | 20 | 933 | 50 | 9.3 | 226 | 923
1814 | 86.8004 | 0.21 | 0.05 | 0.44 | 0.007 | 0.006 | 10.16 | 1.44 | 0.01 | 0.49 | 0.05 | 0.22 | 0.055 | 0.034 | 0.002 | 0.0003 | 0.015 | 0.0003 | 0.01 | 1373 | 15 | 823 | 20 | 933 | 50 | 24 | 196 | 923
1815 | 86.8004 | 0.21 | 0.05 | 0.44 | 0.007 | 0.006 | 10.16 | 1.44 | 0.01 | 0.49 | 0.05 | 0.22 | 0.055 | 0.034 | 0.002 | 0.0003 | 0.015 | 0.0003 | 0.01 | 1373 | 15 | 823 | 20 | 933 | 50 | 77 | 166 | 923
1816 | 86.8004 | 0.21 | 0.05 | 0.44 | 0.007 | 0.006 | 10.16 | 1.44 | 0.01 | 0.49 | 0.05 | 0.22 | 0.055 | 0.034 | 0.002 | 0.0003 | 0.015 | 0.0003 | 0.01 | 1373 | 15 | 823 | 20 | 933 | 50 | 298 | 127 | 923
1817 | 86.9714 | 0.2 | 0.06 | 0.33 | 0.007 | 0.003 | 10.5 | 1.5 | 0.01 | 0.04 | 0.05 | 0.21 | 0.062 | 0.029 | 0.002 | 0.0003 | 0.015 | 0.0003 | 0.01 | 1373 | 15 | 823 | 20 | 933 | 50 | 16 | 363 | 873
1818 | 86.9714 | 0.2 | 0.06 | 0.33 | 0.007 | 0.003 | 10.5 | 1.5 | 0.01 | 0.04 | 0.05 | 0.21 | 0.062 | 0.029 | 0.002 | 0.0003 | 0.015 | 0.0003 | 0.01 | 1373 | 15 | 823 | 20 | 933 | 50 | 77 | 323 | 873
1819 | 86.9714 | 0.2 | 0.06 | 0.33 | 0.007 | 0.003 | 10.5 | 1.5 | 0.01 | 0.04 | 0.05 | 0.21 | 0.062 | 0.029 | 0.002 | 0.0003 | 0.015 | 0.0003 | 0.01 | 1373 | 15 | 823 | 20 | 933 | 50 | 178 | 285 | 873
1820 | 86.9714 | 0.2 | 0.06 | 0.33 | 0.007 | 0.003 | 10.5 | 1.5 | 0.01 | 0.04 | 0.05 | 0.21 | 0.062 | 0.029 | 0.002 | 0.0003 | 0.015 | 0.0003 | 0.01 | 1373 | 15 | 823 | 20 | 933 | 50 | 375 | 265 | 873
1821 | 86.9714 | 0.2 | 0.06 | 0.33 | 0.007 | 0.003 | 10.5 | 1.5 | 0.01 | 0.04 | 0.05 | 0.21 | 0.062 | 0.029 | 0.002 | 0.0003 | 0.015 | 0.0003 | 0.01 | 1373 | 15 | 823 | 20 | 933 | 50 | 1484 | 225 | 873
1822 | 86.9714 | 0.2 | 0.06 | 0.33 | 0.007 | 0.003 | 10.5 | 1.5 | 0.01 | 0.04 | 0.05 | 0.21 | 0.062 | 0.029 | 0.002 | 0.0003 | 0.015 | 0.0003 | 0.01 | 1373 | 15 | 823 | 20 | 933 | 50 | 2.7 | 294 | 923
1823 | 86.9714 | 0.2 | 0.06 | 0.33 | 0.007 | 0.003 | 10.5 | 1.5 | 0.01 | 0.04 | 0.05 | 0.21 | 0.062 | 0.029 | 0.002 | 0.0003 | 0.015 | 0.0003 | 0.01 | 1373 | 15 | 823 | 20 | 933 | 50 | 9.6 | 255 | 923
1824 | 86.9714 | 0.2 | 0.06 | 0.33 | 0.007 | 0.003 | 10.5 | 1.5 | 0.01 | 0.04 | 0.05 | 0.21 | 0.062 | 0.029 | 0.002 | 0.0003 | 0.015 | 0.0003 | 0.01 | 1373 | 15 | 823 | 20 | 933 | 50 | 65 | 206 | 923
1825 | 86.9714 | 0.2 | 0.06 | 0.33 | 0.007 | 0.003 | 10.5 | 1.5 | 0.01 | 0.04 | 0.05 | 0.21 | 0.062 | 0.029 | 0.002 | 0.0003 | 0.015 | 0.0003 | 0.01 | 1373 | 15 | 823 | 20 | 933 | 50 | 154 | 166 | 923
1826 | 85.8864 | 0.14 | 0.02 | 0.52 | 0.007 | 0.005 | 10.5 | 0.11 | 1.78 | 0.69 | 0.05 | 0.17 | 0.057 | 0.037 | 0.002 | 0.0003 | 0.015 | 0.0003 | 0.01 | 1323 | 15 | 823 | 20 | 933 | 23 | 94 | 296 | 873
1827 | 85.8864 | 0.14 | 0.02 | 0.52 | 0.007 | 0.005 | 10.5 | 0.11 | 1.78 | 0.69 | 0.05 | 0.17 | 0.057 | 0.037 | 0.002 | 0.0003 | 0.015 | 0.0003 | 0.01 | 1323 | 15 | 823 | 20 | 933 | 23 | 515 | 245 | 873
1828 | 85.8864 | 0.14 | 0.02 | 0.52 | 0.007 | 0.005 | 10.5 | 0.11 | 1.78 | 0.69 | 0.05 | 0.17 | 0.057 | 0.037 | 0.002 | 0.0003 | 0.015 | 0.0003 | 0.01 | 1323 | 15 | 823 | 20 | 933 | 23 | 3349 | 216 | 873
1829 | 85.8864 | 0.14 | 0.02 | 0.52 | 0.007 | 0.005 | 10.5 | 0.11 | 1.78 | 0.69 | 0.05 | 0.17 | 0.057 | 0.037 | 0.002 | 0.0003 | 0.015 | 0.0003 | 0.01 | 1323 | 15 | 823 | 20 | 933 | 23 | 5308 | 194 | 873
1830 | 85.8864 | 0.14 | 0.02 | 0.52 | 0.007 | 0.005 | 10.5 | 0.11 | 1.78 | 0.69 | 0.05 | 0.17 | 0.057 | 0.037 | 0.002 | 0.0003 | 0.015 | 0.0003 | 0.01 | 1323 | 15 | 823 | 20 | 933 | 23 | 12 | 245 | 923
1831 | 85.8864 | 0.14 | 0.02 | 0.52 | 0.007 | 0.005 | 10.5 | 0.11 | 1.78 | 0.69 | 0.05 | 0.17 | 0.057 | 0.037 | 0.002 | 0.0003 | 0.015 | 0.0003 | 0.01 | 1323 | 15 | 823 | 20 | 933 | 23 | 237 | 166 | 923
1832 | 85.8864 | 0.14 | 0.02 | 0.52 | 0.007 | 0.005 | 10.5 | 0.11 | 1.78 | 0.69 | 0.05 | 0.17 | 0.057 | 0.037 | 0.002 | 0.0003 | 0.015 | 0.0003 | 0.01 | 1323 | 15 | 823 | 20 | 933 | 23 | 971 | 137 | 923
1833 | 85.8864 | 0.14 | 0.02 | 0.52 | 0.007 | 0.005 | 10.5 | 0.11 | 1.78 | 0.69 | 0.05 | 0.17 | 0.057 | 0.037 | 0.002 | 0.0003 | 0.015 | 0.0003 | 0.01 | 1323 | 15 | 823 | 20 | 933 | 23 | 2818 | 118 | 923
1834 | 85.8864 | 0.14 | 0.02 | 0.52 | 0.007 | 0.005 | 10.5 | 0.11 | 1.78 | 0.69 | 0.05 | 0.17 | 0.057 | 0.037 | 0.002 | 0.0003 | 0.015 | 0.0003 | 0.01 | 1323 | 15 | 823 | 20 | 933 | 23 | 9440 | 98 | 923
1835 | 85.7894 | 0.12 | 0.06 | 0.49 | 0.007 | 0.005 | 10.38 | 0.28 | 1.98 | 0.52 | 0.05 | 0.19 | 0.047 | 0.051 | 0.005 | 0.0003 | 0.015 | 0.0003 | 0.01 | 1323 | 15 | 823 | 20 | 953 | 23 | 12.5 | 245 | 923
1836 | 85.7894 | 0.12 | 0.06 | 0.49 | 0.007 | 0.005 | 10.38 | 0.28 | 1.98 | 0.52 | 0.05 | 0.19 | 0.047 | 0.051 | 0.005 | 0.0003 | 0.015 | 0.0003 | 0.01 | 1323 | 15 | 823 | 20 | 953 | 23 | 448 | 166 | 923
1837 | 85.7894 | 0.12 | 0.06 | 0.49 | 0.007 | 0.005 | 10.38 | 0.28 | 1.98 | 0.52 | 0.05 | 0.19 | 0.047 | 0.051 | 0.005 | 0.0003 | 0.015 | 0.0003 | 0.01 | 1323 | 15 | 823 | 20 | 953 | 23 | 1520 | 137 | 923
1838 | 85.7894 | 0.12 | 0.06 | 0.49 | 0.007 | 0.005 | 10.38 | 0.28 | 1.98 | 0.52 | 0.05 | 0.19 | 0.047 | 0.051 | 0.005 | 0.0003 | 0.015 | 0.0003 | 0.01 | 1323 | 15 | 823 | 20 | 953 | 23 | 7971 | 98 | 923
1839 | 84.5384 | 0.12 | 0.07 | 0.5 | 0.007 | 0.002 | 11.56 | 0.3 | 2.01 | 0.55 | 0.05 | 0.17 | 0.045 | 0.047 | 0.005 | 0.0003 | 0.015 | 0.0003 | 0.01 | 1323 | 15 | 823 | 20 | 953 | 23 | 20 | 235 | 923
1840 | 84.5384 | 0.12 | 0.07 | 0.5 | 0.007 | 0.002 | 11.56 | 0.3 | 2.01 | 0.55 | 0.05 | 0.17 | 0.045 | 0.047 | 0.005 | 0.0003 | 0.015 | 0.0003 | 0.01 | 1323 | 15 | 823 | 20 | 953 | 23 | 204 | 196 | 923
1841 | 84.5384 | 0.12 | 0.07 | 0.5 | 0.007 | 0.002 | 11.56 | 0.3 | 2.01 | 0.55 | 0.05 | 0.17 | 0.045 | 0.047 | 0.005 | 0.0003 | 0.015 | 0.0003 | 0.01 | 1323 | 15 | 823 | 20 | 953 | 23 | 489 | 157 | 923
1842 | 84.5384 | 0.12 | 0.07 | 0.5 | 0.007 | 0.002 | 11.56 | 0.3 | 2.01 | 0.55 | 0.05 | 0.17 | 0.045 | 0.047 | 0.005 | 0.0003 | 0.015 | 0.0003 | 0.01 | 1323 | 15 | 823 | 20 | 953 | 23 | 1240 | 137 | 923
1843 | 84.5384 | 0.12 | 0.07 | 0.5 | 0.007 | 0.002 | 11.56 | 0.3 | 2.01 | 0.55 | 0.05 | 0.17 | 0.045 | 0.047 | 0.005 | 0.0003 | 0.015 | 0.0003 | 0.01 | 1323 | 15 | 823 | 20 | 953 | 23 | 2491 | 118 | 923
1844 | 84.5384 | 0.12 | 0.07 | 0.5 | 0.007 | 0.002 | 11.56 | 0.3 | 2.01 | 0.55 | 0.05 | 0.17 | 0.045 | 0.047 | 0.005 | 0.0003 | 0.015 | 0.0003 | 0.01 | 1323 | 15 | 823 | 20 | 953 | 23 | 4456 | 98 | 923
1845 | 85.1484 | 0.12 | 0.07 | 0.5 | 0.005 | 0.002 | 10.97 | 0.29 | 2 | 0.55 | 0.05 | 0.17 | 0.045 | 0.049 | 0.005 | 0.0003 | 0.015 | 0.0003 | 0.01 | 1323 | 15 | 823 | 20 | 948 | 23 | 19 | 235 | 923
1846 | 85.1484 | 0.12 | 0.07 | 0.5 | 0.005 | 0.002 | 10.97 | 0.29 | 2 | 0.55 | 0.05 | 0.17 | 0.045 | 0.049 | 0.005 | 0.0003 | 0.015 | 0.0003 | 0.01 | 1323 | 15 | 823 | 20 | 948 | 23 | 157 | 196 | 923
1847 | 85.1484 | 0.12 | 0.07 | 0.5 | 0.005 | 0.002 | 10.97 | 0.29 | 2 | 0.55 | 0.05 | 0.17 | 0.045 | 0.049 | 0.005 | 0.0003 | 0.015 | 0.0003 | 0.01 | 1323 | 15 | 823 | 20 | 948 | 23 | 489 | 157 | 923
1848 | 85.1484 | 0.12 | 0.07 | 0.5 | 0.005 | 0.002 | 10.97 | 0.29 | 2 | 0.55 | 0.05 | 0.17 | 0.045 | 0.049 | 0.005 | 0.0003 | 0.015 | 0.0003 | 0.01 | 1323 | 15 | 823 | 20 | 948 | 23 | 1564 | 137 | 923
1849 | 85.1484 | 0.12 | 0.07 | 0.5 | 0.005 | 0.002 | 10.97 | 0.29 | 2 | 0.55 | 0.05 | 0.17 | 0.045 | 0.049 | 0.005 | 0.0003 | 0.015 | 0.0003 | 0.01 | 1323 | 15 | 823 | 20 | 948 | 23 | 3332 | 118 | 923
1850 | 85.1484 | 0.12 | 0.07 | 0.5 | 0.005 | 0.002 | 10.97 | 0.29 | 2 | 0.55 | 0.05 | 0.17 | 0.045 | 0.049 | 0.005 | 0.0003 | 0.015 | 0.0003 | 0.01 | 1323 | 15 | 823 | 20 | 948 | 23 | 7095 | 98 | 923
1851 | 85.1484 | 0.12 | 0.07 | 0.5 | 0.005 | 0.002 | 10.97 | 0.29 | 2 | 0.55 | 0.05 | 0.17 | 0.045 | 0.049 | 0.005 | 0.0003 | 0.015 | 0.0003 | 0.01 | 1373 | 15 | 823 | 20 | 958 | 23 | 47 | 235 | 923
1852 | 85.1484 | 0.12 | 0.07 | 0.5 | 0.005 | 0.002 | 10.97 | 0.29 | 2 | 0.55 | 0.05 | 0.17 | 0.045 | 0.049 | 0.005 | 0.0003 | 0.015 | 0.0003 | 0.01 | 1373 | 15 | 823 | 20 | 958 | 23 | 199 | 196 | 923
1853 | 85.1484 | 0.12 | 0.07 | 0.5 | 0.005 | 0.002 | 10.97 | 0.29 | 2 | 0.55 | 0.05 | 0.17 | 0.045 | 0.049 | 0.005 | 0.0003 | 0.015 | 0.0003 | 0.01 | 1373 | 15 | 823 | 20 | 958 | 23 | 845 | 157 | 923
1854 | 85.1484 | 0.12 | 0.07 | 0.5 | 0.005 | 0.002 | 10.97 | 0.29 | 2 | 0.55 | 0.05 | 0.17 | 0.045 | 0.049 | 0.005 | 0.0003 | 0.015 | 0.0003 | 0.01 | 1373 | 15 | 823 | 20 | 958 | 23 | 1900 | 137 | 923
1855 | 85.1484 | 0.12 | 0.07 | 0.5 | 0.005 | 0.002 | 10.97 | 0.29 | 2 | 0.55 | 0.05 | 0.17 | 0.045 | 0.049 | 0.005 | 0.0003 | 0.015 | 0.0003 | 0.01 | 1373 | 15 | 823 | 20 | 958 | 23 | 3107 | 118 | 923
1856 | 85.1484 | 0.12 | 0.07 | 0.5 | 0.005 | 0.002 | 10.97 | 0.29 | 2 | 0.55 | 0.05 | 0.17 | 0.045 | 0.049 | 0.005 | 0.0003 | 0.015 | 0.0003 | 0.01 | 1373 | 15 | 823 | 20 | 958 | 23 | 6405 | 98 | 923
1857 | 85.7894 | 0.12 | 0.06 | 0.49 | 0.005 | 0.007 | 10.38 | 0.28 | 1.98 | 0.52 | 0.05 | 0.19 | 0.047 | 0.051 | 0.005 | 0.0003 | 0.015 | 0.0003 | 0.01 | 1373 | 15 | 823 | 20 | 958 | 23 | 36 | 235 | 923
1858 | 85.7894 | 0.12 | 0.06 | 0.49 | 0.005 | 0.007 | 10.38 | 0.28 | 1.98 | 0.52 | 0.05 | 0.19 | 0.047 | 0.051 | 0.005 | 0.0003 | 0.015 | 0.0003 | 0.01 | 1373 | 15 | 823 | 20 | 958 | 23 | 199 | 196 | 923
1859 | 85.7894 | 0.12 | 0.06 | 0.49 | 0.005 | 0.007 | 10.38 | 0.28 | 1.98 | 0.52 | 0.05 | 0.19 | 0.047 | 0.051 | 0.005 | 0.0003 | 0.015 | 0.0003 | 0.01 | 1373 | 15 | 823 | 20 | 958 | 23 | 977 | 157 | 923
1860 | 85.7894 | 0.12 | 0.06 | 0.49 | 0.005 | 0.007 | 10.38 | 0.28 | 1.98 | 0.52 | 0.05 | 0.19 | 0.047 | 0.051 | 0.005 | 0.0003 | 0.015 | 0.0003 | 0.01 | 1373 | 15 | 823 | 20 | 958 | 23 | 1196 | 147 | 923
1861 | 85.7894 | 0.12 | 0.06 | 0.49 | 0.005 | 0.007 | 10.38 | 0.28 | 1.98 | 0.52 | 0.05 | 0.19 | 0.047 | 0.051 | 0.005 | 0.0003 | 0.015 | 0.0003 | 0.01 | 1373 | 15 | 823 | 20 | 958 | 23 | 3917 | 118 | 923
1862 | 85.7894 | 0.12 | 0.06 | 0.49 | 0.005 | 0.007 | 10.38 | 0.28 | 1.98 | 0.52 | 0.05 | 0.19 | 0.047 | 0.051 | 0.005 | 0.0003 | 0.015 | 0.0003 | 0.01 | 1323 | 15 | 823 | 20 | 983 | 23 | 80 | 166 | 923
1863 | 85.7894 | 0.12 | 0.06 | 0.49 | 0.005 | 0.007 | 10.38 | 0.28 | 1.98 | 0.52 | 0.05 | 0.19 | 0.047 | 0.051 | 0.005 | 0.0003 | 0.015 | 0.0003 | 0.01 | 1323 | 15 | 823 | 20 | 983 | 23 | 524 | 147 | 923
1864 | 85.7894 | 0.12 | 0.06 | 0.49 | 0.005 | 0.007 | 10.38 | 0.28 | 1.98 | 0.52 | 0.05 | 0.19 | 0.047 | 0.051 | 0.005 | 0.0003 | 0.015 | 0.0003 | 0.01 | 1323 | 15 | 823 | 20 | 983 | 23 | 2033 | 118 | 923
1865 | 85.7894 | 0.12 | 0.06 | 0.49 | 0.005 | 0.007 | 10.38 | 0.28 | 1.98 | 0.52 | 0.05 | 0.19 | 0.047 | 0.051 | 0.005 | 0.0003 | 0.015 | 0.0003 | 0.01 | 1323 | 15 | 823 | 20 | 983 | 23 | 7893 | 98 | 923
1866 | 85.6904 | 0.2 | 0.24 | 0.47 | 0.026 | 0.009 | 11.59 | 0.98 | 0.01 | 0.39 | 0.05 | 0.28 | 0.005 | 0.032 | 0.002 | 0.0003 | 0.015 | 0.0003 | 0.01 | 1193 | 0.5 | 1053 | 2 | 0 | 2 | 15 | 85 | 923
1867 | 85.6904 | 0.2 | 0.24 | 0.47 | 0.026 | 0.009 | 11.59 | 0.98 | 0.01 | 0.39 | 0.05 | 0.28 | 0.005 | 0.032 | 0.002 | 0.0003 | 0.015 | 0.0003 | 0.01 | 1193 | 0.5 | 1053 | 2 | 0 | 2 | 105 | 53 | 923
1868 | 85.6904 | 0.2 | 0.24 | 0.47 | 0.026 | 0.009 | 11.59 | 0.98 | 0.01 | 0.39 | 0.05 | 0.28 | 0.005 | 0.032 | 0.002 | 0.0003 | 0.015 | 0.0003 | 0.01 | 1193 | 0.5 | 1053 | 2 | 0 | 2 | 1568 | 29 | 923
1869 | 85.6904 | 0.2 | 0.24 | 0.47 | 0.026 | 0.009 | 11.59 | 0.98 | 0.01 | 0.39 | 0.05 | 0.28 | 0.005 | 0.032 | 0.002 | 0.0003 | 0.015 | 0.0003 | 0.01 | 1193 | 0.5 | 1053 | 2 | 0 | 2 | 17553 | 20 | 923
1870 | 85.6904 | 0.2 | 0.24 | 0.47 | 0.026 | 0.009 | 11.59 | 0.98 | 0.01 | 0.39 | 0.05 | 0.28 | 0.005 | 0.032 | 0.002 | 0.0003 | 0.015 | 0.0003 | 0.01 | 1193 | 0.5 | 1053 | 2 | 0 | 2 | 321 | 126 | 873
1871 | 85.6904 | 0.2 | 0.24 | 0.47 | 0.026 | 0.009 | 11.59 | 0.98 | 0.01 | 0.39 | 0.05 | 0.28 | 0.005 | 0.032 | 0.002 | 0.0003 | 0.015 | 0.0003 | 0.01 | 1193 | 0.5 | 1053 | 2 | 0 | 2 | 439 | 116 | 873
1872 | 85.6904 | 0.2 | 0.24 | 0.47 | 0.026 | 0.009 | 11.59 | 0.98 | 0.01 | 0.39 | 0.05 | 0.28 | 0.005 | 0.032 | 0.002 | 0.0003 | 0.015 | 0.0003 | 0.01 | 1193 | 0.5 | 1053 | 2 | 0 | 2 | 1695 | 97 | 873
1873 | 85.6904 | 0.2 | 0.24 | 0.47 | 0.026 | 0.009 | 11.59 | 0.98 | 0.01 | 0.39 | 0.05 | 0.28 | 0.005 | 0.032 | 0.002 | 0.0003 | 0.015 | 0.0003 | 0.01 | 1193 | 0.5 | 1053 | 2 | 0 | 2 | 2198 | 87 | 873
1874 | 85.6904 | 0.2 | 0.24 | 0.47 | 0.026 | 0.009 | 11.59 | 0.98 | 0.01 | 0.39 | 0.05 | 0.28 | 0.005 | 0.032 | 0.002 | 0.0003 | 0.015 | 0.0003 | 0.01 | 1193 | 0.5 | 1053 | 2 | 0 | 2 | 5315 | 68 | 873
1875 | 85.6904 | 0.2 | 0.24 | 0.47 | 0.026 | 0.009 | 11.59 | 0.98 | 0.01 | 0.39 | 0.05 | 0.28 | 0.005 | 0.032 | 0.002 | 0.0003 | 0.015 | 0.0003 | 0.01 | 1193 | 0.5 | 1053 | 2 | 0 | 2 | 6715 | 59 | 873
1876 | 85.6904 | 0.2 | 0.24 | 0.47 | 0.026 | 0.009 | 11.59 | 0.98 | 0.01 | 0.39 | 0.05 | 0.28 | 0.005 | 0.032 | 0.002 | 0.0003 | 0.015 | 0.0003 | 0.01 | 1193 | 0.5 | 1053 | 2 | 0 | 2 | 12524 | 48 | 873
1877 | 85.6904 | 0.2 | 0.24 | 0.47 | 0.026 | 0.009 | 11.59 | 0.98 | 0.01 | 0.39 | 0.05 | 0.28 | 0.005 | 0.032 | 0.002 | 0.0003 | 0.015 | 0.0003 | 0.01 | 1193 | 0.5 | 1053 | 2 | 0 | 2 | 25914 | 38 | 873
1878 | 85.6904 | 0.2 | 0.24 | 0.47 | 0.026 | 0.009 | 11.59 | 0.98 | 0.01 | 0.39 | 0.05 | 0.28 | 0.005 | 0.032 | 0.002 | 0.0003 | 0.015 | 0.0003 | 0.01 | 1198 | 0.5 | 1053 | 2 | 0 | 2 | 2198 | 108 | 873
1879 | 85.6904 | 0.2 | 0.24 | 0.47 | 0.026 | 0.009 | 11.59 | 0.98 | 0.01 | 0.39 | 0.05 | 0.28 | 0.005 | 0.032 | 0.002 | 0.0003 | 0.015 | 0.0003 | 0.01 | 1198 | 0.5 | 1053 | 2 | 0 | 2 | 4548 | 83 | 873
1880 | 85.6904 | 0.2 | 0.24 | 0.47 | 0.026 | 0.009 | 11.59 | 0.98 | 0.01 | 0.39 | 0.05 | 0.28 | 0.005 | 0.032 | 0.002 | 0.0003 | 0.015 | 0.0003 | 0.01 | 1198 | 0.5 | 1053 | 2 | 0 | 2 | 6715 | 73 | 873
1881 | 85.6904 | 0.2 | 0.24 | 0.47 | 0.026 | 0.009 | 11.59 | 0.98 | 0.01 | 0.39 | 0.05 | 0.28 | 0.005 | 0.032 | 0.002 | 0.0003 | 0.015 | 0.0003 | 0.01 | 1198 | 0.5 | 1053 | 2 | 0 | 2 | 14635 | 66 | 873
1882 | 85.6904 | 0.2 | 0.24 | 0.47 | 0.026 | 0.009 | 11.59 | 0.98 | 0.01 | 0.39 | 0.05 | 0.28 | 0.005 | 0.032 | 0.002 | 0.0003 | 0.015 | 0.0003 | 0.01 | 1198 | 0.5 | 1053 | 2 | 0 | 2 | 22758 | 54 | 873
1883 | 85.6904 | 0.2 | 0.24 | 0.47 | 0.026 | 0.009 | 11.59 | 0.98 | 0.01 | 0.39 | 0.05 | 0.28 | 0.005 | 0.032 | 0.002 | 0.0003 | 0.015 | 0.0003 | 0.01 | 1198 | 0.5 | 1053 | 2 | 0 | 2 | 147 | 238 | 823
1884 | 85.6904 | 0.2 | 0.24 | 0.47 | 0.026 | 0.009 | 11.59 | 0.98 | 0.01 | 0.39 | 0.05 | 0.28 | 0.005 | 0.032 | 0.002 | 0.0003 | 0.015 | 0.0003 | 0.01 | 1198 | 0.5 | 1053 | 2 | 0 | 2 | 840 | 204 | 823
1885 | 85.6904 | 0.2 | 0.24 | 0.47 | 0.026 | 0.009 | 11.59 | 0.98 | 0.01 | 0.39 | 0.05 | 0.28 | 0.005 | 0.032 | 0.002 | 0.0003 | 0.015 | 0.0003 | 0.01 | 1198 | 0.5 | 1053 | 2 | 0 | 2 | 1413 | 210 | 823
1886 | 85.6904 | 0.2 | 0.24 | 0.47 | 0.026 | 0.009 | 11.59 | 0.98 | 0.01 | 0.39 | 0.05 | 0.28 | 0.005 | 0.032 | 0.002 | 0.0003 | 0.015 | 0.0003 | 0.01 | 1198 | 0.5 | 1053 | 2 | 0 | 2 | 2255 | 189 | 823
1887 | 85.6904 | 0.2 | 0.24 | 0.47 | 0.026 | 0.009 | 11.59 | 0.98 | 0.01 | 0.39 | 0.05 | 0.28 | 0.005 | 0.032 | 0.002 | 0.0003 | 0.015 | 0.0003 | 0.01 | 1198 | 0.5 | 1053 | 2 | 0 | 2 | 7645 | 158 | 823
1888 | 85.6904 | 0.2 | 0.24 | 0.47 | 0.026 | 0.009 | 11.59 | 0.98 | 0.01 | 0.39 | 0.05 | 0.28 | 0.005 | 0.032 | 0.002 | 0.0003 | 0.015 | 0.0003 | 0.01 | 1198 | 0.5 | 1053 | 2 | 0 | 2 | 10173 | 166 | 823
1889 | 85.6904 | 0.2 | 0.24 | 0.47 | 0.026 | 0.009 | 11.59 | 0.98 | 0.01 | 0.39 | 0.05 | 0.28 | 0.005 | 0.032 | 0.002 | 0.0003 | 0.015 | 0.0003 | 0.01 | 1198 | 0.5 | 1053 | 2 | 0 | 2 | 17101 | 150 | 823
1890 | 85.6904 | 0.2 | 0.24 | 0.47 | 0.026 | 0.009 | 11.59 | 0.98 | 0.01 | 0.39 | 0.05 | 0.28 | 0.005 | 0.032 | 0.002 | 0.0003 | 0.015 | 0.0003 | 0.01 | 1248 | 0.5 | 1023 | 2 | 0 | 2 | 248 | 143 | 873
1891 | 85.6904 | 0.2 | 0.24 | 0.47 | 0.026 | 0.009 | 11.59 | 0.98 | 0.01 | 0.39 | 0.05 | 0.28 | 0.005 | 0.032 | 0.002 | 0.0003 | 0.015 | 0.0003 | 0.01 | 1248 | 0.5 | 1023 | 2 | 0 | 2 | 584 | 132 | 873
1892 | 85.6904 | 0.2 | 0.24 | 0.47 | 0.026 | 0.009 | 11.59 | 0.98 | 0.01 | 0.39 | 0.05 | 0.28 | 0.005 | 0.032 | 0.002 | 0.0003 | 0.015 | 0.0003 | 0.01 | 1248 | 0.5 | 1023 | 2 | 0 | 2 | 1377 | 108 | 873
1893 | 85.6904 | 0.2 | 0.24 | 0.47 | 0.026 | 0.009 | 11.59 | 0.98 | 0.01 | 0.39 | 0.05 | 0.28 | 0.005 | 0.032 | 0.002 | 0.0003 | 0.015 | 0.0003 | 0.01 | 1248 | 0.5 | 1023 | 2 | 0 | 2 | 5315 | 83 | 873
1894 | 85.6904 | 0.2 | 0.24 | 0.47 | 0.026 | 0.009 | 11.59 | 0.98 | 0.01 | 0.39 | 0.05 | 0.28 | 0.005 | 0.032 | 0.002 | 0.0003 | 0.015 | 0.0003 | 0.01 | 1248 | 0.5 | 1023 | 2 | 0 | 2 | 14260 | 56 | 873
1895 | 85.6904 | 0.2 | 0.24 | 0.47 | 0.026 | 0.009 | 11.59 | 0.98 | 0.01 | 0.39 | 0.05 | 0.28 | 0.005 | 0.032 | 0.002 | 0.0003 | 0.015 | 0.0003 | 0.01 | 1248 | 0.5 | 1023 | 2 | 0 | 2 | 25941 | 48 | 873
1896 | 85.6904 | 0.2 | 0.24 | 0.47 | 0.026 | 0.009 | 11.59 | 0.98 | 0.01 | 0.39 | 0.05 | 0.28 | 0.005 | 0.032 | 0.002 | 0.0003 | 0.015 | 0.0003 | 0.01 | 1248 | 0.5 | 1023 | 2 | 0 | 2 | 719 | 232 | 823
1897 | 85.6904 | 0.2 | 0.24 | 0.47 | 0.026 | 0.009 | 11.59 | 0.98 | 0.01 | 0.39 | 0.05 | 0.28 | 0.005 | 0.032 | 0.002 | 0.0003 | 0.015 | 0.0003 | 0.01 | 1248 | 0.5 | 1023 | 2 | 0 | 2 | 2255 | 221 | 823
1898 | 85.6904 | 0.2 | 0.24 | 0.47 | 0.026 | 0.009 | 11.59 | 0.98 | 0.01 | 0.39 | 0.05 | 0.28 | 0.005 | 0.032 | 0.002 | 0.0003 | 0.015 | 0.0003 | 0.01 | 1248 | 0.5 | 1023 | 2 | 0 | 2 | 5896 | 189 | 823
1899 | 85.6904 | 0.2 | 0.24 | 0.47 | 0.026 | 0.009 | 11.59 | 0.98 | 0.01 | 0.39 | 0.05 | 0.28 | 0.005 | 0.032 | 0.002 | 0.0003 | 0.015 | 0.0003 | 0.01 | 1248 | 0.5 | 1023 | 2 | 0 | 2 | 18973 | 171 | 823
1900 | 85.6904 | 0.2 | 0.24 | 0.47 | 0.026 | 0.009 | 11.59 | 0.98 | 0.01 | 0.39 | 0.05 | 0.28 | 0.005 | 0.032 | 0.002 | 0.0003 | 0.015 | 0.0003 | 0.01 | 1273 | 0.5 | 1023 | 2 | 0 | 2 | 385 | 143 | 873
1901 | 85.6904 | 0.2 | 0.24 | 0.47 | 0.026 | 0.009 | 11.59 | 0.98 | 0.01 | 0.39 | 0.05 | 0.28 | 0.005 | 0.032 | 0.002 | 0.0003 | 0.015 | 0.0003 | 0.01 | 1273 | 0.5 | 1023 | 2 | 0 | 2 | 1413 | 123 | 873
1902 | 85.6904 | 0.2 | 0.24 | 0.47 | 0.026 | 0.009 | 11.59 | 0.98 | 0.01 | 0.39 | 0.05 | 0.28 | 0.005 | 0.032 | 0.002 | 0.0003 | 0.015 | 0.0003 | 0.01 | 1273 | 0.5 | 1023 | 2 | 0 | 2 | 4207 | 110 | 873
1903 | 85.6904 | 0.2 | 0.24 | 0.47 | 0.026 | 0.009 | 11.59 | 0.98 | 0.01 | 0.39 | 0.05 | 0.28 | 0.005 | 0.032 | 0.002 | 0.0003 | 0.015 | 0.0003 | 0.01 | 1273 | 0.5 | 1023 | 2 | 0 | 2 | 16665 | 89 | 873
1904 | 85.6904 | 0.2 | 0.24 | 0.47 | 0.026 | 0.009 | 11.59 | 0.98 | 0.01 | 0.39 | 0.05 | 0.28 | 0.005 | 0.032 | 0.002 | 0.0003 | 0.015 | 0.0003 | 0.01 | 1273 | 0.5 | 1023 | 2 | 0 | 2 | 1377 | 244 | 823
1905 | 85.6904 | 0.2 | 0.24 | 0.47 | 0.026 | 0.009 | 11.59 | 0.98 | 0.01 | 0.39 | 0.05 | 0.28 | 0.005 | 0.032 | 0.002 | 0.0003 | 0.015 | 0.0003 | 0.01 | 1273 | 0.5 | 1023 | 2 | 0 | 2 | 3417 | 215 | 823
1906 | 85.6904 | 0.2 | 0.24 | 0.47 | 0.026 | 0.009 | 11.59 | 0.98 | 0.01 | 0.39 | 0.05 | 0.28 | 0.005 | 0.032 | 0.002 | 0.0003 | 0.015 | 0.0003 | 0.01 | 1273 | 0.5 | 1023 | 2 | 0 | 2 | 7447 | 194 | 823
1907 | 85.6904 | 0.2 | 0.24 | 0.47 | 0.026 | 0.009 | 11.59 | 0.98 | 0.01 | 0.39 | 0.05 | 0.28 | 0.005 | 0.032 | 0.002 | 0.0003 | 0.015 | 0.0003 | 0.01 | 1273 | 0.5 | 1023 | 2 | 0 | 2 | 8934 | 175 | 823
1908 | 85.6904 | 0.2 | 0.24 | 0.47 | 0.026 | 0.009 | 11.59 | 0.98 | 0.01 | 0.39 | 0.05 | 0.28 | 0.005 | 0.032 | 0.002 | 0.0003 | 0.015 | 0.0003 | 0.01 | 1273 | 0.5 | 1023 | 2 | 0 | 2 | 28748 | 171 | 823
1909 | 85.6904 | 0.2 | 0.24 | 0.47 | 0.026 | 0.009 | 11.59 | 0.98 | 0.01 | 0.39 | 0.05 | 0.28 | 0.005 | 0.032 | 0.002 | 0.0003 | 0.015 | 0.0003 | 0.01 | 1323 | 0.5 | 1023 | 2 | 0 | 2 | 6543 | 110 | 873
1910 | 85.6904 | 0.2 | 0.24 | 0.47 | 0.026 | 0.009 | 11.59 | 0.98 | 0.01 | 0.39 | 0.05 | 0.28 | 0.005 | 0.032 | 0.002 | 0.0003 | 0.015 | 0.0003 | 0.01 | 1323 | 0.5 | 1023 | 2 | 0 | 2 | 26595 | 83 | 873
1911 | 85.6904 | 0.2 | 0.24 | 0.47 | 0.026 | 0.009 | 11.59 | 0.98 | 0.01 | 0.39 | 0.05 | 0.28 | 0.005 | 0.032 | 0.002 | 0.0003 | 0.015 | 0.0003 | 0.01 | 1323 | 0.5 | 1023 | 2 | 0 | 2 | 1008 | 257 | 823
1912 | 85.6904 | 0.2 | 0.24 | 0.47 | 0.026 | 0.009 | 11.59 | 0.98 | 0.01 | 0.39 | 0.05 | 0.28 | 0.005 | 0.032 | 0.002 | 0.0003 | 0.015 | 0.0003 | 0.01 | 1323 | 0.5 | 1023 | 2 | 0 | 2 | 7258 | 221 | 823
1913 | 85.6904 | 0.2 | 0.24 | 0.47 | 0.026 | 0.009 | 11.59 | 0.98 | 0.01 | 0.39 | 0.05 | 0.28 | 0.005 | 0.032 | 0.002 | 0.0003 | 0.015 | 0.0003 | 0.01 | 1323 | 0.5 | 1023 | 2 | 0 | 2 | 8264 | 215 | 823
1914 | 85.6904 | 0.2 | 0.24 | 0.47 | 0.026 | 0.009 | 11.59 | 0.98 | 0.01 | 0.39 | 0.05 | 0.28 | 0.005 | 0.032 | 0.002 | 0.0003 | 0.015 | 0.0003 | 0.01 | 1323 | 0.5 | 1023 | 2 | 0 | 2 | 11287 | 199 | 823
1915 | 86.5724 | 0.057 | 0.556 | 0.566 | 0.002 | 0.006 | 9.978 | 2.037 | 0.01 | 0.1 | 0.05 | 0.013 | 0.005 | 0.017 | 0.005 | 0.0003 | 0.015 | 0.0003 | 0.01 | 1323 | 0.5 | 973 | 1 | 0 | 2 | 3.4 | 151 | 923
1916 | 86.5724 | 0.057 | 0.556 | 0.566 | 0.002 | 0.006 | 9.978 | 2.037 | 0.01 | 0.1 | 0.05 | 0.013 | 0.005 | 0.017 | 0.005 | 0.0003 | 0.015 | 0.0003 | 0.01 | 1323 | 0.5 | 973 | 1 | 0 | 2 | 40 | 116 | 923
1917 | 86.5724 | 0.057 | 0.556 | 0.566 | 0.002 | 0.006 | 9.978 | 2.037 | 0.01 | 0.1 | 0.05 | 0.013 | 0.005 | 0.017 | 0.005 | 0.0003 | 0.015 | 0.0003 | 0.01 | 1323 | 0.5 | 973 | 1 | 0 | 2 | 293 | 86 | 923
1918 | 86.5724 | 0.057 | 0.556 | 0.566 | 0.002 | 0.006 | 9.978 | 2.037 | 0.01 | 0.1 | 0.05 | 0.013 | 0.005 | 0.017 | 0.005 | 0.0003 | 0.015 | 0.0003 | 0.01 | 1323 | 0.5 | 973 | 1 | 0 | 2 | 4055 | 60 | 923
1919 | 86.5724 | 0.057 | 0.556 | 0.566 | 0.002 | 0.006 | 9.978 | 2.037 | 0.01 | 0.1 | 0.05 | 0.013 | 0.005 | 0.017 | 0.005 | 0.0003 | 0.015 | 0.0003 | 0.01 | 1323 | 0.5 | 973 | 1 | 0 | 2 | 4.2 | 232 | 873
1920 | 86.5724 | 0.057 | 0.556 | 0.566 | 0.002 | 0.006 | 9.978 | 2.037 | 0.01 | 0.1 | 0.05 | 0.013 | 0.005 | 0.017 | 0.005 | 0.0003 | 0.015 | 0.0003 | 0.01 | 1323 | 0.5 | 973 | 1 | 0 | 2 | 35 | 191 | 873
1921 | 86.5724 | 0.057 | 0.556 | 0.566 | 0.002 | 0.006 | 9.978 | 2.037 | 0.01 | 0.1 | 0.05 | 0.013 | 0.005 | 0.017 | 0.005 | 0.0003 | 0.015 | 0.0003 | 0.01 | 1323 | 0.5 | 973 | 1 | 0 | 2 | 204 | 153 | 873
1922 | 86.5724 | 0.057 | 0.556 | 0.566 | 0.002 | 0.006 | 9.978 | 2.037 | 0.01 | 0.1 | 0.05 | 0.013 | 0.005 | 0.017 | 0.005 | 0.0003 | 0.015 | 0.0003 | 0.01 | 1323 | 0.5 | 973 | 1 | 0 | 2 | 2459 | 112 | 873
1923 | 86.5724 | 0.057 | 0.556 | 0.566 | 0.002 | 0.006 | 9.978 | 2.037 | 0.01 | 0.1 | 0.05 | 0.013 | 0.005 | 0.017 | 0.005 | 0.0003 | 0.015 | 0.0003 | 0.01 | 1323 | 0.5 | 973 | 1 | 0 | 2 | 2.2 | 320 | 823
1924 | 86.5724 | 0.057 | 0.556 | 0.566 | 0.002 | 0.006 | 9.978 | 2.037 | 0.01 | 0.1 | 0.05 | 0.013 | 0.005 | 0.017 | 0.005 | 0.0003 | 0.015 | 0.0003 | 0.01 | 1323 | 0.5 | 973 | 1 | 0 | 2 | 14 | 281 | 823
1925 | 86.5724 | 0.057 | 0.556 | 0.566 | 0.002 | 0.006 | 9.978 | 2.037 | 0.01 | 0.1 | 0.05 | 0.013 | 0.005 | 0.017 | 0.005 | 0.0003 | 0.015 | 0.0003 | 0.01 | 1323 | 0.5 | 973 | 1 | 0 | 2 | 114 | 243 | 823
1926 | 86.5724 | 0.057 | 0.556 | 0.566 | 0.002 | 0.006 | 9.978 | 2.037 | 0.01 | 0.1 | 0.05 | 0.013 | 0.005 | 0.017 | 0.005 | 0.0003 | 0.015 | 0.0003 | 0.01 | 1323 | 0.5 | 973 | 1 | 0 | 2 | 1887 | 210 | 823
1927 | 86.4434 | 0.046 | 0.544 | 0.55 | 0.002 | 0.007 | 9.95 | 2.031 | 0.01 | 0.1 | 0.05 | 0.214 | 0.005 | 0.017 | 0.005 | 0.0003 | 0.015 | 0.0003 | 0.01 | 1323 | 0.5 | 973 | 1 | 0 | 2 | 2.1 | 193 | 923
1928 | 86.4434 | 0.046 | 0.544 | 0.55 | 0.002 | 0.007 | 9.95 | 2.031 | 0.01 | 0.1 | 0.05 | 0.214 | 0.005 | 0.017 | 0.005 | 0.0003 | 0.015 | 0.0003 | 0.01 | 1323 | 0.5 | 973 | 1 | 0 | 2 | 43 | 157 | 923
1929 | 86.4434 | 0.046 | 0.544 | 0.55 | 0.002 | 0.007 | 9.95 | 2.031 | 0.01 | 0.1 | 0.05 | 0.214 | 0.005 | 0.017 | 0.005 | 0.0003 | 0.015 | 0.0003 | 0.01 | 1323 | 0.5 | 973 | 1 | 0 | 2 | 325 | 119 | 923
1930 | 86.4434 | 0.046 | 0.544 | 0.55 | 0.002 | 0.007 | 9.95 | 2.031 | 0.01 | 0.1 | 0.05 | 0.214 | 0.005 | 0.017 | 0.005 | 0.0003 | 0.015 | 0.0003 | 0.01 | 1323 | 0.5 | 973 | 1 | 0 | 2 | 1734 | 102 | 923
1931 | 86.4434 | 0.046 | 0.544 | 0.55 | 0.002 | 0.007 | 9.95 | 2.031 | 0.01 | 0.1 | 0.05 | 0.214 | 0.005 | 0.017 | 0.005 | 0.0003 | 0.015 | 0.0003 | 0.01 | 1323 | 0.5 | 973 | 1 | 0 | 2 | 5288 | 80 | 923
1932 | 86.4434 | 0.046 | 0.544 | 0.55 | 0.002 | 0.007 | 9.95 | 2.031 | 0.01 | 0.1 | 0.05 | 0.214 | 0.005 | 0.017 | 0.005 | 0.0003 | 0.015 | 0.0003 | 0.01 | 1323 | 0.5 | 973 | 1 | 0 | 2 | 17 | 235 | 873
1933 | 86.4434 | 0.046 | 0.544 | 0.55 | 0.002 | 0.007 | 9.95 | 2.031 | 0.01 | 0.1 | 0.05 | 0.214 | 0.005 | 0.017 | 0.005 | 0.0003 | 0.015 | 0.0003 | 0.01 | 1323 | 0.5 | 973 | 1 | 0 | 2 | 161 | 191 | 873
1934 | 86.4434 | 0.046 | 0.544 | 0.55 | 0.002 | 0.007 | 9.95 | 2.031 | 0.01 | 0.1 | 0.05 | 0.214 | 0.005 | 0.017 | 0.005 | 0.0003 | 0.015 | 0.0003 | 0.01 | 1323 | 0.5 | 973 | 1 | 0 | 2 | 516 | 172 | 873
1935 | 86.4434 | 0.046 | 0.544 | 0.55 | 0.002 | 0.007 | 9.95 | 2.031 | 0.01 | 0.1 | 0.05 | 0.214 | 0.005 | 0.017 | 0.005 | 0.0003 | 0.015 | 0.0003 | 0.01 | 1323 | 0.5 | 973 | 1 | 0 | 2 | 4520 | 134 | 873
1936 | 86.4434 | 0.046 | 0.544 | 0.55 | 0.002 | 0.007 | 9.95 | 2.031 | 0.01 | 0.1 | 0.05 | 0.214 | 0.005 | 0.017 | 0.005 | 0.0003 | 0.015 | 0.0003 | 0.01 | 1323 | 0.5 | 973 | 1 | 0 | 2 | 3.2 | 320 | 823
1937 | 86.4434 | 0.046 | 0.544 | 0.55 | 0.002 | 0.007 | 9.95 | 2.031 | 0.01 | 0.1 | 0.05 | 0.214 | 0.005 | 0.017 | 0.005 | 0.0003 | 0.015 | 0.0003 | 0.01 | 1323 | 0.5 | 973 | 1 | 0 | 2 | 31 | 292 | 823
1938 | 86.4434 | 0.046 | 0.544 | 0.55 | 0.002 | 0.007 | 9.95 | 2.031 | 0.01 | 0.1 | 0.05 | 0.214 | 0.005 | 0.017 | 0.005 | 0.0003 | 0.015 | 0.0003 | 0.01 | 1323 | 0.5 | 973 | 1 | 0 | 2 | 137 | 270 | 823
1939 | 86.4434 | 0.046 | 0.544 | 0.55 | 0.002 | 0.007 | 9.95 | 2.031 | 0.01 | 0.1 | 0.05 | 0.214 | 0.005 | 0.017 | 0.005 | 0.0003 | 0.015 | 0.0003 | 0.01 | 1323 | 0.5 | 973 | 1 | 0 | 2 | 2959 | 246 | 823
1940 | 86.6184 | 0.044 | 0.522 | 0.549 | 0.002 | 0.008 | 9.907 | 2.014 | 0.01 | 0.1 | 0.05 | 0.025 | 0.103 | 0.017 | 0.005 | 0.0003 | 0.015 | 0.0003 | 0.01 | 1323 | 0.5 | 973 | 1 | 0 | 2 | 8.4 | 195 | 923
1941 | 86.6184 | 0.044 | 0.522 | 0.549 | 0.002 | 0.008 | 9.907 | 2.014 | 0.01 | 0.1 | 0.05 | 0.025 | 0.103 | 0.017 | 0.005 | 0.0003 | 0.015 | 0.0003 | 0.01 | 1323 | 0.5 | 973 | 1 | 0 | 2 | 234 | 117 | 923
1942 | 86.6184 | 0.044 | 0.522 | 0.549 | 0.002 | 0.008 | 9.907 | 2.014 | 0.01 | 0.1 | 0.05 | 0.025 | 0.103 | 0.017 | 0.005 | 0.0003 | 0.015 | 0.0003 | 0.01 | 1323 | 0.5 | 973 | 1 | 0 | 2 | 58 | 157 | 923
1943 | 86.6184 | 0.044 | 0.522 | 0.549 | 0.002 | 0.008 | 9.907 | 2.014 | 0.01 | 0.1 | 0.05 | 0.025 | 0.103 | 0.017 | 0.005 | 0.0003 | 0.015 | 0.0003 | 0.01 | 1323 | 0.5 | 973 | 1 | 0 | 2 | 1829 | 78 | 923
1944 | 86.6184 | 0.044 | 0.522 | 0.549 | 0.002 | 0.008 | 9.907 | 2.014 | 0.01 | 0.1 | 0.05 | 0.025 | 0.103 | 0.017 | 0.005 | 0.0003 | 0.015 | 0.0003 | 0.01 | 1323 | 0.5 | 973 | 1 | 0 | 2 | 5.2 | 271 | 873
1945 | 86.6184 | 0.044 | 0.522 | 0.549 | 0.002 | 0.008 | 9.907 | 2.014 | 0.01 | 0.1 | 0.05 | 0.025 | 0.103 | 0.017 | 0.005 | 0.0003 | 0.015 | 0.0003 | 0.01 | 1323 | 0.5 | 973 | 1 | 0 | 2 | 52 | 232 | 873
1946 | 86.6184 | 0.044 | 0.522 | 0.549 | 0.002 | 0.008 | 9.907 | 2.014 | 0.01 | 0.1 | 0.05 | 0.025 | 0.103 | 0.017 | 0.005 | 0.0003 | 0.015 | 0.0003 | 0.01 | 1323 | 0.5 | 973 | 1 | 0 | 2 | 516 | 191 | 873
1947 | 86.6184 | 0.044 | 0.522 | 0.549 | 0.002 | 0.008 | 9.907 | 2.014 | 0.01 | 0.1 | 0.05 | 0.025 | 0.103 | 0.017 | 0.005 | 0.0003 | 0.015 | 0.0003 | 0.01 | 1323 | 0.5 | 973 | 1 | 0 | 2 | 1887 | 153 | 873
1948 | 86.6184 | 0.044 | 0.522 | 0.549 | 0.002 | 0.008 | 9.907 | 2.014 | 0.01 | 0.1 | 0.05 | 0.025 | 0.103 | 0.017 | 0.005 | 0.0003 | 0.015 | 0.0003 | 0.01 | 1323 | 0.5 | 973 | 1 | 0 | 2 | 5890 | 115 | 873
1949 | 86.7244 | 0.045 | 0.529 | 0.535 | 0.002 | 0.008 | 9.875 | 2.012 | 0.01 | 0.1 | 0.05 | 0.012 | 0.05 | 0.017 | 0.005 | 0.0003 | 0.015 | 0.0003 | 0.01 | 1323 | 0.5 | 973 | 1 | 0 | 2 | 2.3 | 360 | 823
1950 | 86.7244 | 0.045 | 0.529 | 0.535 | 0.002 | 0.008 | 9.875 | 2.012 | 0.01 | 0.1 | 0.05 | 0.012 | 0.05 | 0.017 | 0.005 | 0.0003 | 0.015 | 0.0003 | 0.01 | 1323 | 0.5 | 973 | 1 | 0 | 2 | 8.1 | 350 | 823
1951 | 86.7244 | 0.045 | 0.529 | 0.535 | 0.002 | 0.008 | 9.875 | 2.012 | 0.01 | 0.1 | 0.05 | 0.012 | 0.05 | 0.017 | 0.005 | 0.0003 | 0.015 | 0.0003 | 0.01 | 1323 | 0.5 | 973 | 1 | 0 | 2 | 130 | 303 | 823
1952 | 86.7244 | 0.045 | 0.529 | 0.535 | 0.002 | 0.008 | 9.875 | 2.012 | 0.01 | 0.1 | 0.05 | 0.012 | 0.05 | 0.017 | 0.005 | 0.0003 | 0.015 | 0.0003 | 0.01 | 1323 | 0.5 | 973 | 1 | 0 | 2 | 502 | 288 | 823
1953 | 86.7244 | 0.045 | 0.529 | 0.535 | 0.002 | 0.008 | 9.875 | 2.012 | 0.01 | 0.1 | 0.05 | 0.012 | 0.05 | 0.017 | 0.005 | 0.0003 | 0.015 | 0.0003 | 0.01 | 1323 | 0.5 | 973 | 1 | 0 | 2 | 3562 | 270 | 823
1954 | 86.6544 | 0.045 | 0.536 | 0.528 | 0.003 | 0.01 | 9.842 | 2.016 | 0.01 | 0.1 | 0.05 | 0.088 | 0.07 | 0.017 | 0.005 | 0.0003 | 0.015 | 0.0003 | 0.01 | 1323 | 0.5 | 973 | 1 | 0 | 2 | 6.4 | 228 | 923
1955 | 86.6544 | 0.045 | 0.536 | 0.528 | 0.003 | 0.01 | 9.842 | 2.016 | 0.01 | 0.1 | 0.05 | 0.088 | 0.07 | 0.017 | 0.005 | 0.0003 | 0.015 | 0.0003 | 0.01 | 1323 | 0.5 | 973 | 1 | 0 | 2 | 38 | 193 | 923
1956 | 86.6544 | 0.045 | 0.536 | 0.528 | 0.003 | 0.01 | 9.842 | 2.016 | 0.01 | 0.1 | 0.05 | 0.088 | 0.07 | 0.017 | 0.005 | 0.0003 | 0.015 | 0.0003 | 0.01 | 1323 | 0.5 | 973 | 1 | 0 | 2 | 181 | 149 | 923
1957 | 86.6544 | 0.045 | 0.536 | 0.528 | 0.003 | 0.01 | 9.842 | 2.016 | 0.01 | 0.1 | 0.05 | 0.088 | 0.07 | 0.017 | 0.005 | 0.0003 | 0.015 | 0.0003 | 0.01 | 1323 | 0.5 | 973 | 1 | 0 | 2 | 1479 | 100 | 923
1958 | 86.6544 | 0.045 | 0.536 | 0.528 | 0.003 | 0.01 | 9.842 | 2.016 | 0.01 | 0.1 | 0.05 | 0.088 | 0.07 | 0.017 | 0.005 | 0.0003 | 0.015 | 0.0003 | 0.01 | 1323 | 0.5 | 973 | 1 | 0 | 2 | 10828 | 60 | 923
1959 | 86.6544 | 0.045 | 0.536 | 0.528 | 0.003 | 0.01 | 9.842 | 2.016 | 0.01 | 0.1 | 0.05 | 0.088 | 0.07 | 0.017 | 0.005 | 0.0003 | 0.015 | 0.0003 | 0.01 | 1323 | 0.5 | 973 | 1 | 0 | 2 | 4.1 | 304 | 873
1960 | 86.6544 | 0.045 | 0.536 | 0.528 | 0.003 | 0.01 | 9.842 | 2.016 | 0.01 | 0.1 | 0.05 | 0.088 | 0.07 | 0.017 | 0.005 | 0.0003 | 0.015 | 0.0003 | 0.01 | 1323 | 0.5 | 973 | 1 | 0 | 2 | 49 | 264 | 873
1961 | 86.6544 | 0.045 | 0.536 | 0.528 | 0.003 | 0.01 | 9.842 | 2.016 | 0.01 | 0.1 | 0.05 | 0.088 | 0.07 | 0.017 | 0.005 | 0.0003 | 0.015 | 0.0003 | 0.01 | 1323 | 0.5 | 973 | 1 | 0 | 2 | 452 | 226 | 873
1962 | 86.6544 | 0.045 | 0.536 | 0.528 | 0.003 | 0.01 | 9.842 | 2.016 | 0.01 | 0.1 | 0.05 | 0.088 | 0.07 | 0.017 | 0.005 | 0.0003 | 0.015 | 0.0003 | 0.01 | 1323 | 0.5 | 973 | 1 | 0 | 2 | 3755 | 155 | 873
1963 | 86.6544 | 0.045 | 0.536 | 0.528 | 0.003 | 0.01 | 9.842 | 2.016 | 0.01 | 0.1 | 0.05 | 0.088 | 0.07 | 0.017 | 0.005 | 0.0003 | 0.015 | 0.0003 | 0.01 | 1323 | 0.5 | 973 | 1 | 0 | 2 | 12 | 389 | 823
1964 | 86.6544 | 0.045 | 0.536 | 0.528 | 0.003 | 0.01 | 9.842 | 2.016 | 0.01 | 0.1 | 0.05 | 0.088 | 0.07 | 0.017 | 0.005 | 0.0003 | 0.015 | 0.0003 | 0.01 | 1323 | 0.5 | 973 | 1 | 0 | 2 | 174 | 346 | 823
1965 | 86.6544 | 0.045 | 0.536 | 0.528 | 0.003 | 0.01 | 9.842 | 2.016 | 0.01 | 0.1 | 0.05 | 0.088 | 0.07 | 0.017 | 0.005 | 0.0003 | 0.015 | 0.0003 | 0.01 | 1323 | 0.5 | 973 | 1 | 0 | 2 | 3562 | 307 | 823
1966 | 86.0094 | 0.056 | 0.567 | 0.554 | 0.002 | 0.005 | 10.27 | 2.095 | 0.01 | 0.1 | 0.05 | 0.179 | 0.055 | 0.017 | 0.005 | 0.0003 | 0.015 | 0.0003 | 0.01 | 1323 | 0.5 | 973 | 1 | 0 | 2 | 9.3 | 195 | 923
1967 | 86.0094 | 0.056 | 0.567 | 0.554 | 0.002 | 0.005 | 10.27 | 2.095 | 0.01 | 0.1 | 0.05 | 0.179 | 0.055 | 0.017 | 0.005 | 0.0003 | 0.015 | 0.0003 | 0.01 | 1323 | 0.5 | 973 | 1 | 0 | 2 | 115 | 151 | 923
1968 | 86.0094 | 0.056 | 0.567 | 0.554 | 0.002 | 0.005 | 10.27 | 2.095 | 0.01 | 0.1 | 0.05 | 0.179 | 0.055 | 0.017 | 0.005 | 0.0003 | 0.015 | 0.0003 | 0.01 | 1323 | 0.5 | 973 | 1 | 0 | 2 | 1140 | 114 | 923
1969 | 86.0094 | 0.056 | 0.567 | 0.554 | 0.002 | 0.005 | 10.27 | 2.095 | 0.01 | 0.1 | 0.05 | 0.179 | 0.055 | 0.017 | 0.005 | 0.0003 | 0.015 | 0.0003 | 0.01 | 1323 | 0.5 | 973 | 1 | 0 | 2 | 3028 | 100 | 923
1970 | 86.0094 | 0.056 | 0.567 | 0.554 | 0.002 | 0.005 | 10.27 | 2.095 | 0.01 | 0.1 | 0.05 | 0.179 | 0.055 | 0.017 | 0.005 | 0.0003 | 0.015 | 0.0003 | 0.01 | 1323 | 0.5 | 973 | 1 | 0 | 2 | 8758 | 80 | 923
1971 | 86.0094 | 0.056 | 0.567 | 0.554 | 0.002 | 0.005 | 10.27 | 2.095 | 0.01 | 0.1 | 0.05 | 0.179 | 0.055 | 0.017 | 0.005 | 0.0003 | 0.015 | 0.0003 | 0.01 | 1323 | 0.5 | 973 | 1 | 0 | 2 | 6 | 274 | 873
1972 | 86.0094 | 0.056 | 0.567 | 0.554 | 0.002 | 0.005 | 10.27 | 2.095 | 0.01 | 0.1 | 0.05 | 0.179 | 0.055 | 0.017 | 0.005 | 0.0003 | 0.015 | 0.0003 | 0.01 | 1323 | 0.5 | 973 | 1 | 0 | 2 | 117 | 232 | 873
1973 | 86.0094 | 0.056 | 0.567 | 0.554 | 0.002 | 0.005 | 10.27 | 2.095 | 0.01 | 0.1 | 0.05 | 0.179 | 0.055 | 0.017 | 0.005 | 0.0003 | 0.015 | 0.0003 | 0.01 | 1323 | 0.5 | 973 | 1 | 0 | 2 | 12035 | 155 | 873
1974 | 86.0094 | 0.056 | 0.567 | 0.554 | 0.002 | 0.005 | 10.27 | 2.095 | 0.01 | 0.1 | 0.05 | 0.179 | 0.055 | 0.017 | 0.005 | 0.0003 | 0.015 | 0.0003 | 0.01 | 1323 | 0.5 | 973 | 1 | 0 | 2 | 4.2 | 365 | 823
1975 | 86.0094 | 0.056 | 0.567 | 0.554 | 0.002 | 0.005 | 10.27 | 2.095 | 0.01 | 0.1 | 0.05 | 0.179 | 0.055 | 0.017 | 0.005 | 0.0003 | 0.015 | 0.0003 | 0.01 | 1323 | 0.5 | 973 | 1 | 0 | 2 | 170 | 311 | 823
1976 | 86.0094 | 0.056 | 0.567 | 0.554 | 0.002 | 0.005 | 10.27 | 2.095 | 0.01 | 0.1 | 0.05 | 0.179 | 0.055 | 0.017 | 0.005 | 0.0003 | 0.015 | 0.0003 | 0.01 | 1323 | 0.5 | 973 | 1 | 0 | 2 | 1487 | 288 | 823
1977 | 86.0094 | 0.056 | 0.567 | 0.554 | 0.002 | 0.005 | 10.27 | 2.095 | 0.01 | 0.1 | 0.05 | 0.179 | 0.055 | 0.017 | 0.005 | 0.0003 | 0.015 | 0.0003 | 0.01 | 1323 | 0.5 | 973 | 1 | 0 | 2 | 4641 | 273 | 823
1978 | 86.3524 | 0.049 | 0.52 | 0.6 | 0.01 | 0.012 | 10.03 | 2.07 | 0.01 | 0.1 | 0.05 | 0.1 | 0.049 | 0.017 | 0.005 | 0.0003 | 0.015 | 0.0003 | 0.01 | 1323 | 0.5 | 973 | 1 | 0 | 2 | 6.9 | 219 | 923
1979 | 86.3524 | 0.049 | 0.52 | 0.6 | 0.01 | 0.012 | 10.03 | 2.07 | 0.01 | 0.1 | 0.05 | 0.1 | 0.049 | 0.017 | 0.005 | 0.0003 | 0.015 | 0.0003 | 0.01 | 1323 | 0.5 | 973 | 1 | 0 | 2 | 14 | 219 | 923
1980 | 86.3524 | 0.049 | 0.52 | 0.6 | 0.01 | 0.012 | 10.03 | 2.07 | 0.01 | 0.1 | 0.05 | 0.1 | 0.049 | 0.017 | 0.005 | 0.0003 | 0.015 | 0.0003 | 0.01 | 1323 | 0.5 | 973 | 1 | 0 | 2 | 36 | 200 | 923
1981 | 86.3524 | 0.049 | 0.52 | 0.6 | 0.01 | 0.012 | 10.03 | 2.07 | 0.01 | 0.1 | 0.05 | 0.1 | 0.049 | 0.017 | 0.005 | 0.0003 | 0.015 | 0.0003 | 0.01 | 1323 | 0.5 | 973 | 1 | 0 | 2 | 73 | 174 | 923
1982 | 86.3524 | 0.049 | 0.52 | 0.6 | 0.01 | 0.012 | 10.03 | 2.07 | 0.01 | 0.1 | 0.05 | 0.1 | 0.049 | 0.017 | 0.005 | 0.0003 | 0.015 | 0.0003 | 0.01 | 1323 | 0.5 | 973 | 1 | 0 | 2 | 106 | 193 | 923
1983 | 86.3524 | 0.049 | 0.52 | 0.6 | 0.01 | 0.012 | 10.03 | 2.07 | 0.01 | 0.1 | 0.05 | 0.1 | 0.049 | 0.017 | 0.005 | 0.0003 | 0.015 | 0.0003 | 0.01 | 1323 | 0.5 | 973 | 1 | 0 | 2 | 300 | 151 | 923
1984 | 86.3524 | 0.049 | 0.52 | 0.6 | 0.01 | 0.012 | 10.03 | 2.07 | 0.01 | 0.1 | 0.05 | 0.1 | 0.049 | 0.017 | 0.005 | 0.0003 | 0.015 | 0.0003 | 0.01 | 1323 | 0.5 | 973 | 1 | 0 | 2 | 1228 | 113 | 923
1985 | 86.3524 | 0.049 | 0.52 | 0.6 | 0.01 | 0.012 | 10.03 | 2.07 | 0.01 | 0.1 | 0.05 | 0.1 | 0.049 | 0.017 | 0.005 | 0.0003 | 0.015 | 0.0003 | 0.01 | 1323 | 0.5 | 973 | 1 | 0 | 2 | 300 | 136 | 923
1986 | 86.3524 | 0.049 | 0.52 | 0.6 | 0.01 | 0.012 | 10.03 | 2.07 | 0.01 | 0.1 | 0.05 | 0.1 | 0.049 | 0.017 | 0.005 | 0.0003 | 0.015 | 0.0003 | 0.01 | 1323 | 0.5 | 973 | 1 | 0 | 2 | 584 | 111 | 923
1987 | 86.3524 | 0.049 | 0.52 | 0.6 | 0.01 | 0.012 | 10.03 | 2.07 | 0.01 | 0.1 | 0.05 | 0.1 | 0.049 | 0.017 | 0.005 | 0.0003 | 0.015 | 0.0003 | 0.01 | 1323 | 0.5 | 973 | 1 | 0 | 2 | 1196 | 113 | 923
1988 | 86.3524 | 0.049 | 0.52 | 0.6 | 0.01 | 0.012 | 10.03 | 2.07 | 0.01 | 0.1 | 0.05 | 0.1 | 0.049 | 0.017 | 0.005 | 0.0003 | 0.015 | 0.0003 | 0.01 | 1323 | 0.5 | 973 | 1 | 0 | 2 | 2515 | 102 | 923
1989 | 86.3524 | 0.049 | 0.52 | 0.6 | 0.01 | 0.012 | 10.03 | 2.07 | 0.01 | 0.1 | 0.05 | 0.1 | 0.049 | 0.017 | 0.005 | 0.0003 | 0.015 | 0.0003 | 0.01 | 1323 | 0.5 | 973 | 1 | 0 | 2 | 4391 | 81 | 923
1990 | 86.3524 | 0.049 | 0.52 | 0.6 | 0.01 | 0.012 | 10.03 | 2.07 | 0.01 | 0.1 | 0.05 | 0.1 | 0.049 | 0.017 | 0.005 | 0.0003 | 0.015 | 0.0003 | 0.01 | 1323 | 0.5 | 973 | 1 | 0 | 2 | 6 | 320 | 873
1991 | 86.3524 | 0.049 | 0.52 | 0.6 | 0.01 | 0.012 | 10.03 | 2.07 | 0.01 | 0.1 | 0.05 | 0.1 | 0.049 | 0.017 | 0.005 | 0.0003 | 0.015 | 0.0003 | 0.01 | 1323 | 0.5 | 973 | 1 | 0 | 2 | 17 | 293 | 873
1992 | 86.3524 | 0.049 | 0.52 | 0.6 | 0.01 | 0.012 | 10.03 | 2.07 | 0.01 | 0.1 | 0.05 | 0.1 | 0.049 | 0.017 | 0.005 | 0.0003 | 0.015 | 0.0003 | 0.01 | 1323 | 0.5 | 973 | 1 | 0 | 2 | 42 | 271 | 873
1993 | 86.3524 | 0.049 | 0.52 | 0.6 | 0.01 | 0.012 | 10.03 | 2.07 | 0.01 | 0.1 | 0.05 | 0.1 | 0.049 | 0.017 | 0.005 | 0.0003 | 0.015 | 0.0003 | 0.01 | 1323 | 0.5 | 973 | 1 | 0 | 2 | 273 | 250 | 873
1994 | 86.3524 | 0.049 | 0.52 | 0.6 | 0.01 | 0.012 | 10.03 | 2.07 | 0.01 | 0.1 | 0.05 | 0.1 | 0.049 | 0.017 | 0.005 | 0.0003 | 0.015 | 0.0003 | 0.01 | 1323 | 0.5 | 973 | 1 | 0 | 2 | 1054 | 230 | 873
1995 | 86.3524 | 0.049 | 0.52 | 0.6 | 0.01 | 0.012 | 10.03 | 2.07 | 0.01 | 0.1 | 0.05 | 0.1 | 0.049 | 0.017 | 0.005 | 0.0003 | 0.015 | 0.0003 | 0.01 | 1323 | 0.5 | 973 | 1 | 0 | 2 | 1487 | 206 | 873
1996 | 86.3524 | 0.049 | 0.52 | 0.6 | 0.01 | 0.012 | 10.03 | 2.07 | 0.01 | 0.1 | 0.05 | 0.1 | 0.049 | 0.017 | 0.005 | 0.0003 | 0.015 | 0.0003 | 0.01 | 1323 | 0.5 | 973 | 1 | 0 | 2 | 2882 | 201 | 873
1997 | 86.3524 | 0.049 | 0.52 | 0.6 | 0.01 | 0.012 | 10.03 | 2.07 | 0.01 | 0.1 | 0.05 | 0.1 | 0.049 | 0.017 | 0.005 | 0.0003 | 0.015 | 0.0003 | 0.01 | 1323 | 0.5 | 973 | 1 | 0 | 2 | 11414 | 183 | 873
1998 | 86.3524 | 0.049 | 0.52 | 0.6 | 0.01 | 0.012 | 10.03 | 2.07 | 0.01 | 0.1 | 0.05 | 0.1 | 0.049 | 0.017 | 0.005 | 0.0003 | 0.015 | 0.0003 | 0.01 | 1323 | 0.5 | 973 | 1 | 0 | 2 | 4.2 | 405 | 823
1999 | 86.3524 | 0.049 | 0.52 | 0.6 | 0.01 | 0.012 | 10.03 | 2.07 | 0.01 | 0.1 | 0.05 | 0.1 | 0.049 | 0.017 | 0.005 | 0.0003 | 0.015 | 0.0003 | 0.01 | 1323 | 0.5 | 973 | 1 | 0 | 2 | 15 | 394 | 823
2000 | 86.3524 | 0.049 | 0.52 | 0.6 | 0.01 | 0.012 | 10.03 | 2.07 | 0.01 | 0.1 | 0.05 | 0.1 | 0.049 | 0.017 | 0.005 | 0.0003 | 0.015 | 0.0003 | 0.01 | 1323 | 0.5 | 973 | 1 | 0 | 2 | 80 | 369 | 823
2001 | 86.3524 | 0.049 | 0.52 | 0.6 | 0.01 | 0.012 | 10.03 | 2.07 | 0.01 | 0.1 | 0.05 | 0.1 | 0.049 | 0.017 | 0.005 | 0.0003 | 0.015 | 0.0003 | 0.01 | 1323 | 0.5 | 973 | 1 | 0 | 2 | 111 | 374 | 823
2002 | 86.3524 | 0.049 | 0.52 | 0.6 | 0.01 | 0.012 | 10.03 | 2.07 | 0.01 | 0.1 | 0.05 | 0.1 | 0.049 | 0.017 | 0.005 | 0.0003 | 0.015 | 0.0003 | 0.01 | 1323 | 0.5 | 973 | 1 | 0 | 2 | 476 | 355 | 823
2003 | 86.3524 | 0.049 | 0.52 | 0.6 | 0.01 | 0.012 | 10.03 | 2.07 | 0.01 | 0.1 | 0.05 | 0.1 | 0.049 | 0.017 | 0.005 | 0.0003 | 0.015 | 0.0003 | 0.01 | 1323 | 0.5 | 973 | 1 | 0 | 2 | 1938 | 350 | 823
2004 | 86.3524 | 0.049 | 0.52 | 0.6 | 0.01 | 0.012 | 10.03 | 2.07 | 0.01 | 0.1 | 0.05 | 0.1 | 0.049 | 0.017 | 0.005 | 0.0003 | 0.015 | 0.0003 | 0.01 | 1323 | 0.5 | 973 | 1 | 0 | 2 | 3469 | 341 | 823
2005 | 86.3524 | 0.049 | 0.52 | 0.6 | 0.01 | 0.012 | 10.03 | 2.07 | 0.01 | 0.1 | 0.05 | 0.1 | 0.049 | 0.017 | 0.005 | 0.0003 | 0.015 | 0.0003 | 0.01 | 1323 | 0.5 | 973 | 1 | 0 | 2 | 10000 | 320 | 823
2006 | 86.4807 | 0.21 | 0.35 | 0.85 | 0.007 | 0.013 | 10.51 | 1.4 | 0.01 | 0.05 | 0.01 | 0.01 | 0.005 | 0.013 | 0.005 | 0.051 | 0.015 | 0.0003 | 0.01 | 1423 | 1 | 923 | 1 | 0 | 2 | 23 | 157 | 923
2007 | 86.4807 | 0.21 | 0.35 | 0.85 | 0.007 | 0.013 | 10.51 | 1.4 | 0.01 | 0.05 | 0.01 | 0.01 | 0.005 | 0.013 | 0.005 | 0.051 | 0.015 | 0.0003 | 0.01 | 1423 | 1 | 923 | 1 | 0 | 2 | 157 | 116 | 923
2008 | 86.4807 | 0.21 | 0.35 | 0.85 | 0.007 | 0.013 | 10.51 | 1.4 | 0.01 | 0.05 | 0.01 | 0.01 | 0.005 | 0.013 | 0.005 | 0.051 | 0.015 | 0.0003 | 0.01 | 1423 | 1 | 923 | 1 | 0 | 2 | 359 | 98 | 923
2009 | 86.4807 | 0.21 | 0.35 | 0.85 | 0.007 | 0.013 | 10.51 | 1.4 | 0.01 | 0.05 | 0.01 | 0.01 | 0.005 | 0.013 | 0.005 | 0.051 | 0.015 | 0.0003 | 0.01 | 1423 | 1 | 923 | 1 | 0 | 2 | 1952 | 78 | 923
2010 | 86.5967 | 0.2 | 0.31 | 0.89 | 0.007 | 0.014 | 10.4 | 1.4 | 0.01 | 0.05 | 0.01 | 0.02 | 0.005 | 0.015 | 0.005 | 0.042 | 0.015 | 0.0003 | 0.01 | 1423 | 1 | 923 | 1 | 0 | 2 | 19.5 | 198 | 923
2011 | 86.5967 | 0.2 | 0.31 | 0.89 | 0.007 | 0.014 | 10.4 | 1.4 | 0.01 | 0.05 | 0.01 | 0.02 | 0.005 | 0.015 | 0.005 | 0.042 | 0.015 | 0.0003 | 0.01 | 1423 | 1 | 923 | 1 | 0 | 2 | 82 | 157 | 923
2012 | 86.5967 | 0.2 | 0.31 | 0.89 | 0.007 | 0.014 | 10.4 | 1.4 | 0.01 | 0.05 | 0.01 | 0.02 | 0.005 | 0.015 | 0.005 | 0.042 | 0.015 | 0.0003 | 0.01 | 1423 | 1 | 923 | 1 | 0 | 2 | 492 | 117 | 923
2013 | 86.5967 | 0.2 | 0.31 | 0.89 | 0.007 | 0.014 | 10.4 | 1.4 | 0.01 | 0.05 | 0.01 | 0.02 | 0.005 | 0.015 | 0.005 | 0.042 | 0.015 | 0.0003 | 0.01 | 1423 | 1 | 923 | 1 | 0 | 2 | 10000 | 78 | 923
2014 | 86.3217 | 0.21 | 0.36 | 0.87 | 0.007 | 0.014 | 10.4 | 1.41 | 0.01 | 0.05 | 0.01 | 0.2 | 0.06 | 0.01 | 0.005 | 0.037 | 0.015 | 0.0003 | 0.01 | 1423 | 1 | 923 | 1 | 0 | 2 | 82 | 233 | 923
2015 | 86.3217 | 0.21 | 0.36 | 0.87 | 0.007 | 0.014 | 10.4 | 1.41 | 0.01 | 0.05 | 0.01 | 0.2 | 0.06 | 0.01 | 0.005 | 0.037 | 0.015 | 0.0003 | 0.01 | 1423 | 1 | 923 | 1 | 0 | 2 | 502 | 195 | 923
2016 | 86.3217 | 0.21 | 0.36 | 0.87 | 0.007 | 0.014 | 10.4 | 1.41 | 0.01 | 0.05 | 0.01 | 0.2 | 0.06 | 0.01 | 0.005 | 0.037 | 0.015 | 0.0003 | 0.01 | 1423 | 1 | 923 | 1 | 0 | 2 | 2571 | 157 | 923
2017 | 86.2157 | 0.2 | 0.36 | 0.87 | 0.007 | 0.012 | 10.43 | 1.4 | 0.01 | 0.05 | 0.02 | 0.21 | 0.13 | 0.01 | 0.005 | 0.045 | 0.015 | 0.0003 | 0.01 | 1423 | 1 | 923 | 1 | 0 | 2 | 129 | 232 | 923
2018 | 86.2137 | 0.2 | 0.36 | 0.87 | 0.007 | 0.014 | 10.43 | 1.4 | 0.01 | 0.05 | 0.02 | 0.21 | 0.13 | 0.01 | 0.005 | 0.045 | 0.015 | 0.0003 | 0.01 | 1423 | 1 | 923 | 1 | 0 | 2 | 446 | 195 | 923
2019 | 86.2137 | 0.2 | 0.36 | 0.87 | 0.007 | 0.014 | 10.43 | 1.4 | 0.01 | 0.05 | 0.02 | 0.21 | 0.13 | 0.01 | 0.005 | 0.045 | 0.015 | 0.0003 | 0.01 | 1423 | 1 | 923 | 1 | 0 | 2 | 3965 | 156 | 923
2020 | 86.2157 | 0.2 | 0.36 | 0.87 | 0.007 | 0.012 | 10.43 | 1.4 | 0.01 | 0.05 | 0.02 | 0.21 | 0.13 | 0.01 | 0.005 | 0.045 | 0.015 | 0.0003 | 0.01 | 1423 | 1 | 923 | 1 | 0 | 2 | 18000 | 118 | 923
2021 | 85.7687 | 0.2 | 0.38 | 0.92 | 0.008 | 0.01 | 10.71 | 1.44 | 0.01 | 0.06 | 0.01 | 0.19 | 0.22 | 0.017 | 0.005 | 0.026 | 0.015 | 0.0003 | 0.01 | 1423 | 1 | 923 | 1 | 0 | 2 | 46 | 235 | 923
2022 | 85.7687 | 0.2 | 0.38 | 0.92 | 0.008 | 0.01 | 10.71 | 1.44 | 0.01 | 0.06 | 0.01 | 0.19 | 0.22 | 0.017 | 0.005 | 0.026 | 0.015 | 0.0003 | 0.01 | 1423 | 1 | 923 | 1 | 0 | 2 | 228 | 196 | 923
2023 | 85.7687 | 0.2 | 0.38 | 0.92 | 0.008 | 0.01 | 10.71 | 1.44 | 0.01 | 0.06 | 0.01 | 0.19 | 0.22 | 0.017 | 0.005 | 0.026 | 0.015 | 0.0003 | 0.01 | 1423 | 1 | 923 | 1 | 0 | 2 | 1991 | 157 | 923
2024 | 85.7687 | 0.2 | 0.38 | 0.92 | 0.008 | 0.01 | 10.71 | 1.44 | 0.01 | 0.06 | 0.01 | 0.19 | 0.22 | 0.017 | 0.005 | 0.026 | 0.015 | 0.0003 | 0.01 | 1423 | 1 | 923 | 1 | 0 | 2 | 11937 | 116 | 923
2025 | 85.7687 | 0.2 | 0.38 | 0.92 | 0.008 | 0.01 | 10.71 | 1.44 | 0.01 | 0.06 | 0.01 | 0.19 | 0.22 | 0.017 | 0.005 | 0.026 | 0.015 | 0.0003 | 0.01 | 1423 | 1 | 923 | 1 | 0 | 2 | 37000 | 98 | 923
2026 | 86.4727 | 0.22 | 0.33 | 0.8 | 0.009 | 0.008 | 10.21 | 1.32 | 0.01 | 0.07 | 0.02 | 0.18 | 0.28 | 0.017 | 0.005 | 0.023 | 0.015 | 0.0003 | 0.01 | 1423 | 1 | 923 | 1 | 0 | 2 | 56 | 236 | 923
2027 | 86.4727 | 0.22 | 0.33 | 0.8 | 0.009 | 0.008 | 10.21 | 1.32 | 0.01 | 0.07 | 0.02 | 0.18 | 0.28 | 0.017 | 0.005 | 0.023 | 0.015 | 0.0003 | 0.01 | 1423 | 1 | 923 | 1 | 0 | 2 | 273 | 196 | 923
2028 | 86.4727 | 0.22 | 0.33 | 0.8 | 0.009 | 0.008 | 10.21 | 1.32 | 0.01 | 0.07 | 0.02 | 0.18 | 0.28 | 0.017 | 0.005 | 0.023 | 0.015 | 0.0003 | 0.01 | 1423 | 1 | 923 | 1 | 0 | 2 | 2285 | 157 | 923
2029 | 86.4727 | 0.22 | 0.33 | 0.8 | 0.009 | 0.008 | 10.21 | 1.32 | 0.01 | 0.07 | 0.02 | 0.18 | 0.28 | 0.017 | 0.005 | 0.023 | 0.015 | 0.0003 | 0.01 | 1423 | 1 | 923 | 1 | 0 | 2 | 8543 | 116 | 923
2030 | 88.8884 | 0.1 | 0.27 | 0.44 | 0.005 | 0.001 | 8.84 | 0.94 | 0.01 | 0.09 | 0.01 | 0.23 | 0.081 | 0.064 | 0.005 | 0.0003 | 0.015 | 0.0003 | 0.01 | 1338 | 1 | 933 | 3 | 913 | 8.4 | 185 | 347 | 773
2031 | 88.8884 | 0.1 | 0.27 | 0.44 | 0.005 | 0.001 | 8.84 | 0.94 | 0.01 | 0.09 | 0.01 | 0.23 | 0.081 | 0.064 | 0.005 | 0.0003 | 0.015 | 0.0003 | 0.01 | 1338 | 1 | 933 | 3 | 913 | 8.4 | 1804 | 315 | 773
2032 | 88.8884 | 0.1 | 0.27 | 0.44 | 0.005 | 0.001 | 8.84 | 0.94 | 0.01 | 0.09 | 0.01 | 0.23 | 0.081 | 0.064 | 0.005 | 0.0003 | 0.015 | 0.0003 | 0.01 | 1338 | 1 | 933 | 3 | 913 | 8.4 | 2699 | 312 | 773
2033 | 88.8884 | 0.1 | 0.27 | 0.44 | 0.005 | 0.001 | 8.84 | 0.94 | 0.01 | 0.09 | 0.01 | 0.23 | 0.081 | 0.064 | 0.005 | 0.0003 | 0.015 | 0.0003 | 0.01 | 1338 | 1 | 933 | 3 | 913 | 8.4 | 3117 | 302 | 773
2034 | 88.8884 | 0.1 | 0.27 | 0.44 | 0.005 | 0.001 | 8.84 | 0.94 | 0.01 | 0.09 | 0.01 | 0.23 | 0.081 | 0.064 | 0.005 | 0.0003 | 0.015 | 0.0003 | 0.01 | 1338 | 1 | 933 | 3 | 913 | 8.4 | 109 | 262 | 823
2035 | 88.8884 | 0.1 | 0.27 | 0.44 | 0.005 | 0.001 | 8.84 | 0.94 | 0.01 | 0.09 | 0.01 | 0.23 | 0.081 | 0.064 | 0.005 | 0.0003 | 0.015 | 0.0003 | 0.01 | 1338 | 1 | 933 | 3 | 913 | 8.4 | 285 | 243 | 823
2036 | 88.8884 | 0.1 | 0.27 | 0.44 | 0.005 | 0.001 | 8.84 | 0.94 | 0.01 | 0.09 | 0.01 | 0.23 | 0.081 | 0.064 | 0.005 | 0.0003 | 0.015 | 0.0003 | 0.01 | 1338 | 1 | 933 | 3 | 913 | 8.4 | 697 | 238 | 823
2037 | 88.8884 | 0.1 | 0.27 | 0.44 | 0.005 | 0.001 | 8.84 | 0.94 | 0.01 | 0.09 | 0.01 | 0.23 | 0.081 | 0.064 | 0.005 | 0.0003 | 0.015 | 0.0003 | 0.01 | 1338 | 1 | 933 | 3 | 913 | 8.4 | 2699 | 221 | 823
2038 | 88.8884 | 0.1 | 0.27 | 0.44 | 0.005 | 0.001 | 8.84 | 0.94 | 0.01 | 0.09 | 0.01 | 0.23 | 0.081 | 0.064 | 0.005 | 0.0003 | 0.015 | 0.0003 | 0.01 | 1338 | 1 | 933 | 3 | 913 | 8.4 | 5011 | 209 | 823
2039 | 88.8884 | 0.1 | 0.27 | 0.44 | 0.005 | 0.001 | 8.84 | 0.94 | 0.01 | 0.09 | 0.01 | 0.23 | 0.081 | 0.064 | 0.005 | 0.0003 | 0.015 | 0.0003 | 0.01 | 1338 | 1 | 933 | 3 | 913 | 8.4 | 4940 | 221 | 823
2040 | 88.8884 | 0.1 | 0.27 | 0.44 | 0.005 | 0.001 | 8.84 | 0.94 | 0.01 | 0.09 | 0.01 | 0.23 | 0.081 | 0.064 | 0.005 | 0.0003 | 0.015 | 0.0003 | 0.01 | 1338 | 1 | 933 | 3 | 913 | 8.4 | 8535 | 200 | 823
2041 | 88.8884 | 0.1 | 0.27 | 0.44 | 0.005 | 0.001 | 8.84 | 0.94 | 0.01 | 0.09 | 0.01 | 0.23 | 0.081 | 0.064 | 0.005 | 0.0003 | 0.015 | 0.0003 | 0.01 | 1338 | 1 | 933 | 3 | 913 | 8.4 | 175 | 176 | 873
2042 | 88.8884 | 0.1 | 0.27 | 0.44 | 0.005 | 0.001 | 8.84 | 0.94 | 0.01 | 0.09 | 0.01 | 0.23 | 0.081 | 0.064 | 0.005 | 0.0003 | 0.015 | 0.0003 | 0.01 | 1338 | 1 | 933 | 3 | 913 | 8.4 | 360 | 168 | 873
2043 | 88.8884 | 0.1 | 0.27 | 0.44 | 0.005 | 0.001 | 8.84 | 0.94 | 0.01 | 0.09 | 0.01 | 0.23 | 0.081 | 0.064 | 0.005 | 0.0003 | 0.015 | 0.0003 | 0.01 | 1338 | 1 | 933 | 3 | 913 | 8.4 | 1474 | 150 | 873
2044 | 88.8884 | 0.1 | 0.27 | 0.44 | 0.005 | 0.001 | 8.84 | 0.94 | 0.01 | 0.09 | 0.01 | 0.23 | 0.081 | 0.064 | 0.005 | 0.0003 | 0.015 | 0.0003 | 0.01 | 1338 | 1 | 933 | 3 | 913 | 8.4 | 2738 | 149 | 873
2045 | 88.8884 | 0.1 | 0.27 | 0.44 | 0.005 | 0.001 | 8.84 | 0.94 | 0.01 | 0.09 | 0.01 | 0.23 | 0.081 | 0.064 | 0.005 | 0.0003 | 0.015 | 0.0003 | 0.01 | 1338 | 1 | 933 | 3 | 913 | 8.4 | 2985 | 139 | 873
2046 | 88.8884 | 0.1 | 0.27 | 0.44 | 0.005 | 0.001 | 8.84 | 0.94 | 0.01 | 0.09 | 0.01 | 0.23 | 0.081 | 0.064 | 0.005 | 0.0003 | 0.015 | 0.0003 | 0.01 | 1338 | 1 | 933 | 3 | 913 | 8.4 | 4038 | 139 | 873
2047 | 88.8884 | 0.1 | 0.27 | 0.44 | 0.005 | 0.001 | 8.84 | 0.94 | 0.01 | 0.09 | 0.01 | 0.23 | 0.081 | 0.064 | 0.005 | 0.0003 | 0.015 | 0.0003 | 0.01 | 1338 | 1 | 933 | 3 | 913 | 8.4 | 9440 | 131 | 873
2048 | 88.8884 | 0.1 | 0.27 | 0.44 | 0.005 | 0.001 | 8.84 | 0.94 | 0.01 | 0.09 | 0.01 | 0.23 | 0.081 | 0.064 | 0.005 | 0.0003 | 0.015 | 0.0003 | 0.01 | 1338 | 1 | 933 | 3 | 913 | 8.4 | 131 | 117 | 923
2049 | 88.8884 | 0.1 | 0.27 | 0.44 | 0.005 | 0.001 | 8.84 | 0.94 | 0.01 | 0.09 | 0.01 | 0.23 | 0.081 | 0.064 | 0.005 | 0.0003 | 0.015 | 0.0003 | 0.01 | 1338 | 1 | 933 | 3 | 913 | 8.4 | 165 | 115 | 923
2050 | 88.8884 | 0.1 | 0.27 | 0.44 | 0.005 | 0.001 | 8.84 | 0.94 | 0.01 | 0.09 | 0.01 | 0.23 | 0.081 | 0.064 | 0.005 | 0.0003 | 0.015 | 0.0003 | 0.01 | 1338 | 1 | 933 | 3 | 913 | 8.4 | 878 | 100 | 923
2051 | 88.8884 | 0.1 | 0.27 | 0.44 | 0.005 | 0.001 | 8.84 | 0.94 | 0.01 | 0.09 | 0.01 | 0.23 | 0.081 | 0.064 | 0.005 | 0.0003 | 0.015 | 0.0003 | 0.01 | 1338 | 1 | 933 | 3 | 913 | 8.4 | 1223 | 100 | 923
2052 | 88.8884 | 0.1 | 0.27 | 0.44 | 0.005 | 0.001 | 8.84 | 0.94 | 0.01 | 0.09 | 0.01 | 0.23 | 0.081 | 0.064 | 0.005 | 0.0003 | 0.015 | 0.0003 | 0.01 | 1338 | 1 | 933 | 3 | 913 | 8.4 | 2053 | 90 | 923
2053 | 88.8884 | 0.1 | 0.27 | 0.44 | 0.005 | 0.001 | 8.84 | 0.94 | 0.01 | 0.09 | 0.01 | 0.23 | 0.081 | 0.064 | 0.005 | 0.0003 | 0.015 | 0.0003 | 0.01 | 1338 | 1 | 933 | 3 | 913 | 8.4 | 2985 | 90 | 923
2054 | 88.8884 | 0.1 | 0.27 | 0.44 | 0.005 | 0.001 | 8.84 | 0.94 | 0.01 | 0.09 | 0.01 | 0.23 | 0.081 | 0.064 | 0.005 | 0.0003 | 0.015 | 0.0003 | 0.01 | 1338 | 1 | 933 | 3 | 913 | 8.4 | 5758 | 80 | 923
2055 | 88.9744 | 0.1 | 0.24 | 0.45 | 0.004 | 0.001 | 8.84 | 0.95 | 0.01 | 0.04 | 0.01 | 0.21 | 0.079 | 0.055 | 0.011 | 0.0003 | 0.015 | 0.0003 | 0.01 | 1338 | 1 | 933 | 3 | 913 | 8.4 | 403 | 336 | 773
2056 | 88.9744 | 0.1 | 0.24 | 0.45 | 0.004 | 0.001 | 8.84 | 0.95 | 0.01 | 0.04 | 0.01 | 0.21 | 0.079 | 0.055 | 0.011 | 0.0003 | 0.015 | 0.0003 | 0.01 | 1338 | 1 | 933 | 3 | 913 | 8.4 | 273 | 340 | 773
2057 | 88.9744 | 0.1 | 0.24 | 0.45 | 0.004 | 0.001 | 8.84 | 0.95 | 0.01 | 0.04 | 0.01 | 0.21 | 0.079 | 0.055 | 0.011 | 0.0003 | 0.015 | 0.0003 | 0.01 | 1338 | 1 | 933 | 3 | 913 | 8.4 | 1631 | 315 | 773
2058 | 88.9744 | 0.1 | 0.24 | 0.45 | 0.004 | 0.001 | 8.84 | 0.95 | 0.01 | 0.04 | 0.01 | 0.21 | 0.079 | 0.055 | 0.011 | 0.0003 | 0.015 | 0.0003 | 0.01 | 1338 | 1 | 933 | 3 | 913 | 8.4 | 2304 | 312 | 773
2059 | 88.9744 | 0.1 | 0.24 | 0.45 | 0.004 | 0.001 | 8.84 | 0.95 | 0.01 | 0.04 | 0.01 | 0.21 | 0.079 | 0.055 | 0.011 | 0.0003 | 0.015 | 0.0003 | 0.01 | 1338 | 1 | 933 | 3 | 913 | 8.4 | 375 | 243 | 823
2060 | 88.9744 | 0.1 | 0.24 | 0.45 | 0.004 | 0.001 | 8.84 | 0.95 | 0.01 | 0.04 | 0.01 | 0.21 | 0.079 | 0.055 | 0.011 | 0.0003 | 0.015 | 0.0003 | 0.01 | 1338 | 1 | 933 | 3 | 913 | 8.4 | 459 | 241 | 823
2061 | 88.9744 | 0.1 | 0.24 | 0.45 | 0.004 | 0.001 | 8.84 | 0.95 | 0.01 | 0.04 | 0.01 | 0.21 | 0.079 | 0.055 | 0.011 | 0.0003 | 0.015 | 0.0003 | 0.01 | 1338 | 1 | 933 | 3 | 913 | 8.4 | 3398 | 214 | 823
2062 | 88.9744 | 0.1 | 0.24 | 0.45 | 0.004 | 0.001 | 8.84 | 0.95 | 0.01 | 0.04 | 0.01 | 0.21 | 0.079 | 0.055 | 0.011 | 0.0003 | 0.015 | 0.0003 | 0.01 | 1338 | 1 | 933 | 3 | 913 | 8.4 | 523 | 168 | 873
2063 | 88.9744 | 0.1 | 0.24 | 0.45 | 0.004 | 0.001 | 8.84 | 0.95 | 0.01 | 0.04 | 0.01 | 0.21 | 0.079 | 0.055 | 0.011 | 0.0003 | 0.015 | 0.0003 | 0.01 | 1338 | 1 | 933 | 3 | 913 | 8.4 | 621 | 167 | 873
2064 | 88.9744 | 0.1 | 0.24 | 0.45 | 0.004 | 0.001 | 8.84 | 0.95 | 0.01 | 0.04 | 0.01 | 0.21 | 0.079 | 0.055 | 0.011 | 0.0003 | 0.015 | 0.0003 | 0.01 | 1338 | 1 | 933 | 3 | 913 | 8.4 | 3758 | 137 | 873
2065 | 88.9744 | 0.1 | 0.24 | 0.45 | 0.004 | 0.001 | 8.84 | 0.95 | 0.01 | 0.04 | 0.01 | 0.21 | 0.079 | 0.055 | 0.011 | 0.0003 | 0.015 | 0.0003 | 0.01 | 1338 | 1 | 933 | 3 | 913 | 8.4 | 4800 | 137 | 873
2066 | 88.9744 | 0.1 | 0.24 | 0.45 | 0.004 | 0.001 | 8.84 | 0.95 | 0.01 | 0.04 | 0.01 | 0.21 | 0.079 | 0.055 | 0.011 | 0.0003 | 0.015 | 0.0003 | 0.01 | 1338 | 1 | 933 | 3 | 913 | 8.4 | 149 | 115 | 923