## Steel
[25 empty] | 0= Not Water Quenched | 0= Not Air Quenched |  | 1=BEA (basic electric arc fur0ce)
[25 empty] | 1= Water Quenched | 1= Air Quenched |  | 2=HFIF (high frequency induction fur0ce)
[25 empty] | 0= No Info Available | 0= No Info Available |  | 3=EF (electric fur0ce)
| Composition, wt% | [21 empty] | Processing | [5 empty] | Properties
Material | Fe | Cr | Ni | Mo | Mn | Si | Nb | Ti | Zr | Ta | V | W | Cu | N | C | B | P | S | Co | Al | Sn | Pb | Solution Treatment Temp (K) | Solution Treatment Time (s) | Water Quenched After Solution Treatment | Air Quenched After Solution Treatment | Grains mm-2 | Type of melting | Testing Temperature (K) | 0.2% Offset Yield Strength (MPa) | Ultimate Tensile Strength (MPa) | Elongation (%)
1 | 67.5613 | 18.7 | 10.69 | 0.47 | 1.56 | 0.62 | 0.01 | 0.04 | 0 | 0 | 0 | 0 | 0.17 | 0.031 | 0.062 | 0.0007 | 0.025 | 0.013 | 0 | 0.047 | 0 | 0 | 1403 | 0 | 1 | 0 | 477.7128917 | 1 | 298 | 280 | 610 | 67
2 | 67.5613 | 18.7 | 10.69 | 0.47 | 1.56 | 0.62 | 0.01 | 0.04 | 0 | 0 | 0 | 0 | 0.17 | 0.031 | 0.062 | 0.0007 | 0.025 | 0.013 | 0 | 0.047 | 0 | 0 | 1403 | 0 | 1 | 0 | 477.7128917 | 1 | 373 | 243 | 508 | 54
3 | 67.5613 | 18.7 | 10.69 | 0.47 | 1.56 | 0.62 | 0.01 | 0.04 | 0 | 0 | 0 | 0 | 0.17 | 0.031 | 0.062 | 0.0007 | 0.025 | 0.013 | 0 | 0.047 | 0 | 0 | 1403 | 0 | 1 | 0 | 477.7128917 | 1 | 473 | 220 | 472 | 44
4 | 67.5613 | 18.7 | 10.69 | 0.47 | 1.56 | 0.62 | 0.01 | 0.04 | 0 | 0 | 0 | 0 | 0.17 | 0.031 | 0.062 | 0.0007 | 0.025 | 0.013 | 0 | 0.047 | 0 | 0 | 1403 | 0 | 1 | 0 | 477.7128917 | 1 | 573 | 204 | 470 | 43
5 | 67.5613 | 18.7 | 10.69 | 0.47 | 1.56 | 0.62 | 0.01 | 0.04 | 0 | 0 | 0 | 0 | 0.17 | 0.031 | 0.062 | 0.0007 | 0.025 | 0.013 | 0 | 0.047 | 0 | 0 | 1403 | 0 | 1 | 0 | 477.7128917 | 1 | 673 | 197 | 470 | 45
6 | 67.5613 | 18.7 | 10.69 | 0.47 | 1.56 | 0.62 | 0.01 | 0.04 | 0 | 0 | 0 | 0 | 0.17 | 0.031 | 0.062 | 0.0007 | 0.025 | 0.013 | 0 | 0.047 | 0 | 0 | 1403 | 0 | 1 | 0 | 477.7128917 | 1 | 773 | 197 | 443 | 40
7 | 67.5613 | 18.7 | 10.69 | 0.47 | 1.56 | 0.62 | 0.01 | 0.04 | 0 | 0 | 0 | 0 | 0.17 | 0.031 | 0.062 | 0.0007 | 0.025 | 0.013 | 0 | 0.047 | 0 | 0 | 1403 | 0 | 1 | 0 | 477.7128917 | 1 | 823 | 172 | 425 | 44
8 | 67.5613 | 18.7 | 10.69 | 0.47 | 1.56 | 0.62 | 0.01 | 0.04 | 0 | 0 | 0 | 0 | 0.17 | 0.031 | 0.062 | 0.0007 | 0.025 | 0.013 | 0 | 0.047 | 0 | 0 | 1403 | 0 | 1 | 0 | 477.7128917 | 1 | 873 | 162 | 391 | 43
9 | 67.5613 | 18.7 | 10.69 | 0.47 | 1.56 | 0.62 | 0.01 | 0.04 | 0 | 0 | 0 | 0 | 0.17 | 0.031 | 0.062 | 0.0007 | 0.025 | 0.013 | 0 | 0.047 | 0 | 0 | 1403 | 0 | 1 | 0 | 477.7128917 | 1 | 923 | 167 | 314 | 47
10 | 67.5613 | 18.7 | 10.69 | 0.47 | 1.56 | 0.62 | 0.01 | 0.04 | 0 | 0 | 0 | 0 | 0.17 | 0.031 | 0.062 | 0.0007 | 0.025 | 0.013 | 0 | 0.047 | 0 | 0 | 1403 | 0 | 1 | 0 | 477.7128917 | 1 | 973 | 150 | 256 | 52
11 | 67.5613 | 18.7 | 10.69 | 0.47 | 1.56 | 0.62 | 0.01 | 0.04 | 0 | 0 | 0 | 0 | 0.17 | 0.031 | 0.062 | 0.0007 | 0.025 | 0.013 | 0 | 0.047 | 0 | 0 | 1403 | 0 | 1 | 0 | 477.7128917 | 1 | 1023 | 148 | 223 | 60
12 | 68.816 | 18.34 | 10.15 | 0.36 | 1.52 | 0.41 | 0.005 | 0.064 | 0 | 0 | 0 | 0 | 0.19 | 0.029 | 0.054 | 0.001 | 0.031 | 0.02 | 0 | 0.01 | 0 | 0 | 1403 | 0 | 1 | 0 | 315.1729698 | 1 | 298 | 265 | 610 | 69
13 | 68.816 | 18.34 | 10.15 | 0.36 | 1.52 | 0.41 | 0.005 | 0.064 | 0 | 0 | 0 | 0 | 0.19 | 0.029 | 0.054 | 0.001 | 0.031 | 0.02 | 0 | 0.01 | 0 | 0 | 1403 | 0 | 1 | 0 | 315.1729698 | 1 | 373 | 235 | 496 | 57
14 | 68.816 | 18.34 | 10.15 | 0.36 | 1.52 | 0.41 | 0.005 | 0.064 | 0 | 0 | 0 | 0 | 0.19 | 0.029 | 0.054 | 0.001 | 0.031 | 0.02 | 0 | 0.01 | 0 | 0 | 1403 | 0 | 1 | 0 | 315.1729698 | 1 | 473 | 208 | 453 | 43
15 | 68.816 | 18.34 | 10.15 | 0.36 | 1.52 | 0.41 | 0.005 | 0.064 | 0 | 0 | 0 | 0 | 0.19 | 0.029 | 0.054 | 0.001 | 0.031 | 0.02 | 0 | 0.01 | 0 | 0 | 1403 | 0 | 1 | 0 | 315.1729698 | 1 | 573 | 183 | 453 | 44
16 | 68.816 | 18.34 | 10.15 | 0.36 | 1.52 | 0.41 | 0.005 | 0.064 | 0 | 0 | 0 | 0 | 0.19 | 0.029 | 0.054 | 0.001 | 0.031 | 0.02 | 0 | 0.01 | 0 | 0 | 1403 | 0 | 1 | 0 | 315.1729698 | 1 | 673 | 193 | 454 | 45
17 | 68.816 | 18.34 | 10.15 | 0.36 | 1.52 | 0.41 | 0.005 | 0.064 | 0 | 0 | 0 | 0 | 0.19 | 0.029 | 0.054 | 0.001 | 0.031 | 0.02 | 0 | 0.01 | 0 | 0 | 1403 | 0 | 1 | 0 | 315.1729698 | 1 | 773 | 169 | 426 | 42
18 | 68.816 | 18.34 | 10.15 | 0.36 | 1.52 | 0.41 | 0.005 | 0.064 | 0 | 0 | 0 | 0 | 0.19 | 0.029 | 0.054 | 0.001 | 0.031 | 0.02 | 0 | 0.01 | 0 | 0 | 1403 | 0 | 1 | 0 | 315.1729698 | 1 | 823 | 172 | 408 | 39
19 | 68.816 | 18.34 | 10.15 | 0.36 | 1.52 | 0.41 | 0.005 | 0.064 | 0 | 0 | 0 | 0 | 0.19 | 0.029 | 0.054 | 0.001 | 0.031 | 0.02 | 0 | 0.01 | 0 | 0 | 1403 | 0 | 1 | 0 | 315.1729698 | 1 | 873 | 148 | 374 | 43
20 | 68.816 | 18.34 | 10.15 | 0.36 | 1.52 | 0.41 | 0.005 | 0.064 | 0 | 0 | 0 | 0 | 0.19 | 0.029 | 0.054 | 0.001 | 0.031 | 0.02 | 0 | 0.01 | 0 | 0 | 1403 | 0 | 1 | 0 | 315.1729698 | 1 | 923 | 155 | 322 | 47
21 | 68.816 | 18.34 | 10.15 | 0.36 | 1.52 | 0.41 | 0.005 | 0.064 | 0 | 0 | 0 | 0 | 0.19 | 0.029 | 0.054 | 0.001 | 0.031 | 0.02 | 0 | 0.01 | 0 | 0 | 1403 | 0 | 1 | 0 | 315.1729698 | 1 | 973 | 138 | 259 | 61
22 | 68.816 | 18.34 | 10.15 | 0.36 | 1.52 | 0.41 | 0.005 | 0.064 | 0 | 0 | 0 | 0 | 0.19 | 0.029 | 0.054 | 0.001 | 0.031 | 0.02 | 0 | 0.01 | 0 | 0 | 1403 | 0 | 1 | 0 | 315.1729698 | 1 | 1023 | 125 | 212 | 77
23 | 68.7559 | 18.5 | 10.1 | 0.36 | 1.52 | 0.4 | 0.005 | 0.054 | 0 | 0 | 0 | 0 | 0.16 | 0.03 | 0.056 | 0.0011 | 0.03 | 0.016 | 0 | 0.012 | 0 | 0 | 1403 | 0 | 1 | 0 | 274.3740064 | 1 | 298 | 245 | 590 | 69
24 | 68.7559 | 18.5 | 10.1 | 0.36 | 1.52 | 0.4 | 0.005 | 0.054 | 0 | 0 | 0 | 0 | 0.16 | 0.03 | 0.056 | 0.0011 | 0.03 | 0.016 | 0 | 0.012 | 0 | 0 | 1403 | 0 | 1 | 0 | 274.3740064 | 1 | 373 | 228 | 493 | 58
25 | 68.7559 | 18.5 | 10.1 | 0.36 | 1.52 | 0.4 | 0.005 | 0.054 | 0 | 0 | 0 | 0 | 0.16 | 0.03 | 0.056 | 0.0011 | 0.03 | 0.016 | 0 | 0.012 | 0 | 0 | 1403 | 0 | 1 | 0 | 274.3740064 | 1 | 473 | 202 | 452 | 45
26 | 68.7559 | 18.5 | 10.1 | 0.36 | 1.52 | 0.4 | 0.005 | 0.054 | 0 | 0 | 0 | 0 | 0.16 | 0.03 | 0.056 | 0.0011 | 0.03 | 0.016 | 0 | 0.012 | 0 | 0 | 1403 | 0 | 1 | 0 | 274.3740064 | 1 | 573 | 198 | 462 | 44
27 | 68.7559 | 18.5 | 10.1 | 0.36 | 1.52 | 0.4 | 0.005 | 0.054 | 0 | 0 | 0 | 0 | 0.16 | 0.03 | 0.056 | 0.0011 | 0.03 | 0.016 | 0 | 0.012 | 0 | 0 | 1403 | 0 | 1 | 0 | 274.3740064 | 1 | 673 | 187 | 455 | 44
28 | 68.7559 | 18.5 | 10.1 | 0.36 | 1.52 | 0.4 | 0.005 | 0.054 | 0 | 0 | 0 | 0 | 0.16 | 0.03 | 0.056 | 0.0011 | 0.03 | 0.016 | 0 | 0.012 | 0 | 0 | 1403 | 0 | 1 | 0 | 274.3740064 | 1 | 773 | 160 | 425 | 41
29 | 68.7559 | 18.5 | 10.1 | 0.36 | 1.52 | 0.4 | 0.005 | 0.054 | 0 | 0 | 0 | 0 | 0.16 | 0.03 | 0.056 | 0.0011 | 0.03 | 0.016 | 0 | 0.012 | 0 | 0 | 1403 | 0 | 1 | 0 | 274.3740064 | 1 | 823 | 166 | 409 | 40
30 | 68.7559 | 18.5 | 10.1 | 0.36 | 1.52 | 0.4 | 0.005 | 0.054 | 0 | 0 | 0 | 0 | 0.16 | 0.03 | 0.056 | 0.0011 | 0.03 | 0.016 | 0 | 0.012 | 0 | 0 | 1403 | 0 | 1 | 0 | 274.3740064 | 1 | 873 | 159 | 375 | 43
31 | 68.7559 | 18.5 | 10.1 | 0.36 | 1.52 | 0.4 | 0.005 | 0.054 | 0 | 0 | 0 | 0 | 0.16 | 0.03 | 0.056 | 0.0011 | 0.03 | 0.016 | 0 | 0.012 | 0 | 0 | 1403 | 0 | 1 | 0 | 274.3740064 | 1 | 923 | 152 | 324 | 47
32 | 68.7559 | 18.5 | 10.1 | 0.36 | 1.52 | 0.4 | 0.005 | 0.054 | 0 | 0 | 0 | 0 | 0.16 | 0.03 | 0.056 | 0.0011 | 0.03 | 0.016 | 0 | 0.012 | 0 | 0 | 1403 | 0 | 1 | 0 | 274.3740064 | 1 | 973 | 137 | 266 | 53
33 | 68.7559 | 18.5 | 10.1 | 0.36 | 1.52 | 0.4 | 0.005 | 0.054 | 0 | 0 | 0 | 0 | 0.16 | 0.03 | 0.056 | 0.0011 | 0.03 | 0.016 | 0 | 0.012 | 0 | 0 | 1403 | 0 | 1 | 0 | 274.3740064 | 1 | 1023 | 111 | 201 | 61
67 | 69.5777 | 18.16 | 9.8 | 0.05 | 1.47 | 0.58 | 0.04 | 0.031 | 0 | 0 | 0 | 0 | 0.14 | 0.031 | 0.07 | 0.0003 | 0.022 | 0.013 | 0 | 0.015 | 0 | 0 | 1343 | 600 | 1 | 0 | 238.8564458 | 1 | 298 | 210 | 620 | 71
68 | 69.5777 | 18.16 | 9.8 | 0.05 | 1.47 | 0.58 | 0.04 | 0.031 | 0 | 0 | 0 | 0 | 0.14 | 0.031 | 0.07 | 0.0003 | 0.022 | 0.013 | 0 | 0.015 | 0 | 0 | 1343 | 600 | 1 | 0 | 238.8564458 | 1 | 373 | 207 | 503 | 62
69 | 69.5777 | 18.16 | 9.8 | 0.05 | 1.47 | 0.58 | 0.04 | 0.031 | 0 | 0 | 0 | 0 | 0.14 | 0.031 | 0.07 | 0.0003 | 0.022 | 0.013 | 0 | 0.015 | 0 | 0 | 1343 | 600 | 1 | 0 | 238.8564458 | 1 | 473 | 177 | 465 | 46
70 | 69.5777 | 18.16 | 9.8 | 0.05 | 1.47 | 0.58 | 0.04 | 0.031 | 0 | 0 | 0 | 0 | 0.14 | 0.031 | 0.07 | 0.0003 | 0.022 | 0.013 | 0 | 0.015 | 0 | 0 | 1343 | 600 | 1 | 0 | 238.8564458 | 1 | 573 | 162 | 468 | 45
71 | 69.5777 | 18.16 | 9.8 | 0.05 | 1.47 | 0.58 | 0.04 | 0.031 | 0 | 0 | 0 | 0 | 0.14 | 0.031 | 0.07 | 0.0003 | 0.022 | 0.013 | 0 | 0.015 | 0 | 0 | 1343 | 600 | 1 | 0 | 238.8564458 | 1 | 673 | 154 | 463 | 47
72 | 69.5777 | 18.16 | 9.8 | 0.05 | 1.47 | 0.58 | 0.04 | 0.031 | 0 | 0 | 0 | 0 | 0.14 | 0.031 | 0.07 | 0.0003 | 0.022 | 0.013 | 0 | 0.015 | 0 | 0 | 1343 | 600 | 1 | 0 | 238.8564458 | 1 | 773 | 145 | 441 | 43
73 | 69.5777 | 18.16 | 9.8 | 0.05 | 1.47 | 0.58 | 0.04 | 0.031 | 0 | 0 | 0 | 0 | 0.14 | 0.031 | 0.07 | 0.0003 | 0.022 | 0.013 | 0 | 0.015 | 0 | 0 | 1343 | 600 | 1 | 0 | 238.8564458 | 1 | 823 | 139 | 419 | 42
74 | 69.5777 | 18.16 | 9.8 | 0.05 | 1.47 | 0.58 | 0.04 | 0.031 | 0 | 0 | 0 | 0 | 0.14 | 0.031 | 0.07 | 0.0003 | 0.022 | 0.013 | 0 | 0.015 | 0 | 0 | 1343 | 600 | 1 | 0 | 238.8564458 | 1 | 873 | 134 | 393 | 43
75 | 69.5777 | 18.16 | 9.8 | 0.05 | 1.47 | 0.58 | 0.04 | 0.031 | 0 | 0 | 0 | 0 | 0.14 | 0.031 | 0.07 | 0.0003 | 0.022 | 0.013 | 0 | 0.015 | 0 | 0 | 1343 | 600 | 1 | 0 | 238.8564458 | 1 | 923 | 116 | 334 | 46
76 | 69.5777 | 18.16 | 9.8 | 0.05 | 1.47 | 0.58 | 0.04 | 0.031 | 0 | 0 | 0 | 0 | 0.14 | 0.031 | 0.07 | 0.0003 | 0.022 | 0.013 | 0 | 0.015 | 0 | 0 | 1343 | 600 | 1 | 0 | 238.8564458 | 1 | 973 | 128 | 251 | 47
77 | 69.5777 | 18.16 | 9.8 | 0.05 | 1.47 | 0.58 | 0.04 | 0.031 | 0 | 0 | 0 | 0 | 0.14 | 0.031 | 0.07 | 0.0003 | 0.022 | 0.013 | 0 | 0.015 | 0 | 0 | 1343 | 600 | 1 | 0 | 238.8564458 | 1 | 1023 | 108 | 220 | 75
78 | 68.5959 | 18.24 | 10.27 | 0.32 | 1.56 | 0.61 | 0.03 | 0.036 | 0 | 0 | 0 | 0 | 0.16 | 0.038 | 0.09 | 0.0001 | 0.022 | 0.014 | 0 | 0.014 | 0 | 0 | 1343 | 600 | 1 | 0 | 256 | 1 | 298 | 220 | 610 | 71
79 | 68.5959 | 18.24 | 10.27 | 0.32 | 1.56 | 0.61 | 0.03 | 0.036 | 0 | 0 | 0 | 0 | 0.16 | 0.038 | 0.09 | 0.0001 | 0.022 | 0.014 | 0 | 0.014 | 0 | 0 | 1343 | 600 | 1 | 0 | 256 | 1 | 373 | 209 | 508 | 59
80 | 68.5959 | 18.24 | 10.27 | 0.32 | 1.56 | 0.61 | 0.03 | 0.036 | 0 | 0 | 0 | 0 | 0.16 | 0.038 | 0.09 | 0.0001 | 0.022 | 0.014 | 0 | 0.014 | 0 | 0 | 1343 | 600 | 1 | 0 | 256 | 1 | 473 | 183 | 471 | 46
81 | 68.5959 | 18.24 | 10.27 | 0.32 | 1.56 | 0.61 | 0.03 | 0.036 | 0 | 0 | 0 | 0 | 0.16 | 0.038 | 0.09 | 0.0001 | 0.022 | 0.014 | 0 | 0.014 | 0 | 0 | 1343 | 600 | 1 | 0 | 256 | 1 | 573 | 158 | 473 | 47
82 | 68.5959 | 18.24 | 10.27 | 0.32 | 1.56 | 0.61 | 0.03 | 0.036 | 0 | 0 | 0 | 0 | 0.16 | 0.038 | 0.09 | 0.0001 | 0.022 | 0.014 | 0 | 0.014 | 0 | 0 | 1343 | 600 | 1 | 0 | 256 | 1 | 673 | 145 | 468 | 47
83 | 68.5959 | 18.24 | 10.27 | 0.32 | 1.56 | 0.61 | 0.03 | 0.036 | 0 | 0 | 0 | 0 | 0.16 | 0.038 | 0.09 | 0.0001 | 0.022 | 0.014 | 0 | 0.014 | 0 | 0 | 1343 | 600 | 1 | 0 | 256 | 1 | 773 | 148 | 447 | 44
84 | 68.5959 | 18.24 | 10.27 | 0.32 | 1.56 | 0.61 | 0.03 | 0.036 | 0 | 0 | 0 | 0 | 0.16 | 0.038 | 0.09 | 0.0001 | 0.022 | 0.014 | 0 | 0.014 | 0 | 0 | 1343 | 600 | 1 | 0 | 256 | 1 | 823 | 143 | 432 | 43
85 | 68.5959 | 18.24 | 10.27 | 0.32 | 1.56 | 0.61 | 0.03 | 0.036 | 0 | 0 | 0 | 0 | 0.16 | 0.038 | 0.09 | 0.0001 | 0.022 | 0.014 | 0 | 0.014 | 0 | 0 | 1343 | 600 | 1 | 0 | 256 | 1 | 873 | 145 | 397 | 42
86 | 68.5959 | 18.24 | 10.27 | 0.32 | 1.56 | 0.61 | 0.03 | 0.036 | 0 | 0 | 0 | 0 | 0.16 | 0.038 | 0.09 | 0.0001 | 0.022 | 0.014 | 0 | 0.014 | 0 | 0 | 1343 | 600 | 1 | 0 | 256 | 1 | 923 | 129 | 347 | 46
87 | 68.5959 | 18.24 | 10.27 | 0.32 | 1.56 | 0.61 | 0.03 | 0.036 | 0 | 0 | 0 | 0 | 0.16 | 0.038 | 0.09 | 0.0001 | 0.022 | 0.014 | 0 | 0.014 | 0 | 0 | 1343 | 600 | 1 | 0 | 256 | 1 | 973 | 119 | 275 | 53
88 | 68.5959 | 18.24 | 10.27 | 0.32 | 1.56 | 0.61 | 0.03 | 0.036 | 0 | 0 | 0 | 0 | 0.16 | 0.038 | 0.09 | 0.0001 | 0.022 | 0.014 | 0 | 0.014 | 0 | 0 | 1343 | 600 | 1 | 0 | 256 | 1 | 1023 | 114 | 231 | 62
89 | 68.7232 | 18.18 | 10.26 | 0.31 | 1.58 | 0.6 | 0.04 | 0.04 | 0 | 0 | 0 | 0 | 0.12 | 0.028 | 0.07 | 0.0008 | 0.022 | 0.012 | 0 | 0.014 | 0 | 0 | 1343 | 600 | 1 | 0 | 256 | 1 | 298 | 230 | 620 | 72
90 | 68.7232 | 18.18 | 10.26 | 0.31 | 1.58 | 0.6 | 0.04 | 0.04 | 0 | 0 | 0 | 0 | 0.12 | 0.028 | 0.07 | 0.0008 | 0.022 | 0.012 | 0 | 0.014 | 0 | 0 | 1343 | 600 | 1 | 0 | 256 | 1 | 373 | 239 | 505 | 59
91 | 68.7232 | 18.18 | 10.26 | 0.31 | 1.58 | 0.6 | 0.04 | 0.04 | 0 | 0 | 0 | 0 | 0.12 | 0.028 | 0.07 | 0.0008 | 0.022 | 0.012 | 0 | 0.014 | 0 | 0 | 1343 | 600 | 1 | 0 | 256 | 1 | 473 | 172 | 472 | 47
92 | 68.7232 | 18.18 | 10.26 | 0.31 | 1.58 | 0.6 | 0.04 | 0.04 | 0 | 0 | 0 | 0 | 0.12 | 0.028 | 0.07 | 0.0008 | 0.022 | 0.012 | 0 | 0.014 | 0 | 0 | 1343 | 600 | 1 | 0 | 256 | 1 | 573 | 159 | 476 | 46
93 | 68.7232 | 18.18 | 10.26 | 0.31 | 1.58 | 0.6 | 0.04 | 0.04 | 0 | 0 | 0 | 0 | 0.12 | 0.028 | 0.07 | 0.0008 | 0.022 | 0.012 | 0 | 0.014 | 0 | 0 | 1343 | 600 | 1 | 0 | 256 | 1 | 673 | 160 | 477 | 47
94 | 68.7232 | 18.18 | 10.26 | 0.31 | 1.58 | 0.6 | 0.04 | 0.04 | 0 | 0 | 0 | 0 | 0.12 | 0.028 | 0.07 | 0.0008 | 0.022 | 0.012 | 0 | 0.014 | 0 | 0 | 1343 | 600 | 1 | 0 | 256 | 1 | 773 | 155 | 454 | 44
95 | 68.7232 | 18.18 | 10.26 | 0.31 | 1.58 | 0.6 | 0.04 | 0.04 | 0 | 0 | 0 | 0 | 0.12 | 0.028 | 0.07 | 0.0008 | 0.022 | 0.012 | 0 | 0.014 | 0 | 0 | 1343 | 600 | 1 | 0 | 256 | 1 | 823 | 140 | 438 | 44
96 | 68.7232 | 18.18 | 10.26 | 0.31 | 1.58 | 0.6 | 0.04 | 0.04 | 0 | 0 | 0 | 0 | 0.12 | 0.028 | 0.07 | 0.0008 | 0.022 | 0.012 | 0 | 0.014 | 0 | 0 | 1343 | 600 | 1 | 0 | 256 | 1 | 873 | 131 | 395 | 47
97 | 68.7232 | 18.18 | 10.26 | 0.31 | 1.58 | 0.6 | 0.04 | 0.04 | 0 | 0 | 0 | 0 | 0.12 | 0.028 | 0.07 | 0.0008 | 0.022 | 0.012 | 0 | 0.014 | 0 | 0 | 1343 | 600 | 1 | 0 | 256 | 1 | 923 | 134 | 349 | 48
98 | 68.7232 | 18.18 | 10.26 | 0.31 | 1.58 | 0.6 | 0.04 | 0.04 | 0 | 0 | 0 | 0 | 0.12 | 0.028 | 0.07 | 0.0008 | 0.022 | 0.012 | 0 | 0.014 | 0 | 0 | 1343 | 600 | 1 | 0 | 256 | 1 | 973 | 119 | 292 | 55
99 | 68.7232 | 18.18 | 10.26 | 0.31 | 1.58 | 0.6 | 0.04 | 0.04 | 0 | 0 | 0 | 0 | 0.12 | 0.028 | 0.07 | 0.0008 | 0.022 | 0.012 | 0 | 0.014 | 0 | 0 | 1343 | 600 | 1 | 0 | 256 | 1 | 1023 | 114 | 230 | 68
133 | 65.7816 | 18.61 | 12.61 | 0.09 | 1.6 | 0.53 | 0.005 | 0.51 | 0 | 0 | 0 | 0 | 0.08 | 0.0083 | 0.08 | 0.0001 | 0.023 | 0.007 | 0 | 0.065 | 0 | 0 | 1453 | 0 | 1 | 0 | 1024 | 1 | 298 | 280 | 590 | 59
134 | 65.7816 | 18.61 | 12.61 | 0.09 | 1.6 | 0.53 | 0.005 | 0.51 | 0 | 0 | 0 | 0 | 0.08 | 0.0083 | 0.08 | 0.0001 | 0.023 | 0.007 | 0 | 0.065 | 0 | 0 | 1453 | 0 | 1 | 0 | 1024 | 1 | 373 | 260 | 509 | 47
135 | 65.7816 | 18.61 | 12.61 | 0.09 | 1.6 | 0.53 | 0.005 | 0.51 | 0 | 0 | 0 | 0 | 0.08 | 0.0083 | 0.08 | 0.0001 | 0.023 | 0.007 | 0 | 0.065 | 0 | 0 | 1453 | 0 | 1 | 0 | 1024 | 1 | 473 | 234 | 467 | 40
136 | 65.7816 | 18.61 | 12.61 | 0.09 | 1.6 | 0.53 | 0.005 | 0.51 | 0 | 0 | 0 | 0 | 0.08 | 0.0083 | 0.08 | 0.0001 | 0.023 | 0.007 | 0 | 0.065 | 0 | 0 | 1453 | 0 | 1 | 0 | 1024 | 1 | 573 | 249 | 459 | 36
137 | 65.7816 | 18.61 | 12.61 | 0.09 | 1.6 | 0.53 | 0.005 | 0.51 | 0 | 0 | 0 | 0 | 0.08 | 0.0083 | 0.08 | 0.0001 | 0.023 | 0.007 | 0 | 0.065 | 0 | 0 | 1453 | 0 | 1 | 0 | 1024 | 1 | 673 | 194 | 472 | 39
138 | 65.7816 | 18.61 | 12.61 | 0.09 | 1.6 | 0.53 | 0.005 | 0.51 | 0 | 0 | 0 | 0 | 0.08 | 0.0083 | 0.08 | 0.0001 | 0.023 | 0.007 | 0 | 0.065 | 0 | 0 | 1453 | 0 | 1 | 0 | 1024 | 1 | 773 | 217 | 454 | 38
139 | 65.7816 | 18.61 | 12.61 | 0.09 | 1.6 | 0.53 | 0.005 | 0.51 | 0 | 0 | 0 | 0 | 0.08 | 0.0083 | 0.08 | 0.0001 | 0.023 | 0.007 | 0 | 0.065 | 0 | 0 | 1453 | 0 | 1 | 0 | 1024 | 1 | 823 | 211 | 446 | 35
140 | 65.7816 | 18.61 | 12.61 | 0.09 | 1.6 | 0.53 | 0.005 | 0.51 | 0 | 0 | 0 | 0 | 0.08 | 0.0083 | 0.08 | 0.0001 | 0.023 | 0.007 | 0 | 0.065 | 0 | 0 | 1453 | 0 | 1 | 0 | 1024 | 1 | 873 | 200 | 421 | 37
141 | 65.7816 | 18.61 | 12.61 | 0.09 | 1.6 | 0.53 | 0.005 | 0.51 | 0 | 0 | 0 | 0 | 0.08 | 0.0083 | 0.08 | 0.0001 | 0.023 | 0.007 | 0 | 0.065 | 0 | 0 | 1453 | 0 | 1 | 0 | 1024 | 1 | 923 | 199 | 385 | 35
142 | 65.7816 | 18.61 | 12.61 | 0.09 | 1.6 | 0.53 | 0.005 | 0.51 | 0 | 0 | 0 | 0 | 0.08 | 0.0083 | 0.08 | 0.0001 | 0.023 | 0.007 | 0 | 0.065 | 0 | 0 | 1453 | 0 | 1 | 0 | 1024 | 1 | 973 | 186 | 323 | 33
143 | 65.7816 | 18.61 | 12.61 | 0.09 | 1.6 | 0.53 | 0.005 | 0.51 | 0 | 0 | 0 | 0 | 0.08 | 0.0083 | 0.08 | 0.0001 | 0.023 | 0.007 | 0 | 0.065 | 0 | 0 | 1453 | 0 | 1 | 0 | 1024 | 1 | 1023 | 174 | 261 | 31
144 | 65.8309 | 18.82 | 12.46 | 0.09 | 1.59 | 0.47 | 0.005 | 0.52 | 0 | 0 | 0 | 0 | 0.08 | 0.0074 | 0.068 | 0.0007 | 0.023 | 0.015 | 0 | 0.02 | 0 | 0 | 1453 | 0 | 1 | 0 | 1024 | 1 | 298 | 270 | 590 | 59
145 | 65.8309 | 18.82 | 12.46 | 0.09 | 1.59 | 0.47 | 0.005 | 0.52 | 0 | 0 | 0 | 0 | 0.08 | 0.0074 | 0.068 | 0.0007 | 0.023 | 0.015 | 0 | 0.02 | 0 | 0 | 1453 | 0 | 1 | 0 | 1024 | 1 | 373 | 268 | 505 | 45
146 | 65.8309 | 18.82 | 12.46 | 0.09 | 1.59 | 0.47 | 0.005 | 0.52 | 0 | 0 | 0 | 0 | 0.08 | 0.0074 | 0.068 | 0.0007 | 0.023 | 0.015 | 0 | 0.02 | 0 | 0 | 1453 | 0 | 1 | 0 | 1024 | 1 | 473 | 244 | 462 | 40
147 | 65.8309 | 18.82 | 12.46 | 0.09 | 1.59 | 0.47 | 0.005 | 0.52 | 0 | 0 | 0 | 0 | 0.08 | 0.0074 | 0.068 | 0.0007 | 0.023 | 0.015 | 0 | 0.02 | 0 | 0 | 1453 | 0 | 1 | 0 | 1024 | 1 | 573 | 223 | 457 | 37
148 | 65.8309 | 18.82 | 12.46 | 0.09 | 1.59 | 0.47 | 0.005 | 0.52 | 0 | 0 | 0 | 0 | 0.08 | 0.0074 | 0.068 | 0.0007 | 0.023 | 0.015 | 0 | 0.02 | 0 | 0 | 1453 | 0 | 1 | 0 | 1024 | 1 | 673 | 202 | 462 | 39
149 | 65.8309 | 18.82 | 12.46 | 0.09 | 1.59 | 0.47 | 0.005 | 0.52 | 0 | 0 | 0 | 0 | 0.08 | 0.0074 | 0.068 | 0.0007 | 0.023 | 0.015 | 0 | 0.02 | 0 | 0 | 1453 | 0 | 1 | 0 | 1024 | 1 | 773 | 224 | 454 | 36
150 | 65.8309 | 18.82 | 12.46 | 0.09 | 1.59 | 0.47 | 0.005 | 0.52 | 0 | 0 | 0 | 0 | 0.08 | 0.0074 | 0.068 | 0.0007 | 0.023 | 0.015 | 0 | 0.02 | 0 | 0 | 1453 | 0 | 1 | 0 | 1024 | 1 | 823 | 196 | 440 | 35
151 | 65.8309 | 18.82 | 12.46 | 0.09 | 1.59 | 0.47 | 0.005 | 0.52 | 0 | 0 | 0 | 0 | 0.08 | 0.0074 | 0.068 | 0.0007 | 0.023 | 0.015 | 0 | 0.02 | 0 | 0 | 1453 | 0 | 1 | 0 | 1024 | 1 | 873 | 188 | 426 | 37
152 | 65.8309 | 18.82 | 12.46 | 0.09 | 1.59 | 0.47 | 0.005 | 0.52 | 0 | 0 | 0 | 0 | 0.08 | 0.0074 | 0.068 | 0.0007 | 0.023 | 0.015 | 0 | 0.02 | 0 | 0 | 1453 | 0 | 1 | 0 | 1024 | 1 | 923 | 178 | 378 | 38
153 | 65.8309 | 18.82 | 12.46 | 0.09 | 1.59 | 0.47 | 0.005 | 0.52 | 0 | 0 | 0 | 0 | 0.08 | 0.0074 | 0.068 | 0.0007 | 0.023 | 0.015 | 0 | 0.02 | 0 | 0 | 1453 | 0 | 1 | 0 | 1024 | 1 | 973 | 191 | 299 | 34
154 | 65.8309 | 18.82 | 12.46 | 0.09 | 1.59 | 0.47 | 0.005 | 0.52 | 0 | 0 | 0 | 0 | 0.08 | 0.0074 | 0.068 | 0.0007 | 0.023 | 0.015 | 0 | 0.02 | 0 | 0 | 1453 | 0 | 1 | 0 | 1024 | 1 | 1023 | 171 | 252 | 42
155 | 65.6307 | 18.7 | 12.55 | 0.16 | 1.65 | 0.55 | 0.005 | 0.55 | 0 | 0 | 0 | 0 | 0.06 | 0.008 | 0.078 | 0.0003 | 0.023 | 0.006 | 0 | 0.029 | 0 | 0 | 1453 | 0 | 1 | 0 | 1024 | 1 | 298 | 310 | 600 | 60
156 | 65.6307 | 18.7 | 12.55 | 0.16 | 1.65 | 0.55 | 0.005 | 0.55 | 0 | 0 | 0 | 0 | 0.06 | 0.008 | 0.078 | 0.0003 | 0.023 | 0.006 | 0 | 0.029 | 0 | 0 | 1453 | 0 | 1 | 0 | 1024 | 1 | 373 | 254 | 518 | 47
157 | 65.6307 | 18.7 | 12.55 | 0.16 | 1.65 | 0.55 | 0.005 | 0.55 | 0 | 0 | 0 | 0 | 0.06 | 0.008 | 0.078 | 0.0003 | 0.023 | 0.006 | 0 | 0.029 | 0 | 0 | 1453 | 0 | 1 | 0 | 1024 | 1 | 473 | 244 | 477 | 41
158 | 65.6307 | 18.7 | 12.55 | 0.16 | 1.65 | 0.55 | 0.005 | 0.55 | 0 | 0 | 0 | 0 | 0.06 | 0.008 | 0.078 | 0.0003 | 0.023 | 0.006 | 0 | 0.029 | 0 | 0 | 1453 | 0 | 1 | 0 | 1024 | 1 | 573 | 228 | 480 | 40
159 | 65.6307 | 18.7 | 12.55 | 0.16 | 1.65 | 0.55 | 0.005 | 0.55 | 0 | 0 | 0 | 0 | 0.06 | 0.008 | 0.078 | 0.0003 | 0.023 | 0.006 | 0 | 0.029 | 0 | 0 | 1453 | 0 | 1 | 0 | 1024 | 1 | 673 | 218 | 482 | 38
160 | 65.6307 | 18.7 | 12.55 | 0.16 | 1.65 | 0.55 | 0.005 | 0.55 | 0 | 0 | 0 | 0 | 0.06 | 0.008 | 0.078 | 0.0003 | 0.023 | 0.006 | 0 | 0.029 | 0 | 0 | 1453 | 0 | 1 | 0 | 1024 | 1 | 773 | 237 | 477 | 37
161 | 65.6307 | 18.7 | 12.55 | 0.16 | 1.65 | 0.55 | 0.005 | 0.55 | 0 | 0 | 0 | 0 | 0.06 | 0.008 | 0.078 | 0.0003 | 0.023 | 0.006 | 0 | 0.029 | 0 | 0 | 1453 | 0 | 1 | 0 | 1024 | 1 | 823 | 212 | 471 | 36
162 | 65.6307 | 18.7 | 12.55 | 0.16 | 1.65 | 0.55 | 0.005 | 0.55 | 0 | 0 | 0 | 0 | 0.06 | 0.008 | 0.078 | 0.0003 | 0.023 | 0.006 | 0 | 0.029 | 0 | 0 | 1453 | 0 | 1 | 0 | 1024 | 1 | 873 | 211 | 445 | 35
163 | 65.6307 | 18.7 | 12.55 | 0.16 | 1.65 | 0.55 | 0.005 | 0.55 | 0 | 0 | 0 | 0 | 0.06 | 0.008 | 0.078 | 0.0003 | 0.023 | 0.006 | 0 | 0.029 | 0 | 0 | 1453 | 0 | 1 | 0 | 1024 | 1 | 923 | 193 | 405 | 37
164 | 65.6307 | 18.7 | 12.55 | 0.16 | 1.65 | 0.55 | 0.005 | 0.55 | 0 | 0 | 0 | 0 | 0.06 | 0.008 | 0.078 | 0.0003 | 0.023 | 0.006 | 0 | 0.029 | 0 | 0 | 1453 | 0 | 1 | 0 | 1024 | 1 | 973 | 185 | 339 | 34
165 | 65.6307 | 18.7 | 12.55 | 0.16 | 1.65 | 0.55 | 0.005 | 0.55 | 0 | 0 | 0 | 0 | 0.06 | 0.008 | 0.078 | 0.0003 | 0.023 | 0.006 | 0 | 0.029 | 0 | 0 | 1453 | 0 | 1 | 0 | 1024 | 1 | 1023 | 183 | 270 | 37
166 | 66.7935 | 18.02 | 12.27 | 0.02 | 1.56 | 0.55 | 0.005 | 0.49 | 0 | 0 | 0 | 0 | 0.06 | 0.014 | 0.06 | 0.0005 | 0.026 | 0.01 | 0 | 0.121 | 0 | 0 | 1393 | 600 | 1 | 0 | 256 | 1 | 298 | 220 | 560 | 69
167 | 66.7935 | 18.02 | 12.27 | 0.02 | 1.56 | 0.55 | 0.005 | 0.49 | 0 | 0 | 0 | 0 | 0.06 | 0.014 | 0.06 | 0.0005 | 0.026 | 0.01 | 0 | 0.121 | 0 | 0 | 1393 | 600 | 1 | 0 | 256 | 1 | 373 | 187 | 471 | 52
168 | 67.1035 | 17.71 | 12.27 | 0.02 | 1.56 | 0.55 | 0.005 | 0.49 | 0 | 0 | 0 | 0 | 0.06 | 0.014 | 0.06 | 0.0005 | 0.026 | 0.01 | 0 | 0.121 | 0 | 0 | 1393 | 600 | 1 | 0 | 256 | 1 | 473 | 181 | 437 | 44
169 | 67.1035 | 17.71 | 12.27 | 0.02 | 1.56 | 0.55 | 0.005 | 0.49 | 0 | 0 | 0 | 0 | 0.06 | 0.014 | 0.06 | 0.0005 | 0.026 | 0.01 | 0 | 0.121 | 0 | 0 | 1393 | 600 | 1 | 0 | 256 | 1 | 573 | 164 | 434 | 41
170 | 67.1035 | 17.71 | 12.27 | 0.02 | 1.56 | 0.55 | 0.005 | 0.49 | 0 | 0 | 0 | 0 | 0.06 | 0.014 | 0.06 | 0.0005 | 0.026 | 0.01 | 0 | 0.121 | 0 | 0 | 1393 | 600 | 1 | 0 | 256 | 1 | 673 | 158 | 442 | 44
171 | 67.1035 | 17.71 | 12.27 | 0.02 | 1.56 | 0.55 | 0.005 | 0.49 | 0 | 0 | 0 | 0 | 0.06 | 0.014 | 0.06 | 0.0005 | 0.026 | 0.01 | 0 | 0.121 | 0 | 0 | 1393 | 600 | 1 | 0 | 256 | 1 | 773 | 150 | 431 | 41
172 | 67.1035 | 17.71 | 12.27 | 0.02 | 1.56 | 0.55 | 0.005 | 0.49 | 0 | 0 | 0 | 0 | 0.06 | 0.014 | 0.06 | 0.0005 | 0.026 | 0.01 | 0 | 0.121 | 0 | 0 | 1393 | 600 | 1 | 0 | 256 | 1 | 823 | 143 | 429 | 42
173 | 67.1035 | 17.71 | 12.27 | 0.02 | 1.56 | 0.55 | 0.005 | 0.49 | 0 | 0 | 0 | 0 | 0.06 | 0.014 | 0.06 | 0.0005 | 0.026 | 0.01 | 0 | 0.121 | 0 | 0 | 1393 | 600 | 1 | 0 | 256 | 1 | 873 | 139 | 398 | 38
174 | 67.1035 | 17.71 | 12.27 | 0.02 | 1.56 | 0.55 | 0.005 | 0.49 | 0 | 0 | 0 | 0 | 0.06 | 0.014 | 0.06 | 0.0005 | 0.026 | 0.01 | 0 | 0.121 | 0 | 0 | 1393 | 600 | 1 | 0 | 256 | 1 | 923 | 138 | 378 | 37
175 | 67.1035 | 17.71 | 12.27 | 0.02 | 1.56 | 0.55 | 0.005 | 0.49 | 0 | 0 | 0 | 0 | 0.06 | 0.014 | 0.06 | 0.0005 | 0.026 | 0.01 | 0 | 0.121 | 0 | 0 | 1393 | 600 | 1 | 0 | 256 | 1 | 973 | 137 | 321 | 29
176 | 67.1035 | 17.71 | 12.27 | 0.02 | 1.56 | 0.55 | 0.005 | 0.49 | 0 | 0 | 0 | 0 | 0.06 | 0.014 | 0.06 | 0.0005 | 0.026 | 0.01 | 0 | 0.121 | 0 | 0 | 1393 | 600 | 1 | 0 | 256 | 1 | 1023 | 132 | 257 | 33
177 | 66.5768 | 17.71 | 12.62 | 0.02 | 1.67 | 0.54 | 0.005 | 0.53 | 0 | 0 | 0 | 0 | 0.05 | 0.013 | 0.06 | 0.0002 | 0.028 | 0.016 | 0 | 0.161 | 0 | 0 | 1393 | 600 | 1 | 0 | 445.7218884 | 1 | 298 | 225 | 550 | 66
178 | 66.5768 | 17.71 | 12.62 | 0.02 | 1.67 | 0.54 | 0.005 | 0.53 | 0 | 0 | 0 | 0 | 0.05 | 0.013 | 0.06 | 0.0002 | 0.028 | 0.016 | 0 | 0.161 | 0 | 0 | 1393 | 600 | 1 | 0 | 445.7218884 | 1 | 373 | 204 | 472 | 52
179 | 66.5768 | 17.71 | 12.62 | 0.02 | 1.67 | 0.54 | 0.005 | 0.53 | 0 | 0 | 0 | 0 | 0.05 | 0.013 | 0.06 | 0.0002 | 0.028 | 0.016 | 0 | 0.161 | 0 | 0 | 1393 | 600 | 1 | 0 | 445.7218884 | 1 | 473 | 183 | 439 | 44
180 | 66.5768 | 17.71 | 12.62 | 0.02 | 1.67 | 0.54 | 0.005 | 0.53 | 0 | 0 | 0 | 0 | 0.05 | 0.013 | 0.06 | 0.0002 | 0.028 | 0.016 | 0 | 0.161 | 0 | 0 | 1393 | 600 | 1 | 0 | 445.7218884 | 1 | 573 | 177 | 439 | 42
181 | 66.5768 | 17.71 | 12.62 | 0.02 | 1.67 | 0.54 | 0.005 | 0.53 | 0 | 0 | 0 | 0 | 0.05 | 0.013 | 0.06 | 0.0002 | 0.028 | 0.016 | 0 | 0.161 | 0 | 0 | 1393 | 600 | 1 | 0 | 445.7218884 | 1 | 673 | 166 | 444 | 42
182 | 66.5768 | 17.71 | 12.62 | 0.02 | 1.67 | 0.54 | 0.005 | 0.53 | 0 | 0 | 0 | 0 | 0.05 | 0.013 | 0.06 | 0.0002 | 0.028 | 0.016 | 0 | 0.161 | 0 | 0 | 1393 | 600 | 1 | 0 | 445.7218884 | 1 | 773 | 161 | 436 | 38
183 | 66.5768 | 17.71 | 12.62 | 0.02 | 1.67 | 0.54 | 0.005 | 0.53 | 0 | 0 | 0 | 0 | 0.05 | 0.013 | 0.06 | 0.0002 | 0.028 | 0.016 | 0 | 0.161 | 0 | 0 | 1393 | 600 | 1 | 0 | 445.7218884 | 1 | 823 | 155 | 432 | 42
184 | 66.5768 | 17.71 | 12.62 | 0.02 | 1.67 | 0.54 | 0.005 | 0.53 | 0 | 0 | 0 | 0 | 0.05 | 0.013 | 0.06 | 0.0002 | 0.028 | 0.016 | 0 | 0.161 | 0 | 0 | 1393 | 600 | 1 | 0 | 445.7218884 | 1 | 873 | 142 | 409 | 40
185 | 66.5768 | 17.71 | 12.62 | 0.02 | 1.67 | 0.54 | 0.005 | 0.53 | 0 | 0 | 0 | 0 | 0.05 | 0.013 | 0.06 | 0.0002 | 0.028 | 0.016 | 0 | 0.161 | 0 | 0 | 1393 | 600 | 1 | 0 | 445.7218884 | 1 | 923 | 150 | 375 | 32
186 | 66.5768 | 17.71 | 12.62 | 0.02 | 1.67 | 0.54 | 0.005 | 0.53 | 0 | 0 | 0 | 0 | 0.05 | 0.013 | 0.06 | 0.0002 | 0.028 | 0.016 | 0 | 0.161 | 0 | 0 | 1393 | 600 | 1 | 0 | 445.7218884 | 1 | 973 | 146 | 309 | 38
187 | 66.5768 | 17.71 | 12.62 | 0.02 | 1.67 | 0.54 | 0.005 | 0.53 | 0 | 0 | 0 | 0 | 0.05 | 0.013 | 0.06 | 0.0002 | 0.028 | 0.016 | 0 | 0.161 | 0 | 0 | 1393 | 600 | 1 | 0 | 445.7218884 | 1 | 1023 | 172 | 249 | 42
188 | 66.5768 | 17.71 | 12.62 | 0.02 | 1.67 | 0.54 | 0.005 | 0.53 | 0 | 0 | 0 | 0 | 0.05 | 0.013 | 0.06 | 0.0002 | 0.028 | 0.016 | 0 | 0.161 | 0 | 0 | 1393 | 600 | 1 | 0 | 445.7218884 | 1 | 1073 | 126 | 203 | 39
189 | 66.349 | 17.86 | 12.59 | 0.25 | 1.74 | 0.61 | 0.005 | 0.39 | 0 | 0 | 0 | 0 | 0.06 | 0.019 | 0.06 | 0.001 | 0.02 | 0.006 | 0 | 0.04 | 0 | 0 | 1393 | 600 | 1 | 0 | 207.9366135 | 1 | 298 | 180 | 540 | 71
190 | 66.349 | 17.86 | 12.59 | 0.25 | 1.74 | 0.61 | 0.005 | 0.39 | 0 | 0 | 0 | 0 | 0.06 | 0.019 | 0.06 | 0.001 | 0.02 | 0.006 | 0 | 0.04 | 0 | 0 | 1393 | 600 | 1 | 0 | 207.9366135 | 1 | 373 | 178 | 463 | 54
191 | 66.349 | 17.86 | 12.59 | 0.25 | 1.74 | 0.61 | 0.005 | 0.39 | 0 | 0 | 0 | 0 | 0.06 | 0.019 | 0.06 | 0.001 | 0.02 | 0.006 | 0 | 0.04 | 0 | 0 | 1393 | 600 | 1 | 0 | 207.9366135 | 1 | 473 | 169 | 427 | 46
192 | 66.349 | 17.86 | 12.59 | 0.25 | 1.74 | 0.61 | 0.005 | 0.39 | 0 | 0 | 0 | 0 | 0.06 | 0.019 | 0.06 | 0.001 | 0.02 | 0.006 | 0 | 0.04 | 0 | 0 | 1393 | 600 | 1 | 0 | 207.9366135 | 1 | 573 | 143 | 429 | 46
193 | 66.349 | 17.86 | 12.59 | 0.25 | 1.74 | 0.61 | 0.005 | 0.39 | 0 | 0 | 0 | 0 | 0.06 | 0.019 | 0.06 | 0.001 | 0.02 | 0.006 | 0 | 0.04 | 0 | 0 | 1393 | 600 | 1 | 0 | 207.9366135 | 1 | 673 | 171 | 439 | 46
194 | 66.349 | 17.86 | 12.59 | 0.25 | 1.74 | 0.61 | 0.005 | 0.39 | 0 | 0 | 0 | 0 | 0.06 | 0.019 | 0.06 | 0.001 | 0.02 | 0.006 | 0 | 0.04 | 0 | 0 | 1393 | 600 | 1 | 0 | 207.9366135 | 1 | 773 | 136 | 417 | 45
195 | 66.349 | 17.86 | 12.59 | 0.25 | 1.74 | 0.61 | 0.005 | 0.39 | 0 | 0 | 0 | 0 | 0.06 | 0.019 | 0.06 | 0.001 | 0.02 | 0.006 | 0 | 0.04 | 0 | 0 | 1393 | 600 | 1 | 0 | 207.9366135 | 1 | 823 | 126 | 416 | 41
196 | 66.349 | 17.86 | 12.59 | 0.25 | 1.74 | 0.61 | 0.005 | 0.39 | 0 | 0 | 0 | 0 | 0.06 | 0.019 | 0.06 | 0.001 | 0.02 | 0.006 | 0 | 0.04 | 0 | 0 | 1393 | 600 | 1 | 0 | 207.9366135 | 1 | 873 | 127 | 396 | 43
197 | 66.349 | 17.86 | 12.59 | 0.25 | 1.74 | 0.61 | 0.005 | 0.39 | 0 | 0 | 0 | 0 | 0.06 | 0.019 | 0.06 | 0.001 | 0.02 | 0.006 | 0 | 0.04 | 0 | 0 | 1393 | 600 | 1 | 0 | 207.9366135 | 1 | 923 | 121 | 347 | 40
198 | 66.349 | 17.86 | 12.59 | 0.25 | 1.74 | 0.61 | 0.005 | 0.39 | 0 | 0 | 0 | 0 | 0.06 | 0.019 | 0.06 | 0.001 | 0.02 | 0.006 | 0 | 0.04 | 0 | 0 | 1393 | 600 | 1 | 0 | 207.9366135 | 1 | 973 | 119 | 288 | 32
199 | 66.349 | 17.86 | 12.59 | 0.25 | 1.74 | 0.61 | 0.005 | 0.39 | 0 | 0 | 0 | 0 | 0.06 | 0.019 | 0.06 | 0.001 | 0.02 | 0.006 | 0 | 0.04 | 0 | 0 | 1393 | 600 | 1 | 0 | 207.9366135 | 1 | 1023 | 117 | 263 | 40
200 | 65.042 | 16.73 | 13.32 | 2.38 | 1.69 | 0.59 | 0.02 | 0.011 | 0 | 0 | 0 | 0 | 0.07 | 0.03 | 0.06 | 0.001 | 0.024 | 0.017 | 0 | 0.015 | 0 | 0 | 1373 | 600 | 1 | 0 | 62.5 | 1 | 298 | 224 | 578 | 68
201 | 65.042 | 16.73 | 13.32 | 2.38 | 1.69 | 0.59 | 0.02 | 0.011 | 0 | 0 | 0 | 0 | 0.07 | 0.03 | 0.06 | 0.001 | 0.024 | 0.017 | 0 | 0.015 | 0 | 0 | 1373 | 600 | 1 | 0 | 62.5 | 1 | 373 | 198 | 509 | 54
202 | 65.042 | 16.73 | 13.32 | 2.38 | 1.69 | 0.59 | 0.02 | 0.011 | 0 | 0 | 0 | 0 | 0.07 | 0.03 | 0.06 | 0.001 | 0.024 | 0.017 | 0 | 0.015 | 0 | 0 | 1373 | 600 | 1 | 0 | 62.5 | 1 | 473 | 175 | 480 | 47
203 | 65.042 | 16.73 | 13.32 | 2.38 | 1.69 | 0.59 | 0.02 | 0.011 | 0 | 0 | 0 | 0 | 0.07 | 0.03 | 0.06 | 0.001 | 0.024 | 0.017 | 0 | 0.015 | 0 | 0 | 1373 | 600 | 1 | 0 | 62.5 | 1 | 573 | 160 | 480 | 46
204 | 65.042 | 16.73 | 13.32 | 2.38 | 1.69 | 0.59 | 0.02 | 0.011 | 0 | 0 | 0 | 0 | 0.07 | 0.03 | 0.06 | 0.001 | 0.024 | 0.017 | 0 | 0.015 | 0 | 0 | 1373 | 600 | 1 | 0 | 62.5 | 1 | 673 | 146 | 485 | 44
205 | 65.042 | 16.73 | 13.32 | 2.38 | 1.69 | 0.59 | 0.02 | 0.011 | 0 | 0 | 0 | 0 | 0.07 | 0.03 | 0.06 | 0.001 | 0.024 | 0.017 | 0 | 0.015 | 0 | 0 | 1373 | 600 | 1 | 0 | 62.5 | 1 | 773 | 141 | 475 | 47
206 | 65.042 | 16.73 | 13.32 | 2.38 | 1.69 | 0.59 | 0.02 | 0.011 | 0 | 0 | 0 | 0 | 0.07 | 0.03 | 0.06 | 0.001 | 0.024 | 0.017 | 0 | 0.015 | 0 | 0 | 1373 | 600 | 1 | 0 | 62.5 | 1 | 823 | 146 | 460 | 45
207 | 65.042 | 16.73 | 13.32 | 2.38 | 1.69 | 0.59 | 0.02 | 0.011 | 0 | 0 | 0 | 0 | 0.07 | 0.03 | 0.06 | 0.001 | 0.024 | 0.017 | 0 | 0.015 | 0 | 0 | 1373 | 600 | 1 | 0 | 62.5 | 1 | 873 | 129 | 419 | 46
208 | 65.042 | 16.73 | 13.32 | 2.38 | 1.69 | 0.59 | 0.02 | 0.011 | 0 | 0 | 0 | 0 | 0.07 | 0.03 | 0.06 | 0.001 | 0.024 | 0.017 | 0 | 0.015 | 0 | 0 | 1373 | 600 | 1 | 0 | 62.5 | 1 | 923 | 136 | 343 | 44
209 | 65.042 | 16.73 | 13.32 | 2.38 | 1.69 | 0.59 | 0.02 | 0.011 | 0 | 0 | 0 | 0 | 0.07 | 0.03 | 0.06 | 0.001 | 0.024 | 0.017 | 0 | 0.015 | 0 | 0 | 1373 | 600 | 1 | 0 | 62.5 | 1 | 973 | 135 | 307 | 60
210 | 65.042 | 16.73 | 13.32 | 2.38 | 1.69 | 0.59 | 0.02 | 0.011 | 0 | 0 | 0 | 0 | 0.07 | 0.03 | 0.06 | 0.001 | 0.024 | 0.017 | 0 | 0.015 | 0 | 0 | 1373 | 600 | 1 | 0 | 62.5 | 1 | 1023 | 125 | 234 | 64
211 | 65.7055 | 16.42 | 13.21 | 2.34 | 1.51 | 0.52 | 0.01 | 0.011 | 0 | 0 | 0 | 0 | 0.14 | 0.034 | 0.05 | 0.0005 | 0.021 | 0.01 | 0 | 0.018 | 0 | 0 | 1373 | 600 | 1 | 0 | 60.4 | 1 | 298 | 213 | 568 | 68
212 | 65.7055 | 16.42 | 13.21 | 2.34 | 1.51 | 0.52 | 0.01 | 0.011 | 0 | 0 | 0 | 0 | 0.14 | 0.034 | 0.05 | 0.0005 | 0.021 | 0.01 | 0 | 0.018 | 0 | 0 | 1373 | 600 | 1 | 0 | 60.4 | 1 | 373 | 202 | 498 | 55
213 | 65.7055 | 16.42 | 13.21 | 2.34 | 1.51 | 0.52 | 0.01 | 0.011 | 0 | 0 | 0 | 0 | 0.14 | 0.034 | 0.05 | 0.0005 | 0.021 | 0.01 | 0 | 0.018 | 0 | 0 | 1373 | 600 | 1 | 0 | 60.4 | 1 | 473 | 173 | 461 | 46
214 | 65.7055 | 16.42 | 13.21 | 2.34 | 1.51 | 0.52 | 0.01 | 0.011 | 0 | 0 | 0 | 0 | 0.14 | 0.034 | 0.05 | 0.0005 | 0.021 | 0.01 | 0 | 0.018 | 0 | 0 | 1373 | 600 | 1 | 0 | 60.4 | 1 | 573 | 151 | 461 | 43
215 | 65.7055 | 16.42 | 13.21 | 2.34 | 1.51 | 0.52 | 0.01 | 0.011 | 0 | 0 | 0 | 0 | 0.14 | 0.034 | 0.05 | 0.0005 | 0.021 | 0.01 | 0 | 0.018 | 0 | 0 | 1373 | 600 | 1 | 0 | 60.4 | 1 | 673 | 140 | 462 | 45
216 | 65.7055 | 16.42 | 13.21 | 2.34 | 1.51 | 0.52 | 0.01 | 0.011 | 0 | 0 | 0 | 0 | 0.14 | 0.034 | 0.05 | 0.0005 | 0.021 | 0.01 | 0 | 0.018 | 0 | 0 | 1373 | 600 | 1 | 0 | 60.4 | 1 | 773 | 135 | 450 | 44
217 | 65.7055 | 16.42 | 13.21 | 2.34 | 1.51 | 0.52 | 0.01 | 0.011 | 0 | 0 | 0 | 0 | 0.14 | 0.034 | 0.05 | 0.0005 | 0.021 | 0.01 | 0 | 0.018 | 0 | 0 | 1373 | 600 | 1 | 0 | 60.4 | 1 | 823 | 125 | 431 | 46
218 | 65.7055 | 16.42 | 13.21 | 2.34 | 1.51 | 0.52 | 0.01 | 0.011 | 0 | 0 | 0 | 0 | 0.14 | 0.034 | 0.05 | 0.0005 | 0.021 | 0.01 | 0 | 0.018 | 0 | 0 | 1373 | 600 | 1 | 0 | 60.4 | 1 | 873 | 134 | 405 | 46
219 | 65.7055 | 16.42 | 13.21 | 2.34 | 1.51 | 0.52 | 0.01 | 0.011 | 0 | 0 | 0 | 0 | 0.14 | 0.034 | 0.05 | 0.0005 | 0.021 | 0.01 | 0 | 0.018 | 0 | 0 | 1373 | 600 | 1 | 0 | 60.4 | 1 | 923 | 122 | 346 | 49
220 | 65.7055 | 16.42 | 13.21 | 2.34 | 1.51 | 0.52 | 0.01 | 0.011 | 0 | 0 | 0 | 0 | 0.14 | 0.034 | 0.05 | 0.0005 | 0.021 | 0.01 | 0 | 0.018 | 0 | 0 | 1373 | 600 | 1 | 0 | 60.4 | 1 | 973 | 114 | 286 | 59
221 | 65.7055 | 16.42 | 13.21 | 2.34 | 1.51 | 0.52 | 0.01 | 0.011 | 0 | 0 | 0 | 0 | 0.14 | 0.034 | 0.05 | 0.0005 | 0.021 | 0.01 | 0 | 0.018 | 0 | 0 | 1373 | 600 | 1 | 0 | 60.4 | 1 | 1023 | 120 | 242 | 69
222 | 64.0967 | 17.5 | 13.5 | 2.28 | 1.52 | 0.71 | 0.02 | 0.055 | 0 | 0 | 0 | 0 | 0.17 | 0.035 | 0.05 | 0.0013 | 0.022 | 0.013 | 0 | 0.027 | 0 | 0 | 1373 | 600 | 1 | 0 | 74 | 1 | 298 | 234 | 572 | 66
223 | 64.0967 | 17.5 | 13.5 | 2.28 | 1.52 | 0.71 | 0.02 | 0.055 | 0 | 0 | 0 | 0 | 0.17 | 0.035 | 0.05 | 0.0013 | 0.022 | 0.013 | 0 | 0.027 | 0 | 0 | 1373 | 600 | 1 | 0 | 74 | 1 | 373 | 203 | 507 | 54
224 | 64.0967 | 17.5 | 13.5 | 2.28 | 1.52 | 0.71 | 0.02 | 0.055 | 0 | 0 | 0 | 0 | 0.17 | 0.035 | 0.05 | 0.0013 | 0.022 | 0.013 | 0 | 0.027 | 0 | 0 | 1373 | 600 | 1 | 0 | 74 | 1 | 473 | 171 | 469 | 46
225 | 64.0967 | 17.5 | 13.5 | 2.28 | 1.52 | 0.71 | 0.02 | 0.055 | 0 | 0 | 0 | 0 | 0.17 | 0.035 | 0.05 | 0.0013 | 0.022 | 0.013 | 0 | 0.027 | 0 | 0 | 1373 | 600 | 1 | 0 | 74 | 1 | 573 | 156 | 472 | 44
226 | 64.0967 | 17.5 | 13.5 | 2.28 | 1.52 | 0.71 | 0.02 | 0.055 | 0 | 0 | 0 | 0 | 0.17 | 0.035 | 0.05 | 0.0013 | 0.022 | 0.013 | 0 | 0.027 | 0 | 0 | 1373 | 600 | 1 | 0 | 74 | 1 | 673 | 148 | 478 | 44
227 | 64.0967 | 17.5 | 13.5 | 2.28 | 1.52 | 0.71 | 0.02 | 0.055 | 0 | 0 | 0 | 0 | 0.17 | 0.035 | 0.05 | 0.0013 | 0.022 | 0.013 | 0 | 0.027 | 0 | 0 | 1373 | 600 | 1 | 0 | 74 | 1 | 773 | 146 | 466 | 46
228 | 64.0967 | 17.5 | 13.5 | 2.28 | 1.52 | 0.71 | 0.02 | 0.055 | 0 | 0 | 0 | 0 | 0.17 | 0.035 | 0.05 | 0.0013 | 0.022 | 0.013 | 0 | 0.027 | 0 | 0 | 1373 | 600 | 1 | 0 | 74 | 1 | 823 | 148 | 453 | 45
229 | 64.0967 | 17.5 | 13.5 | 2.28 | 1.52 | 0.71 | 0.02 | 0.055 | 0 | 0 | 0 | 0 | 0.17 | 0.035 | 0.05 | 0.0013 | 0.022 | 0.013 | 0 | 0.027 | 0 | 0 | 1373 | 600 | 1 | 0 | 74 | 1 | 873 | 130 | 419 | 44
230 | 64.0967 | 17.5 | 13.5 | 2.28 | 1.52 | 0.71 | 0.02 | 0.055 | 0 | 0 | 0 | 0 | 0.17 | 0.035 | 0.05 | 0.0013 | 0.022 | 0.013 | 0 | 0.027 | 0 | 0 | 1373 | 600 | 1 | 0 | 74 | 1 | 923 | 130 | 367 | 49
231 | 64.0967 | 17.5 | 13.5 | 2.28 | 1.52 | 0.71 | 0.02 | 0.055 | 0 | 0 | 0 | 0 | 0.17 | 0.035 | 0.05 | 0.0013 | 0.022 | 0.013 | 0 | 0.027 | 0 | 0 | 1373 | 600 | 1 | 0 | 74 | 1 | 973 | 122 | 300 | 55
232 | 64.0967 | 17.5 | 13.5 | 2.28 | 1.52 | 0.71 | 0.02 | 0.055 | 0 | 0 | 0 | 0 | 0.17 | 0.035 | 0.05 | 0.0013 | 0.022 | 0.013 | 0 | 0.027 | 0 | 0 | 1373 | 600 | 1 | 0 | 74 | 1 | 1023 | 120 | 248 | 67
233 | 64.8421 | 16.86 | 13.65 | 2.14 | 1.56 | 0.58 | 0.01 | 0.028 | 0 | 0 | 0 | 0 | 0.17 | 0.025 | 0.058 | 0.0009 | 0.027 | 0.008 | 0 | 0.041 | 0 | 0 | 1403 | 0 | 1 | 0 | 56 | 1 | 298 | 267 | 572 | 66
234 | 64.8421 | 16.86 | 13.65 | 2.14 | 1.56 | 0.58 | 0.01 | 0.028 | 0 | 0 | 0 | 0 | 0.17 | 0.025 | 0.058 | 0.0009 | 0.027 | 0.008 | 0 | 0.041 | 0 | 0 | 1403 | 0 | 1 | 0 | 56 | 1 | 373 | 250 | 512 | 51
235 | 64.8421 | 16.86 | 13.65 | 2.14 | 1.56 | 0.58 | 0.01 | 0.028 | 0 | 0 | 0 | 0 | 0.17 | 0.025 | 0.058 | 0.0009 | 0.027 | 0.008 | 0 | 0.041 | 0 | 0 | 1403 | 0 | 1 | 0 | 56 | 1 | 473 | 207 | 480 | 45
236 | 64.8421 | 16.86 | 13.65 | 2.14 | 1.56 | 0.58 | 0.01 | 0.028 | 0 | 0 | 0 | 0 | 0.17 | 0.025 | 0.058 | 0.0009 | 0.027 | 0.008 | 0 | 0.041 | 0 | 0 | 1403 | 0 | 1 | 0 | 56 | 1 | 573 | 195 | 481 | 45
237 | 64.8421 | 16.86 | 13.65 | 2.14 | 1.56 | 0.58 | 0.01 | 0.028 | 0 | 0 | 0 | 0 | 0.17 | 0.025 | 0.058 | 0.0009 | 0.027 | 0.008 | 0 | 0.041 | 0 | 0 | 1403 | 0 | 1 | 0 | 56 | 1 | 673 | 190 | 484 | 43
238 | 64.8421 | 16.86 | 13.65 | 2.14 | 1.56 | 0.58 | 0.01 | 0.028 | 0 | 0 | 0 | 0 | 0.17 | 0.025 | 0.058 | 0.0009 | 0.027 | 0.008 | 0 | 0.041 | 0 | 0 | 1403 | 0 | 1 | 0 | 56 | 1 | 773 | 164 | 462 | 46
239 | 64.8421 | 16.86 | 13.65 | 2.14 | 1.56 | 0.58 | 0.01 | 0.028 | 0 | 0 | 0 | 0 | 0.17 | 0.025 | 0.058 | 0.0009 | 0.027 | 0.008 | 0 | 0.041 | 0 | 0 | 1403 | 0 | 1 | 0 | 56 | 1 | 823 | 174 | 456 | 46
240 | 64.8421 | 16.86 | 13.65 | 2.14 | 1.56 | 0.58 | 0.01 | 0.028 | 0 | 0 | 0 | 0 | 0.17 | 0.025 | 0.058 | 0.0009 | 0.027 | 0.008 | 0 | 0.041 | 0 | 0 | 1403 | 0 | 1 | 0 | 56 | 1 | 873 | 160 | 394 | 46
241 | 64.8421 | 16.86 | 13.65 | 2.14 | 1.56 | 0.58 | 0.01 | 0.028 | 0 | 0 | 0 | 0 | 0.17 | 0.025 | 0.058 | 0.0009 | 0.027 | 0.008 | 0 | 0.041 | 0 | 0 | 1403 | 0 | 1 | 0 | 56 | 1 | 923 | 147 | 371 | 51
242 | 64.8421 | 16.86 | 13.65 | 2.14 | 1.56 | 0.58 | 0.01 | 0.028 | 0 | 0 | 0 | 0 | 0.17 | 0.025 | 0.058 | 0.0009 | 0.027 | 0.008 | 0 | 0.041 | 0 | 0 | 1403 | 0 | 1 | 0 | 56 | 1 | 973 | 146 | 273 | 52
243 | 64.8421 | 16.86 | 13.65 | 2.14 | 1.56 | 0.58 | 0.01 | 0.028 | 0 | 0 | 0 | 0 | 0.17 | 0.025 | 0.058 | 0.0009 | 0.027 | 0.008 | 0 | 0.041 | 0 | 0 | 1403 | 0 | 1 | 0 | 56 | 1 | 1023 | 138 | 245 | 62
244 | 64.916 | 16.9 | 13.51 | 2.08 | 1.6 | 0.62 | 0.01 | 0.037 | 0 | 0 | 0 | 0 | 0.16 | 0.028 | 0.078 | 0.001 | 0.021 | 0.008 | 0 | 0.031 | 0 | 0 | 1403 | 0 | 1 | 0 | 56 | 1 | 298 | 274 | 594 | 67
245 | 64.916 | 16.9 | 13.51 | 2.08 | 1.6 | 0.62 | 0.01 | 0.037 | 0 | 0 | 0 | 0 | 0.16 | 0.028 | 0.078 | 0.001 | 0.021 | 0.008 | 0 | 0.031 | 0 | 0 | 1403 | 0 | 1 | 0 | 56 | 1 | 373 | 261 | 525 | 52
246 | 64.916 | 16.9 | 13.51 | 2.08 | 1.6 | 0.62 | 0.01 | 0.037 | 0 | 0 | 0 | 0 | 0.16 | 0.028 | 0.078 | 0.001 | 0.021 | 0.008 | 0 | 0.031 | 0 | 0 | 1403 | 0 | 1 | 0 | 56 | 1 | 473 | 208 | 500 | 46
247 | 64.916 | 16.9 | 13.51 | 2.08 | 1.6 | 0.62 | 0.01 | 0.037 | 0 | 0 | 0 | 0 | 0.16 | 0.028 | 0.078 | 0.001 | 0.021 | 0.008 | 0 | 0.031 | 0 | 0 | 1403 | 0 | 1 | 0 | 56 | 1 | 573 | 208 | 502 | 45
248 | 64.916 | 16.9 | 13.51 | 2.08 | 1.6 | 0.62 | 0.01 | 0.037 | 0 | 0 | 0 | 0 | 0.16 | 0.028 | 0.078 | 0.001 | 0.021 | 0.008 | 0 | 0.031 | 0 | 0 | 1403 | 0 | 1 | 0 | 56 | 1 | 673 | 184 | 500 | 46
249 | 64.916 | 16.9 | 13.51 | 2.08 | 1.6 | 0.62 | 0.01 | 0.037 | 0 | 0 | 0 | 0 | 0.16 | 0.028 | 0.078 | 0.001 | 0.021 | 0.008 | 0 | 0.031 | 0 | 0 | 1403 | 0 | 1 | 0 | 56 | 1 | 773 | 173 | 485 | 45
250 | 64.916 | 16.9 | 13.51 | 2.08 | 1.6 | 0.62 | 0.01 | 0.037 | 0 | 0 | 0 | 0 | 0.16 | 0.028 | 0.078 | 0.001 | 0.021 | 0.008 | 0 | 0.031 | 0 | 0 | 1403 | 0 | 1 | 0 | 56 | 1 | 823 | 178 | 474 | 47
251 | 64.916 | 16.9 | 13.51 | 2.08 | 1.6 | 0.62 | 0.01 | 0.037 | 0 | 0 | 0 | 0 | 0.16 | 0.028 | 0.078 | 0.001 | 0.021 | 0.008 | 0 | 0.031 | 0 | 0 | 1403 | 0 | 1 | 0 | 56 | 1 | 873 | 165 | 441 | 48
252 | 64.916 | 16.9 | 13.51 | 2.08 | 1.6 | 0.62 | 0.01 | 0.037 | 0 | 0 | 0 | 0 | 0.16 | 0.028 | 0.078 | 0.001 | 0.021 | 0.008 | 0 | 0.031 | 0 | 0 | 1403 | 0 | 1 | 0 | 56 | 1 | 923 | 155 | 367 | 49
253 | 64.916 | 16.9 | 13.51 | 2.08 | 1.6 | 0.62 | 0.01 | 0.037 | 0 | 0 | 0 | 0 | 0.16 | 0.028 | 0.078 | 0.001 | 0.021 | 0.008 | 0 | 0.031 | 0 | 0 | 1403 | 0 | 1 | 0 | 56 | 1 | 973 | 154 | 310 | 54
254 | 64.916 | 16.9 | 13.51 | 2.08 | 1.6 | 0.62 | 0.01 | 0.037 | 0 | 0 | 0 | 0 | 0.16 | 0.028 | 0.078 | 0.001 | 0.021 | 0.008 | 0 | 0.031 | 0 | 0 | 1403 | 0 | 1 | 0 | 56 | 1 | 1023 | 146 | 239 | 53
255 | 64.631 | 17.07 | 13.16 | 2.34 | 1.73 | 0.63 | 0.01 | 0.055 | 0 | 0 | 0 | 0 | 0.13 | 0.028 | 0.066 | 0.002 | 0.029 | 0.024 | 0 | 0.095 | 0 | 0 | 1403 | 0 | 1 | 0 | 46 | 1 | 298 | 295 | 610 | 64
256 | 64.631 | 17.07 | 13.16 | 2.34 | 1.73 | 0.63 | 0.01 | 0.055 | 0 | 0 | 0 | 0 | 0.13 | 0.028 | 0.066 | 0.002 | 0.029 | 0.024 | 0 | 0.095 | 0 | 0 | 1403 | 0 | 1 | 0 | 46 | 1 | 373 | 267 | 528 | 50
257 | 64.631 | 17.07 | 13.16 | 2.34 | 1.73 | 0.63 | 0.01 | 0.055 | 0 | 0 | 0 | 0 | 0.13 | 0.028 | 0.066 | 0.002 | 0.029 | 0.024 | 0 | 0.095 | 0 | 0 | 1403 | 0 | 1 | 0 | 46 | 1 | 473 | 224 | 502 | 44
258 | 64.631 | 17.07 | 13.16 | 2.34 | 1.73 | 0.63 | 0.01 | 0.055 | 0 | 0 | 0 | 0 | 0.13 | 0.028 | 0.066 | 0.002 | 0.029 | 0.024 | 0 | 0.095 | 0 | 0 | 1403 | 0 | 1 | 0 | 46 | 1 | 573 | 208 | 513 | 44
259 | 64.631 | 17.07 | 13.16 | 2.34 | 1.73 | 0.63 | 0.01 | 0.055 | 0 | 0 | 0 | 0 | 0.13 | 0.028 | 0.066 | 0.002 | 0.029 | 0.024 | 0 | 0.095 | 0 | 0 | 1403 | 0 | 1 | 0 | 46 | 1 | 673 | 194 | 511 | 45
260 | 64.631 | 17.07 | 13.16 | 2.34 | 1.73 | 0.63 | 0.01 | 0.055 | 0 | 0 | 0 | 0 | 0.13 | 0.028 | 0.066 | 0.002 | 0.029 | 0.024 | 0 | 0.095 | 0 | 0 | 1403 | 0 | 1 | 0 | 46 | 1 | 773 | 184 | 494 | 44
261 | 64.631 | 17.07 | 13.16 | 2.34 | 1.73 | 0.63 | 0.01 | 0.055 | 0 | 0 | 0 | 0 | 0.13 | 0.028 | 0.066 | 0.002 | 0.029 | 0.024 | 0 | 0.095 | 0 | 0 | 1403 | 0 | 1 | 0 | 46 | 1 | 823 | 182 | 480 | 45
262 | 64.631 | 17.07 | 13.16 | 2.34 | 1.73 | 0.63 | 0.01 | 0.055 | 0 | 0 | 0 | 0 | 0.13 | 0.028 | 0.066 | 0.002 | 0.029 | 0.024 | 0 | 0.095 | 0 | 0 | 1403 | 0 | 1 | 0 | 46 | 1 | 873 | 175 | 449 | 45
263 | 64.631 | 17.07 | 13.16 | 2.34 | 1.73 | 0.63 | 0.01 | 0.055 | 0 | 0 | 0 | 0 | 0.13 | 0.028 | 0.066 | 0.002 | 0.029 | 0.024 | 0 | 0.095 | 0 | 0 | 1403 | 0 | 1 | 0 | 46 | 1 | 923 | 166 | 390 | 51
264 | 64.631 | 17.07 | 13.16 | 2.34 | 1.73 | 0.63 | 0.01 | 0.055 | 0 | 0 | 0 | 0 | 0.13 | 0.028 | 0.066 | 0.002 | 0.029 | 0.024 | 0 | 0.095 | 0 | 0 | 1403 | 0 | 1 | 0 | 46 | 1 | 973 | 161 | 312 | 61
265 | 64.631 | 17.07 | 13.16 | 2.34 | 1.73 | 0.63 | 0.01 | 0.055 | 0 | 0 | 0 | 0 | 0.13 | 0.028 | 0.066 | 0.002 | 0.029 | 0.024 | 0 | 0.095 | 0 | 0 | 1403 | 0 | 1 | 0 | 46 | 1 | 1023 | 150 | 257 | 74
299 | 64.1647 | 17.31 | 13.04 | 2.56 | 1.7 | 0.74 | 0.04 | 0.011 | 0 | 0 | 0 | 0 | 0.3 | 0.0192 | 0.06 | 0.0011 | 0.038 | 0.011 | 0 | 0.005 | 0 | 0 | 1323 | 2400 | 1 | 0 | 65 | 1 | 298 | 220 | 570 | 64
300 | 64.1647 | 17.31 | 13.04 | 2.56 | 1.7 | 0.74 | 0.04 | 0.011 | 0 | 0 | 0 | 0 | 0.3 | 0.0192 | 0.06 | 0.0011 | 0.038 | 0.011 | 0 | 0.005 | 0 | 0 | 1323 | 2400 | 1 | 0 | 65 | 1 | 373 | 179 | 504 | 53
301 | 64.1647 | 17.31 | 13.04 | 2.56 | 1.7 | 0.74 | 0.04 | 0.011 | 0 | 0 | 0 | 0 | 0.3 | 0.0192 | 0.06 | 0.0011 | 0.038 | 0.011 | 0 | 0.005 | 0 | 0 | 1323 | 2400 | 1 | 0 | 65 | 1 | 473 | 151 | 478 | 48
302 | 64.1647 | 17.31 | 13.04 | 2.56 | 1.7 | 0.74 | 0.04 | 0.011 | 0 | 0 | 0 | 0 | 0.3 | 0.0192 | 0.06 | 0.0011 | 0.038 | 0.011 | 0 | 0.005 | 0 | 0 | 1323 | 2400 | 1 | 0 | 65 | 1 | 573 | 135 | 477 | 46
303 | 64.1647 | 17.31 | 13.04 | 2.56 | 1.7 | 0.74 | 0.04 | 0.011 | 0 | 0 | 0 | 0 | 0.3 | 0.0192 | 0.06 | 0.0011 | 0.038 | 0.011 | 0 | 0.005 | 0 | 0 | 1323 | 2400 | 1 | 0 | 65 | 1 | 673 | 135 | 472 | 47
304 | 64.1647 | 17.31 | 13.04 | 2.56 | 1.7 | 0.74 | 0.04 | 0.011 | 0 | 0 | 0 | 0 | 0.3 | 0.0192 | 0.06 | 0.0011 | 0.038 | 0.011 | 0 | 0.005 | 0 | 0 | 1323 | 2400 | 1 | 0 | 65 | 1 | 773 | 114 | 461 | 48
305 | 64.1647 | 17.31 | 13.04 | 2.56 | 1.7 | 0.74 | 0.04 | 0.011 | 0 | 0 | 0 | 0 | 0.3 | 0.0192 | 0.06 | 0.0011 | 0.038 | 0.011 | 0 | 0.005 | 0 | 0 | 1323 | 2400 | 1 | 0 | 65 | 1 | 873 | 120 | 413 | 46
306 | 64.1647 | 17.31 | 13.04 | 2.56 | 1.7 | 0.74 | 0.04 | 0.011 | 0 | 0 | 0 | 0 | 0.3 | 0.0192 | 0.06 | 0.0011 | 0.038 | 0.011 | 0 | 0.005 | 0 | 0 | 1323 | 2400 | 1 | 0 | 65 | 1 | 923 | 123 | 362 | 58
307 | 64.1647 | 17.31 | 13.04 | 2.56 | 1.7 | 0.74 | 0.04 | 0.011 | 0 | 0 | 0 | 0 | 0.3 | 0.0192 | 0.06 | 0.0011 | 0.038 | 0.011 | 0 | 0.005 | 0 | 0 | 1323 | 2400 | 1 | 0 | 65 | 1 | 973 | 109 | 294 | 55
308 | 64.1647 | 17.31 | 13.04 | 2.56 | 1.7 | 0.74 | 0.04 | 0.011 | 0 | 0 | 0 | 0 | 0.3 | 0.0192 | 0.06 | 0.0011 | 0.038 | 0.011 | 0 | 0.005 | 0 | 0 | 1323 | 2400 | 1 | 0 | 65 | 1 | 1023 | 110 | 242 | 68
309 | 64.1647 | 17.31 | 13.04 | 2.56 | 1.7 | 0.74 | 0.04 | 0.011 | 0 | 0 | 0 | 0 | 0.3 | 0.0192 | 0.06 | 0.0011 | 0.038 | 0.011 | 0 | 0.005 | 0 | 0 | 1323 | 2400 | 1 | 0 | 65 | 1 | 1073 | 92 | 190 | 87
310 | 64.1647 | 17.31 | 13.04 | 2.56 | 1.7 | 0.74 | 0.04 | 0.011 | 0 | 0 | 0 | 0 | 0.3 | 0.0192 | 0.06 | 0.0011 | 0.038 | 0.011 | 0 | 0.005 | 0 | 0 | 1323 | 2400 | 1 | 0 | 65 | 1 | 1123 | 85 | 151 | 99
311 | 65.9663 | 17.6 | 11.19 | 2.32 | 1.74 | 0.74 | 0.03 | 0.014 | 0 | 0 | 0 | 0 | 0.28 | 0.023 | 0.05 | 0.0007 | 0.035 | 0.006 | 0 | 0.005 | 0 | 0 | 1323 | 4800 | 1 | 0 | 160 | 1 | 298 | 225 | 570 | 64
312 | 65.9663 | 17.6 | 11.19 | 2.32 | 1.74 | 0.74 | 0.03 | 0.014 | 0 | 0 | 0 | 0 | 0.28 | 0.023 | 0.05 | 0.0007 | 0.035 | 0.006 | 0 | 0.005 | 0 | 0 | 1323 | 4800 | 1 | 0 | 160 | 1 | 373 | 191 | 494 | 55
313 | 65.9663 | 17.6 | 11.19 | 2.32 | 1.74 | 0.74 | 0.03 | 0.014 | 0 | 0 | 0 | 0 | 0.28 | 0.023 | 0.05 | 0.0007 | 0.035 | 0.006 | 0 | 0.005 | 0 | 0 | 1323 | 4800 | 1 | 0 | 160 | 1 | 473 | 159 | 463 | 49
314 | 65.9663 | 17.6 | 11.19 | 2.32 | 1.74 | 0.74 | 0.03 | 0.014 | 0 | 0 | 0 | 0 | 0.28 | 0.023 | 0.05 | 0.0007 | 0.035 | 0.006 | 0 | 0.005 | 0 | 0 | 1323 | 4800 | 1 | 0 | 160 | 1 | 573 | 162 | 472 | 48
315 | 65.9663 | 17.6 | 11.19 | 2.32 | 1.74 | 0.74 | 0.03 | 0.014 | 0 | 0 | 0 | 0 | 0.28 | 0.023 | 0.05 | 0.0007 | 0.035 | 0.006 | 0 | 0.005 | 0 | 0 | 1323 | 4800 | 1 | 0 | 160 | 1 | 673 | 157 | 466 | 46
316 | 65.9663 | 17.6 | 11.19 | 2.32 | 1.74 | 0.74 | 0.03 | 0.014 | 0 | 0 | 0 | 0 | 0.28 | 0.023 | 0.05 | 0.0007 | 0.035 | 0.006 | 0 | 0.005 | 0 | 0 | 1323 | 4800 | 1 | 0 | 160 | 1 | 773 | 134 | 450 | 47
317 | 65.9663 | 17.6 | 11.19 | 2.32 | 1.74 | 0.74 | 0.03 | 0.014 | 0 | 0 | 0 | 0 | 0.28 | 0.023 | 0.05 | 0.0007 | 0.035 | 0.006 | 0 | 0.005 | 0 | 0 | 1323 | 4800 | 1 | 0 | 160 | 1 | 873 | 114 | 405 | 47
318 | 65.9663 | 17.6 | 11.19 | 2.32 | 1.74 | 0.74 | 0.03 | 0.014 | 0 | 0 | 0 | 0 | 0.28 | 0.023 | 0.05 | 0.0007 | 0.035 | 0.006 | 0 | 0.005 | 0 | 0 | 1323 | 4800 | 1 | 0 | 160 | 1 | 923 | 128 | 357 | 55
319 | 65.9663 | 17.6 | 11.19 | 2.32 | 1.74 | 0.74 | 0.03 | 0.014 | 0 | 0 | 0 | 0 | 0.28 | 0.023 | 0.05 | 0.0007 | 0.035 | 0.006 | 0 | 0.005 | 0 | 0 | 1323 | 4800 | 1 | 0 | 160 | 1 | 973 | 116 | 292 | 58
320 | 65.9663 | 17.6 | 11.19 | 2.32 | 1.74 | 0.74 | 0.03 | 0.014 | 0 | 0 | 0 | 0 | 0.28 | 0.023 | 0.05 | 0.0007 | 0.035 | 0.006 | 0 | 0.005 | 0 | 0 | 1323 | 4800 | 1 | 0 | 160 | 1 | 1023 | 108 | 239 | 65
321 | 65.9663 | 17.6 | 11.19 | 2.32 | 1.74 | 0.74 | 0.03 | 0.014 | 0 | 0 | 0 | 0 | 0.28 | 0.023 | 0.05 | 0.0007 | 0.035 | 0.006 | 0 | 0.005 | 0 | 0 | 1323 | 4800 | 1 | 0 | 160 | 1 | 1073 | 101 | 188 | 90
322 | 65.9663 | 17.6 | 11.19 | 2.32 | 1.74 | 0.74 | 0.03 | 0.014 | 0 | 0 | 0 | 0 | 0.28 | 0.023 | 0.05 | 0.0007 | 0.035 | 0.006 | 0 | 0.005 | 0 | 0 | 1323 | 4800 | 1 | 0 | 160 | 1 | 1123 | 92 | 151 | 97
323 | 65.2883 | 17.43 | 12.48 | 2.49 | 1.49 | 0.46 | 0.04 | 0.009 | 0 | 0 | 0 | 0 | 0.15 | 0.0189 | 0.06 | 0.0008 | 0.032 | 0.026 | 0 | 0.025 | 0 | 0 | 1353 | 7200 | 1 | 0 | 238.8564458 | 1 | 298 | 245 | 570 | 65
324 | 65.2883 | 17.43 | 12.48 | 2.49 | 1.49 | 0.46 | 0.04 | 0.009 | 0 | 0 | 0 | 0 | 0.15 | 0.0189 | 0.06 | 0.0008 | 0.032 | 0.026 | 0 | 0.025 | 0 | 0 | 1353 | 7200 | 1 | 0 | 238.8564458 | 1 | 373 | 204 | 505 | 54
325 | 65.2883 | 17.43 | 12.48 | 2.49 | 1.49 | 0.46 | 0.04 | 0.009 | 0 | 0 | 0 | 0 | 0.15 | 0.0189 | 0.06 | 0.0008 | 0.032 | 0.026 | 0 | 0.025 | 0 | 0 | 1353 | 7200 | 1 | 0 | 238.8564458 | 1 | 473 | 177 | 479 | 49
326 | 65.2883 | 17.43 | 12.48 | 2.49 | 1.49 | 0.46 | 0.04 | 0.009 | 0 | 0 | 0 | 0 | 0.15 | 0.0189 | 0.06 | 0.0008 | 0.032 | 0.026 | 0 | 0.025 | 0 | 0 | 1353 | 7200 | 1 | 0 | 238.8564458 | 1 | 573 | 168 | 482 | 44
327 | 65.2883 | 17.43 | 12.48 | 2.49 | 1.49 | 0.46 | 0.04 | 0.009 | 0 | 0 | 0 | 0 | 0.15 | 0.0189 | 0.06 | 0.0008 | 0.032 | 0.026 | 0 | 0.025 | 0 | 0 | 1353 | 7200 | 1 | 0 | 238.8564458 | 1 | 673 | 161 | 485 | 47
328 | 65.2883 | 17.43 | 12.48 | 2.49 | 1.49 | 0.46 | 0.04 | 0.009 | 0 | 0 | 0 | 0 | 0.15 | 0.0189 | 0.06 | 0.0008 | 0.032 | 0.026 | 0 | 0.025 | 0 | 0 | 1353 | 7200 | 1 | 0 | 238.8564458 | 1 | 773 | 135 | 469 | 48
329 | 65.2883 | 17.43 | 12.48 | 2.49 | 1.49 | 0.46 | 0.04 | 0.009 | 0 | 0 | 0 | 0 | 0.15 | 0.0189 | 0.06 | 0.0008 | 0.032 | 0.026 | 0 | 0.025 | 0 | 0 | 1353 | 7200 | 1 | 0 | 238.8564458 | 1 | 873 | 132 | 421 | 50
330 | 65.2883 | 17.43 | 12.48 | 2.49 | 1.49 | 0.46 | 0.04 | 0.009 | 0 | 0 | 0 | 0 | 0.15 | 0.0189 | 0.06 | 0.0008 | 0.032 | 0.026 | 0 | 0.025 | 0 | 0 | 1353 | 7200 | 1 | 0 | 238.8564458 | 1 | 923 | 131 | 357 | 54
331 | 65.2883 | 17.43 | 12.48 | 2.49 | 1.49 | 0.46 | 0.04 | 0.009 | 0 | 0 | 0 | 0 | 0.15 | 0.0189 | 0.06 | 0.0008 | 0.032 | 0.026 | 0 | 0.025 | 0 | 0 | 1353 | 7200 | 1 | 0 | 238.8564458 | 1 | 973 | 126 | 297 | 60
332 | 65.2883 | 17.43 | 12.48 | 2.49 | 1.49 | 0.46 | 0.04 | 0.009 | 0 | 0 | 0 | 0 | 0.15 | 0.0189 | 0.06 | 0.0008 | 0.032 | 0.026 | 0 | 0.025 | 0 | 0 | 1353 | 7200 | 1 | 0 | 238.8564458 | 1 | 1023 | 125 | 244 | 69
333 | 65.2883 | 17.43 | 12.48 | 2.49 | 1.49 | 0.46 | 0.04 | 0.009 | 0 | 0 | 0 | 0 | 0.15 | 0.0189 | 0.06 | 0.0008 | 0.032 | 0.026 | 0 | 0.025 | 0 | 0 | 1353 | 7200 | 1 | 0 | 238.8564458 | 1 | 1073 | 109 | 193 | 91
334 | 65.2883 | 17.43 | 12.48 | 2.49 | 1.49 | 0.46 | 0.04 | 0.009 | 0 | 0 | 0 | 0 | 0.15 | 0.0189 | 0.06 | 0.0008 | 0.032 | 0.026 | 0 | 0.025 | 0 | 0 | 1353 | 7200 | 1 | 0 | 238.8564458 | 1 | 1123 | 94 | 157 | 99
335 | 65.9638 | 16.97 | 11.92 | 2.45 | 1.62 | 0.73 | 0.04 | 0.009 | 0 | 0 | 0 | 0 | 0.14 | 0.0159 | 0.07 | 0.0013 | 0.029 | 0.019 | 0 | 0.022 | 0 | 0 | 1353 | 7200 | 1 | 0 | 111.4304721 | 1 | 298 | 210 | 560 | 69
336 | 65.9638 | 16.97 | 11.92 | 2.45 | 1.62 | 0.73 | 0.04 | 0.009 | 0 | 0 | 0 | 0 | 0.14 | 0.0159 | 0.07 | 0.0013 | 0.029 | 0.019 | 0 | 0.022 | 0 | 0 | 1353 | 7200 | 1 | 0 | 111.4304721 | 1 | 373 | 195 | 490 | 57
337 | 65.9638 | 16.97 | 11.92 | 2.45 | 1.62 | 0.73 | 0.04 | 0.009 | 0 | 0 | 0 | 0 | 0.14 | 0.0159 | 0.07 | 0.0013 | 0.029 | 0.019 | 0 | 0.022 | 0 | 0 | 1353 | 7200 | 1 | 0 | 111.4304721 | 1 | 473 | 163 | 459 | 48
338 | 65.9638 | 16.97 | 11.92 | 2.45 | 1.62 | 0.73 | 0.04 | 0.009 | 0 | 0 | 0 | 0 | 0.14 | 0.0159 | 0.07 | 0.0013 | 0.029 | 0.019 | 0 | 0.022 | 0 | 0 | 1353 | 7200 | 1 | 0 | 111.4304721 | 1 | 573 | 142 | 470 | 47
339 | 65.9638 | 16.97 | 11.92 | 2.45 | 1.62 | 0.73 | 0.04 | 0.009 | 0 | 0 | 0 | 0 | 0.14 | 0.0159 | 0.07 | 0.0013 | 0.029 | 0.019 | 0 | 0.022 | 0 | 0 | 1353 | 7200 | 1 | 0 | 111.4304721 | 1 | 673 | 142 | 463 | 49
340 | 65.9638 | 16.97 | 11.92 | 2.45 | 1.62 | 0.73 | 0.04 | 0.009 | 0 | 0 | 0 | 0 | 0.14 | 0.0159 | 0.07 | 0.0013 | 0.029 | 0.019 | 0 | 0.022 | 0 | 0 | 1353 | 7200 | 1 | 0 | 111.4304721 | 1 | 773 | 113 | 455 | 47
341 | 65.9638 | 16.97 | 11.92 | 2.45 | 1.62 | 0.73 | 0.04 | 0.009 | 0 | 0 | 0 | 0 | 0.14 | 0.0159 | 0.07 | 0.0013 | 0.029 | 0.019 | 0 | 0.022 | 0 | 0 | 1353 | 7200 | 1 | 0 | 111.4304721 | 1 | 873 | 120 | 404 | 49
342 | 65.9638 | 16.97 | 11.92 | 2.45 | 1.62 | 0.73 | 0.04 | 0.009 | 0 | 0 | 0 | 0 | 0.14 | 0.0159 | 0.07 | 0.0013 | 0.029 | 0.019 | 0 | 0.022 | 0 | 0 | 1353 | 7200 | 1 | 0 | 111.4304721 | 1 | 923 | 116 | 355 | 54
343 | 65.9638 | 16.97 | 11.92 | 2.45 | 1.62 | 0.73 | 0.04 | 0.009 | 0 | 0 | 0 | 0 | 0.14 | 0.0159 | 0.07 | 0.0013 | 0.029 | 0.019 | 0 | 0.022 | 0 | 0 | 1353 | 7200 | 1 | 0 | 111.4304721 | 1 | 973 | 116 | 298 | 53
344 | 65.9638 | 16.97 | 11.92 | 2.45 | 1.62 | 0.73 | 0.04 | 0.009 | 0 | 0 | 0 | 0 | 0.14 | 0.0159 | 0.07 | 0.0013 | 0.029 | 0.019 | 0 | 0.022 | 0 | 0 | 1353 | 7200 | 1 | 0 | 111.4304721 | 1 | 1023 | 108 | 237 | 71
345 | 65.9638 | 16.97 | 11.92 | 2.45 | 1.62 | 0.73 | 0.04 | 0.009 | 0 | 0 | 0 | 0 | 0.14 | 0.0159 | 0.07 | 0.0013 | 0.029 | 0.019 | 0 | 0.022 | 0 | 0 | 1353 | 7200 | 1 | 0 | 111.4304721 | 1 | 1073 | 96 | 188 | 87
346 | 65.9638 | 16.97 | 11.92 | 2.45 | 1.62 | 0.73 | 0.04 | 0.009 | 0 | 0 | 0 | 0 | 0.14 | 0.0159 | 0.07 | 0.0013 | 0.029 | 0.019 | 0 | 0.022 | 0 | 0 | 1353 | 7200 | 1 | 0 | 111.4304721 | 1 | 1123 | 91 | 153 | 104
347 | 67.3443 | 16.97 | 10.28 | 2.44 | 1.75 | 0.81 | 0.04 | 0.044 | 0 | 0 | 0 | 0 | 0.15 | 0.0241 | 0.07 | 0.0016 | 0.026 | 0.01 | 0 | 0.04 | 0 | 0 | 1373 | 4200 | 1 | 0 | 337.7940252 | 1 | 298 | 240 | 610 | 63
348 | 67.3443 | 16.97 | 10.28 | 2.44 | 1.75 | 0.81 | 0.04 | 0.044 | 0 | 0 | 0 | 0 | 0.15 | 0.0241 | 0.07 | 0.0016 | 0.026 | 0.01 | 0 | 0.04 | 0 | 0 | 1373 | 4200 | 1 | 0 | 337.7940252 | 1 | 373 | 210 | 525 | 58
349 | 67.3443 | 16.97 | 10.28 | 2.44 | 1.75 | 0.81 | 0.04 | 0.044 | 0 | 0 | 0 | 0 | 0.15 | 0.0241 | 0.07 | 0.0016 | 0.026 | 0.01 | 0 | 0.04 | 0 | 0 | 1373 | 4200 | 1 | 0 | 337.7940252 | 1 | 473 | 170 | 489 | 48
350 | 67.3443 | 16.97 | 10.28 | 2.44 | 1.75 | 0.81 | 0.04 | 0.044 | 0 | 0 | 0 | 0 | 0.15 | 0.0241 | 0.07 | 0.0016 | 0.026 | 0.01 | 0 | 0.04 | 0 | 0 | 1373 | 4200 | 1 | 0 | 337.7940252 | 1 | 573 | 162 | 491 | 48
351 | 67.3443 | 16.97 | 10.28 | 2.44 | 1.75 | 0.81 | 0.04 | 0.044 | 0 | 0 | 0 | 0 | 0.15 | 0.0241 | 0.07 | 0.0016 | 0.026 | 0.01 | 0 | 0.04 | 0 | 0 | 1373 | 4200 | 1 | 0 | 337.7940252 | 1 | 673 | 150 | 486 | 48
352 | 67.3443 | 16.97 | 10.28 | 2.44 | 1.75 | 0.81 | 0.04 | 0.044 | 0 | 0 | 0 | 0 | 0.15 | 0.0241 | 0.07 | 0.0016 | 0.026 | 0.01 | 0 | 0.04 | 0 | 0 | 1373 | 4200 | 1 | 0 | 337.7940252 | 1 | 773 | 144 | 464 | 46
353 | 67.3443 | 16.97 | 10.28 | 2.44 | 1.75 | 0.81 | 0.04 | 0.044 | 0 | 0 | 0 | 0 | 0.15 | 0.0241 | 0.07 | 0.0016 | 0.026 | 0.01 | 0 | 0.04 | 0 | 0 | 1373 | 4200 | 1 | 0 | 337.7940252 | 1 | 873 | 142 | 426 | 46
354 | 67.3443 | 16.97 | 10.28 | 2.44 | 1.75 | 0.81 | 0.04 | 0.044 | 0 | 0 | 0 | 0 | 0.15 | 0.0241 | 0.07 | 0.0016 | 0.026 | 0.01 | 0 | 0.04 | 0 | 0 | 1373 | 4200 | 1 | 0 | 337.7940252 | 1 | 923 | 133 | 369 | 52
355 | 67.3443 | 16.97 | 10.28 | 2.44 | 1.75 | 0.81 | 0.04 | 0.044 | 0 | 0 | 0 | 0 | 0.15 | 0.0241 | 0.07 | 0.0016 | 0.026 | 0.01 | 0 | 0.04 | 0 | 0 | 1373 | 4200 | 1 | 0 | 337.7940252 | 1 | 973 | 130 | 290 | 55
356 | 67.3443 | 16.97 | 10.28 | 2.44 | 1.75 | 0.81 | 0.04 | 0.044 | 0 | 0 | 0 | 0 | 0.15 | 0.0241 | 0.07 | 0.0016 | 0.026 | 0.01 | 0 | 0.04 | 0 | 0 | 1373 | 4200 | 1 | 0 | 337.7940252 | 1 | 1023 | 127 | 243 | 84
357 | 67.3443 | 16.97 | 10.28 | 2.44 | 1.75 | 0.81 | 0.04 | 0.044 | 0 | 0 | 0 | 0 | 0.15 | 0.0241 | 0.07 | 0.0016 | 0.026 | 0.01 | 0 | 0.04 | 0 | 0 | 1373 | 4200 | 1 | 0 | 337.7940252 | 1 | 1073 | 105 | 186 | 88
358 | 67.3443 | 16.97 | 10.28 | 2.44 | 1.75 | 0.81 | 0.04 | 0.044 | 0 | 0 | 0 | 0 | 0.15 | 0.0241 | 0.07 | 0.0016 | 0.026 | 0.01 | 0 | 0.04 | 0 | 0 | 1373 | 4200 | 1 | 0 | 337.7940252 | 1 | 1123 | 89 | 151 | 92
359 | 67.2453 | 17.3 | 10.42 | 2.37 | 1.67 | 0.58 | 0.03 | 0.047 | 0 | 0 | 0 | 0 | 0.17 | 0.029 | 0.07 | 0.0007 | 0.027 | 0.011 | 0 | 0.03 | 0 | 0 | 1373 | 4200 | 1 | 0 | 415.8732269 | 1 | 298 | 250 | 600 | 63
360 | 67.2453 | 17.3 | 10.42 | 2.37 | 1.67 | 0.58 | 0.03 | 0.047 | 0 | 0 | 0 | 0 | 0.17 | 0.029 | 0.07 | 0.0007 | 0.027 | 0.011 | 0 | 0.03 | 0 | 0 | 1373 | 4200 | 1 | 0 | 415.8732269 | 1 | 373 | 205 | 523 | 56
361 | 67.2453 | 17.3 | 10.42 | 2.37 | 1.67 | 0.58 | 0.03 | 0.047 | 0 | 0 | 0 | 0 | 0.17 | 0.029 | 0.07 | 0.0007 | 0.027 | 0.011 | 0 | 0.03 | 0 | 0 | 1373 | 4200 | 1 | 0 | 415.8732269 | 1 | 473 | 178 | 485 | 47
362 | 67.2453 | 17.3 | 10.42 | 2.37 | 1.67 | 0.58 | 0.03 | 0.047 | 0 | 0 | 0 | 0 | 0.17 | 0.029 | 0.07 | 0.0007 | 0.027 | 0.011 | 0 | 0.03 | 0 | 0 | 1373 | 4200 | 1 | 0 | 415.8732269 | 1 | 573 | 171 | 493 | 45
363 | 67.2453 | 17.3 | 10.42 | 2.37 | 1.67 | 0.58 | 0.03 | 0.047 | 0 | 0 | 0 | 0 | 0.17 | 0.029 | 0.07 | 0.0007 | 0.027 | 0.011 | 0 | 0.03 | 0 | 0 | 1373 | 4200 | 1 | 0 | 415.8732269 | 1 | 673 | 166 | 489 | 47
364 | 67.2453 | 17.3 | 10.42 | 2.37 | 1.67 | 0.58 | 0.03 | 0.047 | 0 | 0 | 0 | 0 | 0.17 | 0.029 | 0.07 | 0.0007 | 0.027 | 0.011 | 0 | 0.03 | 0 | 0 | 1373 | 4200 | 1 | 0 | 415.8732269 | 1 | 773 | 143 | 474 | 46
365 | 67.2473 | 17.3 | 10.42 | 2.37 | 1.67 | 0.58 | 0.03 | 0.047 | 0 | 0 | 0 |  | 0.17 | 0.027 | 0.07 | 0.0007 | 0.027 | 0.011 | 0 | 0.03 | 0 | 0 | 1373 | 4200 | 1 | 0 | 415.8732269 | 1 | 973 | 139 | 297 | 61
366 | 67.2453 | 17.3 | 10.42 | 2.37 | 1.67 | 0.58 | 0.03 | 0.047 | 0 | 0 | 0 | 0 | 0.17 | 0.029 | 0.07 | 0.0007 | 0.027 | 0.011 | 0 | 0.03 | 0 | 0 | 1373 | 4200 | 1 | 0 | 415.8732269 | 1 | 1023 | 120 | 245 | 59
367 | 67.2453 | 17.3 | 10.42 | 2.37 | 1.67 | 0.58 | 0.03 | 0.047 | 0 | 0 | 0 | 0 | 0.17 | 0.029 | 0.07 | 0.0007 | 0.027 | 0.011 | 0 | 0.03 | 0 | 0 | 1373 | 4200 | 1 | 0 | 415.8732269 | 1 | 1073 | 109 | 188 | 81
368 | 67.2453 | 17.3 | 10.42 | 2.37 | 1.67 | 0.58 | 0.03 | 0.047 | 0 | 0 | 0 | 0 | 0.17 | 0.029 | 0.07 | 0.0007 | 0.027 | 0.011 | 0 | 0.03 | 0 | 0 | 1373 | 4200 | 1 | 0 | 415.8732269 | 1 | 1123 | 90 | 152 | 87
369 | 65.6264 | 17.11 | 12.3 | 2.31 | 1.44 | 0.67 | 0.04 | 0.013 | 0 | 0 | 0 | 0 | 0.35 | 0.0186 | 0.08 | 0.001 | 0.026 | 0.009 | 0 | 0.006 | 0 | 0 | 1333 | 6600 | 1 | 0 | 90.50966799 | 1 | 298 | 230 | 570 | 64
370 | 65.6264 | 17.11 | 12.3 | 2.31 | 1.44 | 0.67 | 0.04 | 0.013 | 0 | 0 | 0 | 0 | 0.35 | 0.0186 | 0.08 | 0.001 | 0.026 | 0.009 | 0 | 0.006 | 0 | 0 | 1333 | 6600 | 1 | 0 | 90.50966799 | 1 | 373 | 187 | 499 | 56
371 | 65.6264 | 17.11 | 12.3 | 2.31 | 1.44 | 0.67 | 0.04 | 0.013 | 0 | 0 | 0 | 0 | 0.35 | 0.0186 | 0.08 | 0.001 | 0.026 | 0.009 | 0 | 0.006 | 0 | 0 | 1333 | 6600 | 1 | 0 | 90.50966799 | 1 | 473 | 168 | 476 | 49
372 | 65.6264 | 17.11 | 12.3 | 2.31 | 1.44 | 0.67 | 0.04 | 0.013 | 0 | 0 | 0 | 0 | 0.35 | 0.0186 | 0.08 | 0.001 | 0.026 | 0.009 | 0 | 0.006 | 0 | 0 | 1333 | 6600 | 1 | 0 | 90.50966799 | 1 | 573 | 153 | 478 | 50
373 | 65.6264 | 17.11 | 12.3 | 2.31 | 1.44 | 0.67 | 0.04 | 0.013 | 0 | 0 | 0 | 0 | 0.35 | 0.0186 | 0.08 | 0.001 | 0.026 | 0.009 | 0 | 0.006 | 0 | 0 | 1333 | 6600 | 1 | 0 | 90.50966799 | 1 | 673 | 144 | 477 | 48
374 | 65.6264 | 17.11 | 12.3 | 2.31 | 1.44 | 0.67 | 0.04 | 0.013 | 0 | 0 | 0 | 0 | 0.35 | 0.0186 | 0.08 | 0.001 | 0.026 | 0.009 | 0 | 0.006 | 0 | 0 | 1333 | 6600 | 1 | 0 | 90.50966799 | 1 | 773 | 132 | 458 | 47
375 | 65.6264 | 17.11 | 12.3 | 2.31 | 1.44 | 0.67 | 0.04 | 0.013 | 0 | 0 | 0 | 0 | 0.35 | 0.0186 | 0.08 | 0.001 | 0.026 | 0.009 | 0 | 0.006 | 0 | 0 | 1333 | 6600 | 1 | 0 | 90.50966799 | 1 | 873 | 118 | 412 | 49
376 | 65.6264 | 17.11 | 12.3 | 2.31 | 1.44 | 0.67 | 0.04 | 0.013 | 0 | 0 | 0 | 0 | 0.35 | 0.0186 | 0.08 | 0.001 | 0.026 | 0.009 | 0 | 0.006 | 0 | 0 | 1333 | 6600 | 1 | 0 | 90.50966799 | 1 | 923 | 125 | 366 | 53
377 | 65.6264 | 17.11 | 12.3 | 2.31 | 1.44 | 0.67 | 0.04 | 0.013 | 0 | 0 | 0 | 0 | 0.35 | 0.0186 | 0.08 | 0.001 | 0.026 | 0.009 | 0 | 0.006 | 0 | 0 | 1333 | 6600 | 1 | 0 | 90.50966799 | 1 | 973 | 125 | 296 | 61
378 | 65.6264 | 17.11 | 12.3 | 2.31 | 1.44 | 0.67 | 0.04 | 0.013 | 0 | 0 | 0 | 0 | 0.35 | 0.0186 | 0.08 | 0.001 | 0.026 | 0.009 | 0 | 0.006 | 0 | 0 | 1333 | 6600 | 1 | 0 | 90.50966799 | 1 | 1023 | 108 | 243 | 67
379 | 65.6264 | 17.11 | 12.3 | 2.31 | 1.44 | 0.67 | 0.04 | 0.013 | 0 | 0 | 0 | 0 | 0.35 | 0.0186 | 0.08 | 0.001 | 0.026 | 0.009 | 0 | 0.006 | 0 | 0 | 1333 | 6600 | 1 | 0 | 90.50966799 | 1 | 1073 | 103 | 188 | 88
380 | 65.6264 | 17.11 | 12.3 | 2.31 | 1.44 | 0.67 | 0.04 | 0.013 | 0 | 0 | 0 | 0 | 0.35 | 0.0186 | 0.08 | 0.001 | 0.026 | 0.009 | 0 | 0.006 | 0 | 0 | 1333 | 6600 | 1 | 0 | 90.50966799 | 1 | 1123 | 94 | 151 | 105
381 | 66.0604 | 16.97 | 12.18 | 2.25 | 1.41 | 0.61 | 0.03 | 0.018 | 0 | 0 | 0 | 0 | 0.34 | 0.0218 | 0.07 | 0.0008 | 0.026 | 0.007 | 0 | 0.006 | 0 | 0 | 1333 | 6600 | 1 | 0 | 51.98415337 | 1 | 298 | 235 | 570 | 62
382 | 66.0604 | 16.97 | 12.18 | 2.25 | 1.41 | 0.61 | 0.03 | 0.018 | 0 | 0 | 0 | 0 | 0.34 | 0.0218 | 0.07 | 0.0008 | 0.026 | 0.007 | 0 | 0.006 | 0 | 0 | 1333 | 6600 | 1 | 0 | 51.98415337 | 1 | 373 | 178 | 504 | 57
383 | 66.0604 | 16.97 | 12.18 | 2.25 | 1.41 | 0.61 | 0.03 | 0.018 | 0 | 0 | 0 | 0 | 0.34 | 0.0218 | 0.07 | 0.0008 | 0.026 | 0.007 | 0 | 0.006 | 0 | 0 | 1333 | 6600 | 1 | 0 | 51.98415337 | 1 | 473 | 164 | 478 | 48
384 | 66.0604 | 16.97 | 12.18 | 2.25 | 1.41 | 0.61 | 0.03 | 0.018 | 0 | 0 | 0 | 0 | 0.34 | 0.0218 | 0.07 | 0.0008 | 0.026 | 0.007 | 0 | 0.006 | 0 | 0 | 1333 | 6600 | 1 | 0 | 51.98415337 | 1 | 573 | 148 | 47 | 50
385 | 66.0604 | 16.97 | 12.18 | 2.25 | 1.41 | 0.61 | 0.03 | 0.018 | 0 | 0 | 0 | 0 | 0.34 | 0.0218 | 0.07 | 0.0008 | 0.026 | 0.007 | 0 | 0.006 | 0 | 0 | 1333 | 6600 | 1 | 0 | 51.98415337 | 1 | 673 | 134 | 479 | 48
386 | 66.0604 | 16.97 | 12.18 | 2.25 | 1.41 | 0.61 | 0.03 | 0.018 | 0 | 0 | 0 | 0 | 0.34 | 0.0218 | 0.07 | 0.0008 | 0.026 | 0.007 | 0 | 0.006 | 0 | 0 | 1333 | 6600 | 1 | 0 | 51.98415337 | 1 | 773 | 127 | 463 | 47
387 | 66.0604 | 16.97 | 12.18 | 2.25 | 1.41 | 0.61 | 0.03 | 0.018 | 0 | 0 | 0 | 0 | 0.34 | 0.0218 | 0.07 | 0.0008 | 0.026 | 0.007 | 0 | 0.006 | 0 | 0 | 1333 | 6600 | 1 | 0 | 51.98415337 | 1 | 873 | 127 | 414 | 52
388 | 66.0604 | 16.97 | 12.18 | 2.25 | 1.41 | 0.61 | 0.03 | 0.018 | 0 | 0 | 0 | 0 | 0.34 | 0.0218 | 0.07 | 0.0008 | 0.026 | 0.007 | 0 | 0.006 | 0 | 0 | 1333 | 6600 | 1 | 0 | 51.98415337 | 1 | 923 | 127 | 361 | 50
389 | 66.0604 | 16.97 | 12.18 | 2.25 | 1.41 | 0.61 | 0.03 | 0.018 | 0 | 0 | 0 | 0 | 0.34 | 0.0218 | 0.07 | 0.0008 | 0.026 | 0.007 | 0 | 0.006 | 0 | 0 | 1333 | 6600 | 1 | 0 | 51.98415337 | 1 | 973 | 112 | 293 | 64
390 | 66.0604 | 16.97 | 12.18 | 2.25 | 1.41 | 0.61 | 0.03 | 0.018 | 0 | 0 | 0 | 0 | 0.34 | 0.0218 | 0.07 | 0.0008 | 0.026 | 0.007 | 0 | 0.006 | 0 | 0 | 1333 | 6600 | 1 | 0 | 51.98415337 | 1 | 1023 | 116 | 241 | 72
391 | 66.0604 | 16.97 | 12.18 | 2.25 | 1.41 | 0.61 | 0.03 | 0.018 | 0 | 0 | 0 | 0 | 0.34 | 0.0218 | 0.07 | 0.0008 | 0.026 | 0.007 | 0 | 0.006 | 0 | 0 | 1333 | 6600 | 1 | 0 | 51.98415337 | 1 | 1073 | 97 | 186 | 84
392 | 66.0604 | 16.97 | 12.18 | 2.25 | 1.41 | 0.61 | 0.03 | 0.018 | 0 | 0 | 0 | 0 | 0.34 | 0.0218 | 0.07 | 0.0008 | 0.026 | 0.007 | 0 | 0.006 | 0 | 0 | 1333 | 6600 | 1 | 0 | 51.98415337 | 1 | 1123 | 90 | 150 | 89
404 | 43.637 | 21 | 32.34 | 0.002 | 1.12 | 0.43 | 0 | 0.49 | 0 | 0 | 0 | 0 | 0.09 | 0.022 | 0.06 | 0 | 0.011 | 0.008 | 0.54 | 0.25 | 0 | 0 | 1393 | 120 | 1 | 0 | 68.5935016 | 2 | 298 | 229 | 553 | 51
405 | 43.637 | 21 | 32.34 | 0.002 | 1.12 | 0.43 | 0 | 0.49 | 0 | 0 | 0 | 0 | 0.09 | 0.022 | 0.06 | 0 | 0.011 | 0.008 | 0.54 | 0.25 | 0 | 0 | 1393 | 120 | 1 | 0 | 68.5935016 | 2 | 373 | 196 | 510 | 49
406 | 43.637 | 21 | 32.34 | 0.002 | 1.12 | 0.43 | 0 | 0.49 | 0 | 0 | 0 | 0 | 0.09 | 0.022 | 0.06 | 0 | 0.011 | 0.008 | 0.54 | 0.25 | 0 | 0 | 1393 | 120 | 1 | 0 | 68.5935016 | 2 | 473 | 193 | 488 | 44
407 | 43.637 | 21 | 32.34 | 0.002 | 1.12 | 0.43 | 0 | 0.49 | 0 | 0 | 0 | 0 | 0.09 | 0.022 | 0.06 | 0 | 0.011 | 0.008 | 0.54 | 0.25 | 0 | 0 | 1393 | 120 | 1 | 0 | 68.5935016 | 2 | 573 | 165 | 483 | 46
408 | 43.637 | 21 | 32.34 | 0.002 | 1.12 | 0.43 | 0 | 0.49 | 0 | 0 | 0 | 0 | 0.09 | 0.022 | 0.06 | 0 | 0.011 | 0.008 | 0.54 | 0.25 | 0 | 0 | 1393 | 120 | 1 | 0 | 68.5935016 | 2 | 673 | 160 | 489 | 50
409 | 43.637 | 21 | 32.34 | 0.002 | 1.12 | 0.43 | 0 | 0.49 | 0 | 0 | 0 | 0 | 0.09 | 0.022 | 0.06 | 0 | 0.011 | 0.008 | 0.54 | 0.25 | 0 | 0 | 1393 | 120 | 1 | 0 | 68.5935016 | 2 | 773 | 149 | 480 | 51
410 | 43.637 | 21 | 32.34 | 0.002 | 1.12 | 0.43 | 0 | 0.49 | 0 | 0 | 0 | 0 | 0.09 | 0.022 | 0.06 | 0 | 0.011 | 0.008 | 0.54 | 0.25 | 0 | 0 | 1393 | 120 | 1 | 0 | 68.5935016 | 2 | 873 | 151 | 449 | 49
411 | 43.637 | 21 | 32.34 | 0.002 | 1.12 | 0.43 | 0 | 0.49 | 0 | 0 | 0 | 0 | 0.09 | 0.022 | 0.06 | 0 | 0.011 | 0.008 | 0.54 | 0.25 | 0 | 0 | 1393 | 120 | 1 | 0 | 68.5935016 | 2 | 973 | 129 | 340 | 43
412 | 43.637 | 21 | 32.34 | 0.002 | 1.12 | 0.43 | 0 | 0.49 | 0 | 0 | 0 | 0 | 0.09 | 0.022 | 0.06 | 0 | 0.011 | 0.008 | 0.54 | 0.25 | 0 | 0 | 1393 | 120 | 1 | 0 | 68.5935016 | 2 | 1073 | 119 | 202 | 76
413 | 43.637 | 21 | 32.34 | 0.002 | 1.12 | 0.43 | 0 | 0.49 | 0 | 0 | 0 | 0 | 0.09 | 0.022 | 0.06 | 0 | 0.011 | 0.008 | 0.54 | 0.25 | 0 | 0 | 1393 | 120 | 1 | 0 | 68.5935016 | 2 | 1173 | 76 | 117 | 82
414 | 43.637 | 21 | 32.34 | 0.002 | 1.12 | 0.43 | 0 | 0.49 | 0 | 0 | 0 | 0 | 0.09 | 0.022 | 0.06 | 0 | 0.011 | 0.008 | 0.54 | 0.25 | 0 | 0 | 1393 | 120 | 1 | 0 | 68.5935016 | 2 | 1273 | 47 | 70 | 77
415 | 43.5558 | 21.06 | 32.48 | 0.005 | 1.14 | 0.52 | 0 | 0.42 | 0 | 0 | 0 | 0 | 0.02 | 0.0162 | 0.05 | 0 | 0.009 | 0.014 | 0.32 | 0.39 | 0 | 0 | 1423 | 420 | 1 | 0 | 39.39662123 | 2 | 298 | 201 | 492 | 51
416 | 43.5558 | 21.06 | 32.48 | 0.005 | 1.14 | 0.52 | 0 | 0.42 | 0 | 0 | 0 | 0 | 0.02 | 0.0162 | 0.05 | 0 | 0.009 | 0.014 | 0.32 | 0.39 | 0 | 0 | 1423 | 420 | 1 | 0 | 39.39662123 | 2 | 373 | 180 | 455 | 49
417 | 43.5558 | 21.06 | 32.48 | 0.005 | 1.14 | 0.52 | 0 | 0.42 | 0 | 0 | 0 | 0 | 0.02 | 0.0162 | 0.05 | 0 | 0.009 | 0.014 | 0.32 | 0.39 | 0 | 0 | 1423 | 420 | 1 | 0 | 39.39662123 | 2 | 473 | 156 | 431 | 48
418 | 43.5558 | 21.06 | 32.48 | 0.005 | 1.14 | 0.52 | 0 | 0.42 | 0 | 0 | 0 | 0 | 0.02 | 0.0162 | 0.05 | 0 | 0.009 | 0.014 | 0.32 | 0.39 | 0 | 0 | 1423 | 420 | 1 | 0 | 39.39662123 | 2 | 573 | 150 | 424 | 48
419 | 43.5558 | 21.06 | 32.48 | 0.005 | 1.14 | 0.52 | 0 | 0.42 | 0 | 0 | 0 | 0 | 0.02 | 0.0162 | 0.05 | 0 | 0.009 | 0.014 | 0.32 | 0.39 | 0 | 0 | 1423 | 420 | 1 | 0 | 39.39662123 | 2 | 673 | 133 | 420 | 53
420 | 43.5558 | 21.06 | 32.48 | 0.005 | 1.14 | 0.52 | 0 | 0.42 | 0 | 0 | 0 | 0 | 0.02 | 0.0162 | 0.05 | 0 | 0.009 | 0.014 | 0.32 | 0.39 | 0 | 0 | 1423 | 420 | 1 | 0 | 39.39662123 | 2 | 773 | 129 | 412 | 56
421 | 43.5558 | 21.06 | 32.48 | 0.005 | 1.14 | 0.52 | 0 | 0.42 | 0 | 0 | 0 | 0 | 0.02 | 0.0162 | 0.05 | 0 | 0.009 | 0.014 | 0.32 | 0.39 | 0 | 0 | 1423 | 420 | 1 | 0 | 39.39662123 | 2 | 873 | 122 | 383 | 49
422 | 43.5558 | 21.06 | 32.48 | 0.005 | 1.14 | 0.52 | 0 | 0.42 | 0 | 0 | 0 | 0 | 0.02 | 0.0162 | 0.05 | 0 | 0.009 | 0.014 | 0.32 | 0.39 | 0 | 0 | 1423 | 420 | 1 | 0 | 39.39662123 | 2 | 973 | 115 | 305 | 35
423 | 43.5558 | 21.06 | 32.48 | 0.005 | 1.14 | 0.52 | 0 | 0.42 | 0 | 0 | 0 | 0 | 0.02 | 0.0162 | 0.05 | 0 | 0.009 | 0.014 | 0.32 | 0.39 | 0 | 0 | 1423 | 420 | 1 | 0 | 39.39662123 | 2 | 1073 | 108 | 187 | 75
424 | 43.5558 | 21.06 | 32.48 | 0.005 | 1.14 | 0.52 | 0 | 0.42 | 0 | 0 | 0 | 0 | 0.02 | 0.0162 | 0.05 | 0 | 0.009 | 0.014 | 0.32 | 0.39 | 0 | 0 | 1423 | 420 | 1 | 0 | 39.39662123 | 2 | 1173 | 66 | 104 | 104
425 | 43.5558 | 21.06 | 32.48 | 0.005 | 1.14 | 0.52 | 0 | 0.42 | 0 | 0 | 0 | 0 | 0.02 | 0.0162 | 0.05 | 0 | 0.009 | 0.014 | 0.32 | 0.39 | 0 | 0 | 1423 | 420 | 1 | 0 | 39.39662123 | 2 | 1273 | 42 | 59 | 90
437 | 44.1976 | 21.05 | 31.76 | 0.012 | 1.34 | 0.5 | 0 | 0.45 | 0 | 0 | 0 | 0 | 0.06 | 0.0114 | 0.05 | 0 | 0.014 | 0.007 | 0.028 | 0.52 | 0 | 0 | 1423 | 360 | 1 | 0 | 111.4304721 | 2 | 298 | 257 | 562 | 44
438 | 44.1976 | 21.05 | 31.76 | 0.012 | 1.34 | 0.5 | 0 | 0.45 | 0 | 0 | 0 | 0 | 0.06 | 0.0114 | 0.05 | 0 | 0.014 | 0.007 | 0.028 | 0.52 | 0 | 0 | 1423 | 360 | 1 | 0 | 111.4304721 | 2 | 373 | 224 | 514 | 44
439 | 44.1976 | 21.05 | 31.76 | 0.012 | 1.34 | 0.5 | 0 | 0.45 | 0 | 0 | 0 | 0 | 0.06 | 0.0114 | 0.05 | 0 | 0.014 | 0.007 | 0.028 | 0.52 | 0 | 0 | 1423 | 360 | 1 | 0 | 111.4304721 | 2 | 473 | 209 | 490 | 42
440 | 44.1976 | 21.05 | 31.76 | 0.012 | 1.34 | 0.5 | 0 | 0.45 | 0 | 0 | 0 | 0 | 0.06 | 0.0114 | 0.05 | 0 | 0.014 | 0.007 | 0.028 | 0.52 | 0 | 0 | 1423 | 360 | 1 | 0 | 111.4304721 | 2 | 573 | 235 | 489 | 42
441 | 44.1976 | 21.05 | 31.76 | 0.012 | 1.34 | 0.5 | 0 | 0.45 | 0 | 0 | 0 | 0 | 0.06 | 0.0114 | 0.05 | 0 | 0.014 | 0.007 | 0.028 | 0.52 | 0 | 0 | 1423 | 360 | 1 | 0 | 111.4304721 | 2 | 673 | 216 | 491 | 42
442 | 44.1976 | 21.05 | 31.76 | 0.012 | 1.34 | 0.5 | 0 | 0.45 | 0 | 0 | 0 | 0 | 0.06 | 0.0114 | 0.05 | 0 | 0.014 | 0.007 | 0.028 | 0.52 | 0 | 0 | 1423 | 360 | 1 | 0 | 111.4304721 | 2 | 773 | 188 | 462 | 44
443 | 44.1976 | 21.05 | 31.76 | 0.012 | 1.34 | 0.5 | 0 | 0.45 | 0 | 0 | 0 | 0 | 0.06 | 0.0114 | 0.05 | 0 | 0.014 | 0.007 | 0.028 | 0.52 | 0 | 0 | 1423 | 360 | 1 | 0 | 111.4304721 | 2 | 873 | 172 | 430 | 44
444 | 44.1976 | 21.05 | 31.76 | 0.012 | 1.34 | 0.5 | 0 | 0.45 | 0 | 0 | 0 | 0 | 0.06 | 0.0114 | 0.05 | 0 | 0.014 | 0.007 | 0.028 | 0.52 | 0 | 0 | 1423 | 360 | 1 | 0 | 111.4304721 | 2 | 973 | 181 | 338 | 34
445 | 44.1976 | 21.05 | 31.76 | 0.012 | 1.34 | 0.5 | 0 | 0.45 | 0 | 0 | 0 | 0 | 0.06 | 0.0114 | 0.05 | 0 | 0.014 | 0.007 | 0.028 | 0.52 | 0 | 0 | 1423 | 360 | 1 | 0 | 111.4304721 | 2 | 1073 | 115 | 203 | 72
446 | 44.1976 | 21.05 | 31.76 | 0.012 | 1.34 | 0.5 | 0 | 0.45 | 0 | 0 | 0 | 0 | 0.06 | 0.0114 | 0.05 | 0 | 0.014 | 0.007 | 0.028 | 0.52 | 0 | 0 | 1423 | 360 | 1 | 0 | 111.4304721 | 2 | 1173 | 64 | 102 | 100
447 | 44.1976 | 21.05 | 31.76 | 0.012 | 1.34 | 0.5 | 0 | 0.45 | 0 | 0 | 0 | 0 | 0.06 | 0.0114 | 0.05 | 0 | 0.014 | 0.007 | 0.028 | 0.52 | 0 | 0 | 1423 | 360 | 1 | 0 | 111.4304721 | 2 | 1273 | 35 | 58 | 128
459 | 41.755 | 20.9 | 34.45 | 0.11 | 0.95 | 0.44 | 0 | 0.43 | 0 | 0 | 0 | 0 | 0.08 | 0.013 | 0.06 | 0 | 0.014 | 0.008 | 0.33 | 0.46 | 0 | 0 | 1423 | 660 | 1 | 0 | 84.44850629 | 3 | 298 | 240 | 590 | 48
460 | 41.755 | 20.9 | 34.45 | 0.11 | 0.95 | 0.44 | 0 | 0.43 | 0 | 0 | 0 | 0 | 0.08 | 0.013 | 0.06 | 0 | 0.014 | 0.008 | 0.33 | 0.46 | 0 | 0 | 1423 | 660 | 1 | 0 | 84.44850629 | 3 | 373 | 190 | 540 | 49
461 | 41.755 | 20.9 | 34.45 | 0.11 | 0.95 | 0.44 | 0 | 0.43 | 0 | 0 | 0 | 0 | 0.08 | 0.013 | 0.06 | 0 | 0.014 | 0.008 | 0.33 | 0.46 | 0 | 0 | 1423 | 660 | 1 | 0 | 84.44850629 | 3 | 473 | 170 | 510 | 46
462 | 41.755 | 20.9 | 34.45 | 0.11 | 0.95 | 0.44 | 0 | 0.43 | 0 | 0 | 0 | 0 | 0.08 | 0.013 | 0.06 | 0 | 0.014 | 0.008 | 0.33 | 0.46 | 0 | 0 | 1423 | 660 | 1 | 0 | 84.44850629 | 3 | 573 | 150 | 510 | 47
463 | 41.755 | 20.9 | 34.45 | 0.11 | 0.95 | 0.44 | 0 | 0.43 | 0 | 0 | 0 | 0 | 0.08 | 0.013 | 0.06 | 0 | 0.014 | 0.008 | 0.33 | 0.46 | 0 | 0 | 1423 | 660 | 1 | 0 | 84.44850629 | 3 | 673 | 150 | 510 | 49
464 | 41.755 | 20.9 | 34.45 | 0.11 | 0.95 | 0.44 | 0 | 0.43 | 0 | 0 | 0 | 0 | 0.08 | 0.013 | 0.06 | 0 | 0.014 | 0.008 | 0.33 | 0.46 | 0 | 0 | 1423 | 660 | 1 | 0 | 84.44850629 | 3 | 773 | 170 | 510 | 50
465 | 41.755 | 20.9 | 34.45 | 0.11 | 0.95 | 0.44 | 0 | 0.43 | 0 | 0 | 0 | 0 | 0.08 | 0.013 | 0.06 | 0 | 0.014 | 0.008 | 0.33 | 0.46 | 0 | 0 | 1423 | 660 | 1 | 0 | 84.44850629 | 3 | 873 | 140 | 470 | 48
466 | 41.755 | 20.9 | 34.45 | 0.11 | 0.95 | 0.44 | 0 | 0.43 | 0 | 0 | 0 | 0 | 0.08 | 0.013 | 0.06 | 0 | 0.014 | 0.008 | 0.33 | 0.46 | 0 | 0 | 1423 | 660 | 1 | 0 | 84.44850629 | 3 | 973 | 130 | 370 | 53
467 | 41.755 | 20.9 | 34.45 | 0.11 | 0.95 | 0.44 | 0 | 0.43 | 0 | 0 | 0 | 0 | 0.08 | 0.013 | 0.06 | 0 | 0.014 | 0.008 | 0.33 | 0.46 | 0 | 0 | 1423 | 660 | 1 | 0 | 84.44850629 | 3 | 1073 | 130 | 210 | 95
468 | 41.755 | 20.9 | 34.45 | 0.11 | 0.95 | 0.44 | 0 | 0.43 | 0 | 0 | 0 | 0 | 0.08 | 0.013 | 0.06 | 0 | 0.014 | 0.008 | 0.33 | 0.46 | 0 | 0 | 1423 | 660 | 1 | 0 | 84.44850629 | 3 | 1173 | 74 | 120 | 113
469 | 41.755 | 20.9 | 34.45 | 0.11 | 0.95 | 0.44 | 0 | 0.43 | 0 | 0 | 0 | 0 | 0.08 | 0.013 | 0.06 | 0 | 0.014 | 0.008 | 0.33 | 0.46 | 0 | 0 | 1423 | 660 | 1 | 0 | 84.44850629 | 3 | 1273 | 50 | 76 | 94
470 | 44.19 | 20.7 | 31.83 | 0.02 | 1.13 | 0.39 | 0 | 0.48 | 0 | 0 | 0 | 0 | 0.32 | 0.01 | 0.09 | 0 | 0.013 | 0.007 | 0.32 | 0.5 | 0 | 0 | 1413 | 1800 | 1 | 0 | 42.22425314 | 2 | 298 | 270 | 600 | 46
471 | 44.19 | 20.7 | 31.83 | 0.02 | 1.13 | 0.39 | 0 | 0.48 | 0 | 0 | 0 | 0 | 0.32 | 0.01 | 0.09 | 0 | 0.013 | 0.007 | 0.32 | 0.5 | 0 | 0 | 1413 | 1800 | 1 | 0 | 42.22425314 | 2 | 373 | 240 | 560 | 47
472 | 44.19 | 20.7 | 31.83 | 0.02 | 1.13 | 0.39 | 0 | 0.48 | 0 | 0 | 0 | 0 | 0.32 | 0.01 | 0.09 | 0 | 0.013 | 0.007 | 0.32 | 0.5 | 0 | 0 | 1413 | 1800 | 1 | 0 | 42.22425314 | 2 | 473 | 220 | 530 | 41
473 | 44.19 | 20.7 | 31.83 | 0.02 | 1.13 | 0.39 | 0 | 0.48 | 0 | 0 | 0 | 0 | 0.32 | 0.01 | 0.09 | 0 | 0.013 | 0.007 | 0.32 | 0.5 | 0 | 0 | 1413 | 1800 | 1 | 0 | 42.22425314 | 2 | 573 | 200 | 530 | 45
474 | 44.19 | 20.7 | 31.83 | 0.02 | 1.13 | 0.39 | 0 | 0.48 | 0 | 0 | 0 | 0 | 0.32 | 0.01 | 0.09 | 0 | 0.013 | 0.007 | 0.32 | 0.5 | 0 | 0 | 1413 | 1800 | 1 | 0 | 42.22425314 | 2 | 673 | 200 | 530 | 47
475 | 44.19 | 20.7 | 31.83 | 0.02 | 1.13 | 0.39 | 0 | 0.48 | 0 | 0 | 0 | 0 | 0.32 | 0.01 | 0.09 | 0 | 0.013 | 0.007 | 0.32 | 0.5 | 0 | 0 | 1413 | 1800 | 1 | 0 | 42.22425314 | 2 | 773 | 190 | 530 | 48
476 | 44.19 | 20.7 | 31.83 | 0.02 | 1.13 | 0.39 | 0 | 0.48 | 0 | 0 | 0 | 0 | 0.32 | 0.01 | 0.09 | 0 | 0.013 | 0.007 | 0.32 | 0.5 | 0 | 0 | 1413 | 1800 | 1 | 0 | 42.22425314 | 2 | 873 | 180 | 500 | 48
477 | 44.19 | 20.7 | 31.83 | 0.02 | 1.13 | 0.39 | 0 | 0.48 | 0 | 0 | 0 | 0 | 0.32 | 0.01 | 0.09 | 0 | 0.013 | 0.007 | 0.32 | 0.5 | 0 | 0 | 1413 | 1800 | 1 | 0 | 42.22425314 | 2 | 973 | 160 | 410 | 43
478 | 44.19 | 20.7 | 31.83 | 0.02 | 1.13 | 0.39 | 0 | 0.48 | 0 | 0 | 0 | 0 | 0.32 | 0.01 | 0.09 | 0 | 0.013 | 0.007 | 0.32 | 0.5 | 0 | 0 | 1413 | 1800 | 1 | 0 | 42.22425314 | 2 | 1073 | 140 | 220 | 81
479 | 44.19 | 20.7 | 31.83 | 0.02 | 1.13 | 0.39 | 0 | 0.48 | 0 | 0 | 0 | 0 | 0.32 | 0.01 | 0.09 | 0 | 0.013 | 0.007 | 0.32 | 0.5 | 0 | 0 | 1413 | 1800 | 1 | 0 | 42.22425314 | 2 | 1173 | 94 | 130 | 74
480 | 44.19 | 20.7 | 31.83 | 0.02 | 1.13 | 0.39 | 0 | 0.48 | 0 | 0 | 0 | 0 | 0.32 | 0.01 | 0.09 | 0 | 0.013 | 0.007 | 0.32 | 0.5 | 0 | 0 | 1413 | 1800 | 1 | 0 | 42.22425314 | 2 | 1273 | 66 | 87 | 78
481 | 43.626 | 20.35 | 33.09 | 0.1 | 0.94 | 0.47 | 0 | 0.45 | 0 | 0 | 0 | 0 | 0.1 | 0.012 | 0.07 | 0 | 0.013 | 0.009 | 0.32 | 0.45 | 0 | 0 | 1423 | 660 | 1 | 0 | 84.44850629 | 3 | 298 | 240 | 580 | 49
482 | 43.626 | 20.35 | 33.09 | 0.1 | 0.94 | 0.47 | 0 | 0.45 | 0 | 0 | 0 | 0 | 0.1 | 0.012 | 0.07 | 0 | 0.013 | 0.009 | 0.32 | 0.45 | 0 | 0 | 1423 | 660 | 1 | 0 | 84.44850629 | 3 | 373 | 220 | 540 | 47
483 | 43.626 | 20.35 | 33.09 | 0.1 | 0.94 | 0.47 | 0 | 0.45 | 0 | 0 | 0 | 0 | 0.1 | 0.012 | 0.07 | 0 | 0.013 | 0.009 | 0.32 | 0.45 | 0 | 0 | 1423 | 660 | 1 | 0 | 84.44850629 | 3 | 473 | 190 | 520 | 44
484 | 43.626 | 20.35 | 33.09 | 0.1 | 0.94 | 0.47 | 0 | 0.45 | 0 | 0 | 0 | 0 | 0.1 | 0.012 | 0.07 | 0 | 0.013 | 0.009 | 0.32 | 0.45 | 0 | 0 | 1423 | 660 | 1 | 0 | 84.44850629 | 3 | 573 | 180 | 510 | 45
485 | 43.626 | 20.35 | 33.09 | 0.1 | 0.94 | 0.47 | 0 | 0.45 | 0 | 0 | 0 | 0 | 0.1 | 0.012 | 0.07 | 0 | 0.013 | 0.009 | 0.32 | 0.45 | 0 | 0 | 1423 | 660 | 1 | 0 | 84.44850629 | 3 | 673 | 160 | 510 | 50
486 | 43.626 | 20.35 | 33.09 | 0.1 | 0.94 | 0.47 | 0 | 0.45 | 0 | 0 | 0 | 0 | 0.1 | 0.012 | 0.07 | 0 | 0.013 | 0.009 | 0.32 | 0.45 | 0 | 0 | 1423 | 660 | 1 | 0 | 84.44850629 | 3 | 773 | 150 | 500 | 49
487 | 43.626 | 20.35 | 33.09 | 0.1 | 0.94 | 0.47 | 0 | 0.45 | 0 | 0 | 0 | 0 | 0.1 | 0.012 | 0.07 | 0 | 0.013 | 0.009 | 0.32 | 0.45 | 0 | 0 | 1423 | 660 | 1 | 0 | 84.44850629 | 3 | 873 | 160 | 470 | 48
488 | 43.626 | 20.35 | 33.09 | 0.1 | 0.94 | 0.47 | 0 | 0.45 | 0 | 0 | 0 | 0 | 0.1 | 0.012 | 0.07 | 0 | 0.013 | 0.009 | 0.32 | 0.45 | 0 | 0 | 1423 | 660 | 1 | 0 | 84.44850629 | 3 | 973 | 130 | 370 | 42
489 | 43.626 | 20.35 | 33.09 | 0.1 | 0.94 | 0.47 | 0 | 0.45 | 0 | 0 | 0 | 0 | 0.1 | 0.012 | 0.07 | 0 | 0.013 | 0.009 | 0.32 | 0.45 | 0 | 0 | 1423 | 660 | 1 | 0 | 84.44850629 | 3 | 1073 | 120 | 220 | 98
490 | 43.626 | 20.35 | 33.09 | 0.1 | 0.94 | 0.47 | 0 | 0.45 | 0 | 0 | 0 | 0 | 0.1 | 0.012 | 0.07 | 0 | 0.013 | 0.009 | 0.32 | 0.45 | 0 | 0 | 1423 | 660 | 1 | 0 | 84.44850629 | 3 | 1173 | 72 | 120 | 106
491 | 43.626 | 20.35 | 33.09 | 0.1 | 0.94 | 0.47 | 0 | 0.45 | 0 | 0 | 0 | 0 | 0.1 | 0.012 | 0.07 | 0 | 0.013 | 0.009 | 0.32 | 0.45 | 0 | 0 | 1423 | 660 | 1 | 0 | 84.44850629 | 3 | 1273 | 48 | 74 | 99
492 | 44.623 | 20.19 | 32.37 | 0.09 | 0.92 | 0.46 | 0 | 0.45 | 0 | 0 | 0 | 0 | 0.08 | 0.017 | 0.07 | 0 | 0.014 | 0.006 | 0.27 | 0.44 | 0 | 0 | 1423 | 660 | 1 | 0 | 103.9683067 | 3 | 298 | 230 | 600 | 47
493 | 44.623 | 20.19 | 32.37 | 0.09 | 0.92 | 0.46 | 0 | 0.45 | 0 | 0 | 0 | 0 | 0.08 | 0.017 | 0.07 | 0 | 0.014 | 0.006 | 0.27 | 0.44 | 0 | 0 | 1423 | 660 | 1 | 0 | 103.9683067 | 3 | 373 | 210 | 550 | 45
494 | 44.623 | 20.19 | 32.37 | 0.09 | 0.92 | 0.46 | 0 | 0.45 | 0 | 0 | 0 | 0 | 0.08 | 0.017 | 0.07 | 0 | 0.014 | 0.006 | 0.27 | 0.44 | 0 | 0 | 1423 | 660 | 1 | 0 | 103.9683067 | 3 | 473 | 190 | 520 | 41
495 | 44.623 | 20.19 | 32.37 | 0.09 | 0.92 | 0.46 | 0 | 0.45 | 0 | 0 | 0 | 0 | 0.08 | 0.017 | 0.07 | 0 | 0.014 | 0.006 | 0.27 | 0.44 | 0 | 0 | 1423 | 660 | 1 | 0 | 103.9683067 | 3 | 573 | 170 | 520 | 44
496 | 44.623 | 20.19 | 32.37 | 0.09 | 0.92 | 0.46 | 0 | 0.45 | 0 | 0 | 0 | 0 | 0.08 | 0.017 | 0.07 | 0 | 0.014 | 0.006 | 0.27 | 0.44 | 0 | 0 | 1423 | 660 | 1 | 0 | 103.9683067 | 3 | 673 | 170 | 520 | 44
497 | 44.623 | 20.19 | 32.37 | 0.09 | 0.92 | 0.46 | 0 | 0.45 | 0 | 0 | 0 | 0 | 0.08 | 0.017 | 0.07 | 0 | 0.014 | 0.006 | 0.27 | 0.44 | 0 | 0 | 1423 | 660 | 1 | 0 | 103.9683067 | 3 | 773 | 150 | 520 | 45
498 | 44.623 | 20.19 | 32.37 | 0.09 | 0.92 | 0.46 | 0 | 0.45 | 0 | 0 | 0 | 0 | 0.08 | 0.017 | 0.07 | 0 | 0.014 | 0.006 | 0.27 | 0.44 | 0 | 0 | 1423 | 660 | 1 | 0 | 103.9683067 | 3 | 873 | 150 | 480 | 42
499 | 44.623 | 20.19 | 32.37 | 0.09 | 0.92 | 0.46 | 0 | 0.45 | 0 | 0 | 0 | 0 | 0.08 | 0.017 | 0.07 | 0 | 0.014 | 0.006 | 0.27 | 0.44 | 0 | 0 | 1423 | 660 | 1 | 0 | 103.9683067 | 3 | 973 | 140 | 370 | 44
500 | 44.623 | 20.19 | 32.37 | 0.09 | 0.92 | 0.46 | 0 | 0.45 | 0 | 0 | 0 | 0 | 0.08 | 0.017 | 0.07 | 0 | 0.014 | 0.006 | 0.27 | 0.44 | 0 | 0 | 1423 | 660 | 1 | 0 | 103.9683067 | 3 | 1073 | 120 | 210 | 97
501 | 44.623 | 20.19 | 32.37 | 0.09 | 0.92 | 0.46 | 0 | 0.45 | 0 | 0 | 0 | 0 | 0.08 | 0.017 | 0.07 | 0 | 0.014 | 0.006 | 0.27 | 0.44 | 0 | 0 | 1423 | 660 | 1 | 0 | 103.9683067 | 3 | 1173 | 73 | 120 | 111
502 | 44.623 | 20.19 | 32.37 | 0.09 | 0.92 | 0.46 | 0 | 0.45 | 0 | 0 | 0 | 0 | 0.08 | 0.017 | 0.07 | 0 | 0.014 | 0.006 | 0.27 | 0.44 | 0 | 0 | 1423 | 660 | 1 | 0 | 103.9683067 | 3 | 1273 | 49 | 75 | 98
503 | 44.396 | 20.3 | 31.86 | 0.04 | 1.06 | 0.53 | 0 | 0.49 | 0 | 0 | 0 | 0 | 0.34 | 0.01 | 0.07 | 0 | 0.014 | 0.05 | 0.32 | 0.52 | 0 | 0 | 1413 | 1800 | 1 | 0 | 59.71411146 | 2 | 298 | 230 | 570 | 48
504 | 44.396 | 20.3 | 31.86 | 0.04 | 1.06 | 0.53 | 0 | 0.49 | 0 | 0 | 0 | 0 | 0.34 | 0.01 | 0.07 | 0 | 0.014 | 0.05 | 0.32 | 0.52 | 0 | 0 | 1413 | 1800 | 1 | 0 | 59.71411146 | 2 | 373 | 200 | 530 | 48
505 | 44.396 | 20.3 | 31.86 | 0.04 | 1.06 | 0.53 | 0 | 0.49 | 0 | 0 | 0 | 0 | 0.34 | 0.01 | 0.07 | 0 | 0.014 | 0.05 | 0.32 | 0.52 | 0 | 0 | 1413 | 1800 | 1 | 0 | 59.71411146 | 2 | 473 | 170 | 510 | 44
506 | 44.396 | 20.3 | 31.86 | 0.04 | 1.06 | 0.53 | 0 | 0.49 | 0 | 0 | 0 | 0 | 0.34 | 0.01 | 0.07 | 0 | 0.014 | 0.05 | 0.32 | 0.52 | 0 | 0 | 1413 | 1800 | 1 | 0 | 59.71411146 | 2 | 573 | 170 | 510 | 46
507 | 44.396 | 20.3 | 31.86 | 0.04 | 1.06 | 0.53 | 0 | 0.49 | 0 | 0 | 0 | 0 | 0.34 | 0.01 | 0.07 | 0 | 0.014 | 0.05 | 0.32 | 0.52 | 0 | 0 | 1413 | 1800 | 1 | 0 | 59.71411146 | 2 | 673 | 160 | 510 | 49
508 | 44.396 | 20.3 | 31.86 | 0.04 | 1.06 | 0.53 | 0 | 0.49 | 0 | 0 | 0 | 0 | 0.34 | 0.01 | 0.07 | 0 | 0.014 | 0.05 | 0.32 | 0.52 | 0 | 0 | 1413 | 1800 | 1 | 0 | 59.71411146 | 2 | 773 | 150 | 510 | 52
509 | 44.396 | 20.3 | 31.86 | 0.04 | 1.06 | 0.53 | 0 | 0.49 | 0 | 0 | 0 | 0 | 0.34 | 0.01 | 0.07 | 0 | 0.014 | 0.05 | 0.32 | 0.52 | 0 | 0 | 1413 | 1800 | 1 | 0 | 59.71411146 | 2 | 873 | 140 | 460 | 49
510 | 44.396 | 20.3 | 31.86 | 0.04 | 1.06 | 0.53 | 0 | 0.49 | 0 | 0 | 0 | 0 | 0.34 | 0.01 | 0.07 | 0 | 0.014 | 0.05 | 0.32 | 0.52 | 0 | 0 | 1413 | 1800 | 1 | 0 | 59.71411146 | 2 | 973 | 140 | 370 | 42
511 | 44.396 | 20.3 | 31.86 | 0.04 | 1.06 | 0.53 | 0 | 0.49 | 0 | 0 | 0 | 0 | 0.34 | 0.01 | 0.07 | 0 | 0.014 | 0.05 | 0.32 | 0.52 | 0 | 0 | 1413 | 1800 | 1 | 0 | 59.71411146 | 2 | 1073 | 130 | 210 | 83
512 | 44.396 | 20.3 | 31.86 | 0.04 | 1.06 | 0.53 | 0 | 0.49 | 0 | 0 | 0 | 0 | 0.34 | 0.01 | 0.07 | 0 | 0.014 | 0.05 | 0.32 | 0.52 | 0 | 0 | 1413 | 1800 | 1 | 0 | 59.71411146 | 2 | 1173 | 76 | 120 | 82
513 | 44.396 | 20.3 | 31.86 | 0.04 | 1.06 | 0.53 | 0 | 0.49 | 0 | 0 | 0 | 0 | 0.34 | 0.01 | 0.07 | 0 | 0.014 | 0.05 | 0.32 | 0.52 | 0 | 0 | 1413 | 1800 | 1 | 0 | 59.71411146 | 2 | 1273 | 49 | 71 | 87
514 | 44.403 | 20.24 | 31.83 | 0.09 | 1.16 | 0.5 | 0 | 0.46 | 0 | 0 | 0 | 0 | 0.31 | 0.01 | 0.1 | 0 | 0.017 | 0.01 | 0.37 | 0.5 | 0 | 0 | 1413 | 1800 | 1 | 0 | 48.50293013 | 2 | 298 | 270 | 590 | 48
515 | 44.403 | 20.24 | 31.83 | 0.09 | 1.16 | 0.5 | 0 | 0.46 | 0 | 0 | 0 | 0 | 0.31 | 0.01 | 0.1 | 0 | 0.017 | 0.01 | 0.37 | 0.5 | 0 | 0 | 1413 | 1800 | 1 | 0 | 48.50293013 | 2 | 373 | 240 | 550 | 45
516 | 44.403 | 20.24 | 31.83 | 0.09 | 1.16 | 0.5 | 0 | 0.46 | 0 | 0 | 0 | 0 | 0.31 | 0.01 | 0.1 | 0 | 0.017 | 0.01 | 0.37 | 0.5 | 0 | 0 | 1413 | 1800 | 1 | 0 | 48.50293013 | 2 | 473 | 220 | 530 | 44
517 | 44.403 | 20.24 | 31.83 | 0.09 | 1.16 | 0.5 | 0 | 0.46 | 0 | 0 | 0 | 0 | 0.31 | 0.01 | 0.1 | 0 | 0.017 | 0.01 | 0.37 | 0.5 | 0 | 0 | 1413 | 1800 | 1 | 0 | 48.50293013 | 2 | 573 | 200 | 530 | 44
518 | 44.403 | 20.24 | 31.83 | 0.09 | 1.16 | 0.5 | 0 | 0.46 | 0 | 0 | 0 | 0 | 0.31 | 0.01 | 0.1 | 0 | 0.017 | 0.01 | 0.37 | 0.5 | 0 | 0 | 1413 | 1800 | 1 | 0 | 48.50293013 | 2 | 673 | 200 | 530 | 47
519 | 44.403 | 20.24 | 31.83 | 0.09 | 1.16 | 0.5 | 0 | 0.46 | 0 | 0 | 0 | 0 | 0.31 | 0.01 | 0.1 | 0 | 0.017 | 0.01 | 0.37 | 0.5 | 0 | 0 | 1413 | 1800 | 1 | 0 | 48.50293013 | 2 | 773 | 190 | 530 | 49
520 | 44.403 | 20.24 | 31.83 | 0.09 | 1.16 | 0.5 | 0 | 0.46 | 0 | 0 | 0 | 0 | 0.31 | 0.01 | 0.1 | 0 | 0.017 | 0.01 | 0.37 | 0.5 | 0 | 0 | 1413 | 1800 | 1 | 0 | 48.50293013 | 2 | 873 | 180 | 500 | 47
521 | 44.403 | 20.24 | 31.83 | 0.09 | 1.16 | 0.5 | 0 | 0.46 | 0 | 0 | 0 | 0 | 0.31 | 0.01 | 0.1 | 0 | 0.017 | 0.01 | 0.37 | 0.5 | 0 | 0 | 1413 | 1800 | 1 | 0 | 48.50293013 | 2 | 973 | 170 | 410 | 37
522 | 44.403 | 20.24 | 31.83 | 0.09 | 1.16 | 0.5 | 0 | 0.46 | 0 | 0 | 0 | 0 | 0.31 | 0.01 | 0.1 | 0 | 0.017 | 0.01 | 0.37 | 0.5 | 0 | 0 | 1413 | 1800 | 1 | 0 | 48.50293013 | 2 | 1073 | 140 | 220 | 66
523 | 44.403 | 20.24 | 31.83 | 0.09 | 1.16 | 0.5 | 0 | 0.46 | 0 | 0 | 0 | 0 | 0.31 | 0.01 | 0.1 | 0 | 0.017 | 0.01 | 0.37 | 0.5 | 0 | 0 | 1413 | 1800 | 1 | 0 | 48.50293013 | 2 | 1173 | 90 | 130 | 80
524 | 44.403 | 20.24 | 31.83 | 0.09 | 1.16 | 0.5 | 0 | 0.46 | 0 | 0 | 0 | 0 | 0.31 | 0.01 | 0.1 | 0 | 0.017 | 0.01 | 0.37 | 0.5 | 0 | 0 | 1413 | 1800 | 1 | 0 | 48.50293013 | 2 | 1273 | 63 | 83 | 73
558 | 65.9046 | 17.61 | 12.5 | 0.06 | 1.73 | 0.82 | 0.79 | 0.019 | 0 | 0 | 0.032 | 0 | 0.1 | 0.02 | 0.04 | 0.0004 | 0.022 | 0.009 | 0.33 | 0.013 | 0 | 0 | 1473 | 1200 | 1 | 0 | 168.8970126 | 1 | 298 | 210 | 580 | 61
559 | 65.9046 | 17.61 | 12.5 | 0.06 | 1.73 | 0.82 | 0.79 | 0.019 | 0 | 0 | 0.032 | 0 | 0.1 | 0.02 | 0.04 | 0.0004 | 0.022 | 0.009 | 0.33 | 0.013 | 0 | 0 | 1473 | 1200 | 1 | 0 | 168.8970126 | 1 | 573 | 158 | 430 | 37
560 | 65.9046 | 17.61 | 12.5 | 0.06 | 1.73 | 0.82 | 0.79 | 0.019 | 0 | 0 | 0.032 | 0 | 0.1 | 0.02 | 0.04 | 0.0004 | 0.022 | 0.009 | 0.33 | 0.013 | 0 | 0 | 1473 | 1200 | 1 | 0 | 168.8970126 | 1 | 673 | 141 | 436 | 39
561 | 65.9046 | 17.61 | 12.5 | 0.06 | 1.73 | 0.82 | 0.79 | 0.019 | 0 | 0 | 0.032 | 0 | 0.1 | 0.02 | 0.04 | 0.0004 | 0.022 | 0.009 | 0.33 | 0.013 | 0 | 0 | 1473 | 1200 | 1 | 0 | 168.8970126 | 1 | 773 | 151 | 430 | 37
562 | 65.9046 | 17.61 | 12.5 | 0.06 | 1.73 | 0.82 | 0.79 | 0.019 | 0 | 0 | 0.032 | 0 | 0.1 | 0.02 | 0.04 | 0.0004 | 0.022 | 0.009 | 0.33 | 0.013 | 0 | 0 | 1473 | 1200 | 1 | 0 | 168.8970126 | 1 | 823 | 138 | 414 | 37
563 | 65.9046 | 17.61 | 12.5 | 0.06 | 1.73 | 0.82 | 0.79 | 0.019 | 0 | 0 | 0.032 | 0 | 0.1 | 0.02 | 0.04 | 0.0004 | 0.022 | 0.009 | 0.33 | 0.013 | 0 | 0 | 1473 | 1200 | 1 | 0 | 168.8970126 | 1 | 873 | 135 | 398 | 35
564 | 65.9046 | 17.61 | 12.5 | 0.06 | 1.73 | 0.82 | 0.79 | 0.019 | 0 | 0 | 0.032 | 0 | 0.1 | 0.02 | 0.04 | 0.0004 | 0.022 | 0.009 | 0.33 | 0.013 | 0 | 0 | 1473 | 1200 | 1 | 0 | 168.8970126 | 1 | 923 | 127 | 370 | 30
565 | 65.9046 | 17.61 | 12.5 | 0.06 | 1.73 | 0.82 | 0.79 | 0.019 | 0 | 0 | 0.032 | 0 | 0.1 | 0.02 | 0.04 | 0.0004 | 0.022 | 0.009 | 0.33 | 0.013 | 0 | 0 | 1473 | 1200 | 1 | 0 | 168.8970126 | 1 | 973 | 143 | 315 | 18
566 | 65.9046 | 17.61 | 12.5 | 0.06 | 1.73 | 0.82 | 0.79 | 0.019 | 0 | 0 | 0.032 | 0 | 0.1 | 0.02 | 0.04 | 0.0004 | 0.022 | 0.009 | 0.33 | 0.013 | 0 | 0 | 1473 | 1200 | 1 | 0 | 168.8970126 | 1 | 1023 | 117 | 256 | 11
567 | 66.6067 | 17.26 | 12.21 | 0.07 | 1.7 | 0.8 | 0.77 | 0.018 | 0 | 0 | 0.032 | 0 | 0.09 | 0.021 | 0.05 | 0.0003 | 0.019 | 0.011 | 0.33 | 0.012 | 0 | 0 | 1473 | 1200 | 1 | 0 | 128 | 1 | 298 | 205 | 580 | 62
568 | 66.6067 | 17.26 | 12.21 | 0.07 | 1.7 | 0.8 | 0.77 | 0.018 | 0 | 0 | 0.032 | 0 | 0.09 | 0.021 | 0.05 | 0.0003 | 0.019 | 0.011 | 0.33 | 0.012 | 0 | 0 | 1473 | 1200 | 1 | 0 | 128 | 1 | 373 | 200 | 492 | 50
569 | 66.6067 | 17.26 | 12.21 | 0.07 | 1.7 | 0.8 | 0.77 | 0.018 | 0 | 0 | 0.032 | 0 | 0.09 | 0.021 | 0.05 | 0.0003 | 0.019 | 0.011 | 0.33 | 0.012 | 0 | 0 | 1473 | 1200 | 1 | 0 | 128 | 1 | 473 | 162 | 445 | 43
570 | 66.6067 | 17.26 | 12.21 | 0.07 | 1.7 | 0.8 | 0.77 | 0.018 | 0 | 0 | 0.032 | 0 | 0.09 | 0.021 | 0.05 | 0.0003 | 0.019 | 0.011 | 0.33 | 0.012 | 0 | 0 | 1473 | 1200 | 1 | 0 | 128 | 1 | 573 | 141 | 430 | 39
571 | 66.6067 | 17.26 | 12.21 | 0.07 | 1.7 | 0.8 | 0.77 | 0.018 | 0 | 0 | 0.032 | 0 | 0.09 | 0.021 | 0.05 | 0.0003 | 0.019 | 0.011 | 0.33 | 0.012 | 0 | 0 | 1473 | 1200 | 1 | 0 | 128 | 1 | 673 | 143 | 434 | 38
572 | 66.6067 | 17.26 | 12.21 | 0.07 | 1.7 | 0.8 | 0.77 | 0.018 | 0 | 0 | 0.032 | 0 | 0.09 | 0.021 | 0.05 | 0.0003 | 0.019 | 0.011 | 0.33 | 0.012 | 0 | 0 | 1473 | 1200 | 1 | 0 | 128 | 1 | 773 | 116 | 415 | 39
573 | 66.6067 | 17.26 | 12.21 | 0.07 | 1.7 | 0.8 | 0.77 | 0.018 | 0 | 0 | 0.032 | 0 | 0.09 | 0.021 | 0.05 | 0.0003 | 0.019 | 0.011 | 0.33 | 0.012 | 0 | 0 | 1473 | 1200 | 1 | 0 | 128 | 1 | 823 | 128 | 412 | 38
574 | 66.6067 | 17.26 | 12.21 | 0.07 | 1.7 | 0.8 | 0.77 | 0.018 | 0 | 0 | 0.032 | 0 | 0.09 | 0.021 | 0.05 | 0.0003 | 0.019 | 0.011 | 0.33 | 0.012 | 0 | 0 | 1473 | 1200 | 1 | 0 | 128 | 1 | 873 | 130 | 400 | 36
575 | 66.6067 | 17.26 | 12.21 | 0.07 | 1.7 | 0.8 | 0.77 | 0.018 | 0 | 0 | 0.032 | 0 | 0.09 | 0.021 | 0.05 | 0.0003 | 0.019 | 0.011 | 0.33 | 0.012 | 0 | 0 | 1473 | 1200 | 1 | 0 | 128 | 1 | 923 | 135 | 371 | 30
576 | 66.6067 | 17.26 | 12.21 | 0.07 | 1.7 | 0.8 | 0.77 | 0.018 | 0 | 0 | 0.032 | 0 | 0.09 | 0.021 | 0.05 | 0.0003 | 0.019 | 0.011 | 0.33 | 0.012 | 0 | 0 | 1473 | 1200 | 1 | 0 | 128 | 1 | 973 | 129 | 317 | 16
577 | 66.6067 | 17.26 | 12.21 | 0.07 | 1.7 | 0.8 | 0.77 | 0.018 | 0 | 0 | 0.032 | 0 | 0.09 | 0.021 | 0.05 | 0.0003 | 0.019 | 0.011 | 0.33 | 0.012 | 0 | 0 | 1473 | 1200 | 1 | 0 | 128 | 1 | 1023 | 142 | 265 | 11
578 | 65.5546 | 17.89 | 12.55 | 0.11 | 1.74 | 0.77 | 0.77 | 0.02 | 0 | 0 | 0.033 | 0 | 0.09 | 0.016 | 0.05 | 0.0004 | 0.025 | 0.007 | 0.37 | 0.004 | 0 | 0 | 1473 | 1200 | 1 | 0 | 68.5935016 | 1 | 298 | 215 | 560 | 65
579 | 65.5546 | 17.89 | 12.55 | 0.11 | 1.74 | 0.77 | 0.77 | 0.02 | 0 | 0 | 0.033 | 0 | 0.09 | 0.016 | 0.05 | 0.0004 | 0.025 | 0.007 | 0.37 | 0.004 | 0 | 0 | 1473 | 1200 | 1 | 0 | 68.5935016 | 1 | 373 | 188 | 482 | 52
580 | 65.5546 | 17.89 | 12.55 | 0.11 | 1.74 | 0.77 | 0.77 | 0.02 | 0 | 0 | 0.033 | 0 | 0.09 | 0.016 | 0.05 | 0.0004 | 0.025 | 0.007 | 0.37 | 0.004 | 0 | 0 | 1473 | 1200 | 1 | 0 | 68.5935016 | 1 | 473 | 154 | 439 | 44
581 | 65.5546 | 17.89 | 12.55 | 0.11 | 1.74 | 0.77 | 0.77 | 0.02 | 0 | 0 | 0.033 | 0 | 0.09 | 0.016 | 0.05 | 0.0004 | 0.025 | 0.007 | 0.37 | 0.004 | 0 | 0 | 1473 | 1200 | 1 | 0 | 68.5935016 | 1 | 573 | 156 | 425 | 36
582 | 65.5546 | 17.89 | 12.55 | 0.11 | 1.74 | 0.77 | 0.77 | 0.02 | 0 | 0 | 0.033 | 0 | 0.09 | 0.016 | 0.05 | 0.0004 | 0.025 | 0.007 | 0.37 | 0.004 | 0 | 0 | 1473 | 1200 | 1 | 0 | 68.5935016 | 1 | 673 | 130 | 431 | 41
583 | 65.5546 | 17.89 | 12.55 | 0.11 | 1.74 | 0.77 | 0.77 | 0.02 | 0 | 0 | 0.033 | 0 | 0.09 | 0.016 | 0.05 | 0.0004 | 0.025 | 0.007 | 0.37 | 0.004 | 0 | 0 | 1473 | 1200 | 1 | 0 | 68.5935016 | 1 | 773 | 120 | 426 | 40
584 | 65.5546 | 17.89 | 12.55 | 0.11 | 1.74 | 0.77 | 0.77 | 0.02 | 0 | 0 | 0.033 | 0 | 0.09 | 0.016 | 0.05 | 0.0004 | 0.025 | 0.007 | 0.37 | 0.004 | 0 | 0 | 1473 | 1200 | 1 | 0 | 68.5935016 | 1 | 823 | 120 | 412 | 39
585 | 65.5546 | 17.89 | 12.55 | 0.11 | 1.74 | 0.77 | 0.77 | 0.02 | 0 | 0 | 0.033 | 0 | 0.09 | 0.016 | 0.05 | 0.0004 | 0.025 | 0.007 | 0.37 | 0.004 | 0 | 0 | 1473 | 1200 | 1 | 0 | 68.5935016 | 1 | 873 | 120 | 395 | 37
586 | 65.5546 | 17.89 | 12.55 | 0.11 | 1.74 | 0.77 | 0.77 | 0.02 | 0 | 0 | 0.033 | 0 | 0.09 | 0.016 | 0.05 | 0.0004 | 0.025 | 0.007 | 0.37 | 0.004 | 0 | 0 | 1473 | 1200 | 1 | 0 | 68.5935016 | 1 | 923 | 116 | 374 | 32
587 | 65.5546 | 17.89 | 12.55 | 0.11 | 1.74 | 0.77 | 0.77 | 0.02 | 0 | 0 | 0.033 | 0 | 0.09 | 0.016 | 0.05 | 0.0004 | 0.025 | 0.007 | 0.37 | 0.004 | 0 | 0 | 1473 | 1200 | 1 | 0 | 68.5935016 | 1 | 973 | 135 | 312 | 16
588 | 65.5546 | 17.89 | 12.55 | 0.11 | 1.74 | 0.77 | 0.77 | 0.02 | 0 | 0 | 0.033 | 0 | 0.09 | 0.016 | 0.05 | 0.0004 | 0.025 | 0.007 | 0.37 | 0.004 | 0 | 0 | 1473 | 1200 | 1 | 0 | 68.5935016 | 1 | 1023 | 128 | 268 | 12
589 | 66.1161 | 17.56 | 12.24 | 0.15 | 1.81 | 0.63 | 0.87 | 0.019 | 0 | 0 | 0.041 | 0 | 0.14 | 0.0222 | 0.053 | 0.0027 | 0.027 | 0.011 | 0.3 | 0.008 | 0 | 0 | 1403 | 0 | 1 | 0 | 294.0667789 | 1 | 298 | 250 | 580 | 63
590 | 66.1161 | 17.56 | 12.24 | 0.15 | 1.81 | 0.63 | 0.87 | 0.019 | 0 | 0 | 0.041 | 0 | 0.14 | 0.0222 | 0.053 | 0.0027 | 0.027 | 0.011 | 0.3 | 0.008 | 0 | 0 | 1403 | 0 | 1 | 0 | 294.0667789 | 1 | 373 | 235 | 496 | 52
591 | 66.1161 | 17.56 | 12.24 | 0.15 | 1.81 | 0.63 | 0.87 | 0.019 | 0 | 0 | 0.041 | 0 | 0.14 | 0.0222 | 0.053 | 0.0027 | 0.027 | 0.011 | 0.3 | 0.008 | 0 | 0 | 1403 | 0 | 1 | 0 | 294.0667789 | 1 | 473 | 204 | 449 | 41
592 | 66.1161 | 17.56 | 12.24 | 0.15 | 1.81 | 0.63 | 0.87 | 0.019 | 0 | 0 | 0.041 | 0 | 0.14 | 0.0222 | 0.053 | 0.0027 | 0.027 | 0.011 | 0.3 | 0.008 | 0 | 0 | 1403 | 0 | 1 | 0 | 294.0667789 | 1 | 573 | 192 | 430 | 37
593 | 66.1161 | 17.56 | 12.24 | 0.15 | 1.81 | 0.63 | 0.87 | 0.019 | 0 | 0 | 0.041 | 0 | 0.14 | 0.0222 | 0.053 | 0.0027 | 0.027 | 0.011 | 0.3 | 0.008 | 0 | 0 | 1403 | 0 | 1 | 0 | 294.0667789 | 1 | 673 | 190 | 434 | 37
594 | 66.1161 | 17.56 | 12.24 | 0.15 | 1.81 | 0.63 | 0.87 | 0.019 | 0 | 0 | 0.041 | 0 | 0.14 | 0.0222 | 0.053 | 0.0027 | 0.027 | 0.011 | 0.3 | 0.008 | 0 | 0 | 1403 | 0 | 1 | 0 | 294.0667789 | 1 | 773 | 168 | 427 | 36
595 | 66.1161 | 17.56 | 12.24 | 0.15 | 1.81 | 0.63 | 0.87 | 0.019 | 0 | 0 | 0.041 | 0 | 0.14 | 0.0222 | 0.053 | 0.0027 | 0.027 | 0.011 | 0.3 | 0.008 | 0 | 0 | 1403 | 0 | 1 | 0 | 294.0667789 | 1 | 823 | 174 | 414 | 34
596 | 66.1161 | 17.56 | 12.24 | 0.15 | 1.81 | 0.63 | 0.87 | 0.019 | 0 | 0 | 0.041 | 0 | 0.14 | 0.0222 | 0.053 | 0.0027 | 0.027 | 0.011 | 0.3 | 0.008 | 0 | 0 | 1403 | 0 | 1 | 0 | 294.0667789 | 1 | 873 | 172 | 396 | 36
597 | 66.1161 | 17.56 | 12.24 | 0.15 | 1.81 | 0.63 | 0.87 | 0.019 | 0 | 0 | 0.041 | 0 | 0.14 | 0.0222 | 0.053 | 0.0027 | 0.027 | 0.011 | 0.3 | 0.008 | 0 | 0 | 1403 | 0 | 1 | 0 | 294.0667789 | 1 | 923 | 153 | 367 | 35
598 | 66.1161 | 17.56 | 12.24 | 0.15 | 1.81 | 0.63 | 0.87 | 0.019 | 0 | 0 | 0.041 | 0 | 0.14 | 0.0222 | 0.053 | 0.0027 | 0.027 | 0.011 | 0.3 | 0.008 | 0 | 0 | 1403 | 0 | 1 | 0 | 294.0667789 | 1 | 973 | 160 | 327 | 35
599 | 66.1161 | 17.56 | 12.24 | 0.15 | 1.81 | 0.63 | 0.87 | 0.019 | 0 | 0 | 0.041 | 0 | 0.14 | 0.0222 | 0.053 | 0.0027 | 0.027 | 0.011 | 0.3 | 0.008 | 0 | 0 | 1403 | 0 | 1 | 0 | 294.0667789 | 1 | 1023 | 158 | 272 | 37
600 | 66.1141 | 18.05 | 12.13 | 0.06 | 1.76 | 0.49 | 0.88 | 0.036 | 0 | 0 | 0.036 | 0 | 0.08 | 0.0241 | 0.065 | 0.0018 | 0.019 | 0.027 | 0.22 | 0.007 | 0 | 0 | 1403 | 0 | 1 | 0 | 222.8609442 | 1 | 298 | 250 | 570 | 61
601 | 66.1141 | 18.05 | 12.13 | 0.06 | 1.76 | 0.49 | 0.88 | 0.036 | 0 | 0 | 0.036 | 0 | 0.08 | 0.0241 | 0.065 | 0.0018 | 0.019 | 0.027 | 0.22 | 0.007 | 0 | 0 | 1403 | 0 | 1 | 0 | 222.8609442 | 1 | 373 | 222 | 492 | 50
602 | 66.1141 | 18.05 | 12.13 | 0.06 | 1.76 | 0.49 | 0.88 | 0.036 | 0 | 0 | 0.036 | 0 | 0.08 | 0.0241 | 0.065 | 0.0018 | 0.019 | 0.027 | 0.22 | 0.007 | 0 | 0 | 1403 | 0 | 1 | 0 | 222.8609442 | 1 | 473 | 201 | 443 | 40
603 | 66.1141 | 18.05 | 12.13 | 0.06 | 1.76 | 0.49 | 0.88 | 0.036 | 0 | 0 | 0.036 | 0 | 0.08 | 0.0241 | 0.065 | 0.0018 | 0.019 | 0.027 | 0.22 | 0.007 | 0 | 0 | 1403 | 0 | 1 | 0 | 222.8609442 | 1 | 573 | 181 | 416 | 36
604 | 66.1141 | 18.05 | 12.13 | 0.06 | 1.76 | 0.49 | 0.88 | 0.036 | 0 | 0 | 0.036 | 0 | 0.08 | 0.0241 | 0.065 | 0.0018 | 0.019 | 0.027 | 0.22 | 0.007 | 0 | 0 | 1403 | 0 | 1 | 0 | 222.8609442 | 1 | 673 | 177 | 427 | 37
605 | 66.1141 | 18.05 | 12.13 | 0.06 | 1.76 | 0.49 | 0.88 | 0.036 | 0 | 0 | 0.036 | 0 | 0.08 | 0.0241 | 0.065 | 0.0018 | 0.019 | 0.027 | 0.22 | 0.007 | 0 | 0 | 1403 | 0 | 1 | 0 | 222.8609442 | 1 | 773 | 171 | 420 | 35
606 | 66.1141 | 18.05 | 12.13 | 0.06 | 1.76 | 0.49 | 0.88 | 0.036 | 0 | 0 | 0.036 | 0 | 0.08 | 0.0241 | 0.065 | 0.0018 | 0.019 | 0.027 | 0.22 | 0.007 | 0 | 0 | 1403 | 0 | 1 | 0 | 222.8609442 | 1 | 823 | 169 | 407 | 34
607 | 66.1141 | 18.05 | 12.13 | 0.06 | 1.76 | 0.49 | 0.88 | 0.036 | 0 | 0 | 0.036 | 0 | 0.08 | 0.0241 | 0.065 | 0.0018 | 0.019 | 0.027 | 0.22 | 0.007 | 0 | 0 | 1403 | 0 | 1 | 0 | 222.8609442 | 1 | 873 | 168 | 391 | 36
608 | 66.1141 | 18.05 | 12.13 | 0.06 | 1.76 | 0.49 | 0.88 | 0.036 | 0 | 0 | 0.036 | 0 | 0.08 | 0.0241 | 0.065 | 0.0018 | 0.019 | 0.027 | 0.22 | 0.007 | 0 | 0 | 1403 | 0 | 1 | 0 | 222.8609442 | 1 | 923 | 148 | 353 | 36
609 | 66.1141 | 18.05 | 12.13 | 0.06 | 1.76 | 0.49 | 0.88 | 0.036 | 0 | 0 | 0.036 | 0 | 0.08 | 0.0241 | 0.065 | 0.0018 | 0.019 | 0.027 | 0.22 | 0.007 | 0 | 0 | 1403 | 0 | 1 | 0 | 222.8609442 | 1 | 973 | 153 | 312 | 29
610 | 66.1141 | 18.05 | 12.13 | 0.06 | 1.76 | 0.49 | 0.88 | 0.036 | 0 | 0 | 0.036 | 0 | 0.08 | 0.0241 | 0.065 | 0.0018 | 0.019 | 0.027 | 0.22 | 0.007 | 0 | 0 | 1403 | 0 | 1 | 0 | 222.8609442 | 1 | 1023 | 143 | 262 | 27
611 | 65.9177 | 17.7 | 12.38 | 0.19 | 1.82 | 0.54 | 0.87 | 0.019 | 0 | 0 | 0.042 | 0 | 0.11 | 0.0223 | 0.06 | 0.002 | 0.028 | 0.012 | 0.28 | 0.007 | 0 | 0 | 1403 | 0 | 1 | 0 | 294.0667789 | 1 | 298 | 250 | 580 | 61
612 | 65.9177 | 17.7 | 12.38 | 0.19 | 1.82 | 0.54 | 0.87 | 0.019 | 0 | 0 | 0.042 | 0 | 0.11 | 0.0223 | 0.06 | 0.002 | 0.028 | 0.012 | 0.28 | 0.007 | 0 | 0 | 1403 | 0 | 1 | 0 | 294.0667789 | 1 | 373 | 245 | 507 | 50
613 | 65.9177 | 17.7 | 12.38 | 0.19 | 1.82 | 0.54 | 0.87 | 0.019 | 0 | 0 | 0.042 | 0 | 0.11 | 0.0223 | 0.06 | 0.002 | 0.028 | 0.012 | 0.28 | 0.007 | 0 | 0 | 1403 | 0 | 1 | 0 | 294.0667789 | 1 | 473 | 209 | 452 | 42
614 | 65.9177 | 17.7 | 12.38 | 0.19 | 1.82 | 0.54 | 0.87 | 0.019 | 0 | 0 | 0.042 | 0 | 0.11 | 0.0223 | 0.06 | 0.002 | 0.028 | 0.012 | 0.28 | 0.007 | 0 | 0 | 1403 | 0 | 1 | 0 | 294.0667789 | 1 | 573 | 206 | 437 | 36
615 | 65.9177 | 17.7 | 12.38 | 0.19 | 1.82 | 0.54 | 0.87 | 0.019 | 0 | 0 | 0.042 | 0 | 0.11 | 0.0223 | 0.06 | 0.002 | 0.028 | 0.012 | 0.28 | 0.007 | 0 | 0 | 1403 | 0 | 1 | 0 | 294.0667789 | 1 | 673 | 190 | 442 | 36
616 | 65.9177 | 17.7 | 12.38 | 0.19 | 1.82 | 0.54 | 0.87 | 0.019 | 0 | 0 | 0.042 | 0 | 0.11 | 0.0223 | 0.06 | 0.002 | 0.028 | 0.012 | 0.28 | 0.007 | 0 | 0 | 1403 | 0 | 1 | 0 | 294.0667789 | 1 | 773 | 183 | 432 | 36
617 | 65.9177 | 17.7 | 12.38 | 0.19 | 1.82 | 0.54 | 0.87 | 0.019 | 0 | 0 | 0.042 | 0 | 0.11 | 0.0223 | 0.06 | 0.002 | 0.028 | 0.012 | 0.28 | 0.007 | 0 | 0 | 1403 | 0 | 1 | 0 | 294.0667789 | 1 | 823 | 179 | 416 | 36
618 | 65.9177 | 17.7 | 12.38 | 0.19 | 1.82 | 0.54 | 0.87 | 0.019 | 0 | 0 | 0.042 | 0 | 0.11 | 0.0223 | 0.06 | 0.002 | 0.028 | 0.012 | 0.28 | 0.007 | 0 | 0 | 1403 | 0 | 1 | 0 | 294.0667789 | 1 | 873 | 170 | 398 | 36
619 | 65.9177 | 17.7 | 12.38 | 0.19 | 1.82 | 0.54 | 0.87 | 0.019 | 0 | 0 | 0.042 | 0 | 0.11 | 0.0223 | 0.06 | 0.002 | 0.028 | 0.012 | 0.28 | 0.007 | 0 | 0 | 1403 | 0 | 1 | 0 | 294.0667789 | 1 | 923 | 170 | 371 | 34
620 | 65.9177 | 17.7 | 12.38 | 0.19 | 1.82 | 0.54 | 0.87 | 0.019 | 0 | 0 | 0.042 | 0 | 0.11 | 0.0223 | 0.06 | 0.002 | 0.028 | 0.012 | 0.28 | 0.007 | 0 | 0 | 1403 | 0 | 1 | 0 | 294.0667789 | 1 | 973 | 166 | 328 | 39
621 | 65.9177 | 17.7 | 12.38 | 0.19 | 1.82 | 0.54 | 0.87 | 0.019 | 0 | 0 | 0.042 | 0 | 0.11 | 0.0223 | 0.06 | 0.002 | 0.028 | 0.012 | 0.28 | 0.007 | 0 | 0 | 1403 | 0 | 1 | 0 | 294.0667789 | 1 | 1023 | 161 | 278 | 39
622 | 70.308 | 18.55 | 9 | 0.1 | 0.96 | 0.63 | 0.01 | 0.02 | 0 | 0 | 0.057 | 0 | 0.02 | 0.02 | 0.07 | 0.001 | 0.028 | 0.004 | 0.22 | 0.002 | 0 | 0 | 1373 | 1800 | 1 | 0 | 181.019336 | 1 | 298 | 245 | 630 | 65
623 | 70.308 | 18.55 | 9 | 0.1 | 0.96 | 0.63 | 0.01 | 0.02 | 0 | 0 | 0.057 | 0 | 0.02 | 0.02 | 0.07 | 0.001 | 0.028 | 0.004 | 0.22 | 0.002 | 0 | 0 | 1373 | 1800 | 1 | 0 | 181.019336 | 1 | 373 | 206 | 500 | 61
624 | 70.308 | 18.55 | 9 | 0.1 | 0.96 | 0.63 | 0.01 | 0.02 | 0 | 0 | 0.057 | 0 | 0.02 | 0.02 | 0.07 | 0.001 | 0.028 | 0.004 | 0.22 | 0.002 | 0 | 0 | 1373 | 1800 | 1 | 0 | 181.019336 | 1 | 473 | 183 | 457 | 47
625 | 70.308 | 18.55 | 9 | 0.1 | 0.96 | 0.63 | 0.01 | 0.02 | 0 | 0 | 0.057 | 0 | 0.02 | 0.02 | 0.07 | 0.001 | 0.028 | 0.004 | 0.22 | 0.002 | 0 | 0 | 1373 | 1800 | 1 | 0 | 181.019336 | 1 | 573 | 140 | 460 | 46
626 | 70.308 | 18.55 | 9 | 0.1 | 0.96 | 0.63 | 0.01 | 0.02 | 0 | 0 | 0.057 | 0 | 0.02 | 0.02 | 0.07 | 0.001 | 0.028 | 0.004 | 0.22 | 0.002 | 0 | 0 | 1373 | 1800 | 1 | 0 | 181.019336 | 1 | 673 | 161 | 458 | 47
627 | 70.308 | 18.55 | 9 | 0.1 | 0.96 | 0.63 | 0.01 | 0.02 | 0 | 0 | 0.057 | 0 | 0.02 | 0.02 | 0.07 | 0.001 | 0.028 | 0.004 | 0.22 | 0.002 | 0 | 0 | 1373 | 1800 | 1 | 0 | 181.019336 | 1 | 773 | 151 | 430 | 45
628 | 70.308 | 18.55 | 9 | 0.1 | 0.96 | 0.63 | 0.01 | 0.02 | 0 | 0 | 0.057 | 0 | 0.02 | 0.02 | 0.07 | 0.001 | 0.028 | 0.004 | 0.22 | 0.002 | 0 | 0 | 1373 | 1800 | 1 | 0 | 181.019336 | 1 | 823 | 149 | 402 | 44
629 | 70.308 | 18.55 | 9 | 0.1 | 0.96 | 0.63 | 0.01 | 0.02 | 0 | 0 | 0.057 | 0 | 0.02 | 0.02 | 0.07 | 0.001 | 0.028 | 0.004 | 0.22 | 0.002 | 0 | 0 | 1373 | 1800 | 1 | 0 | 181.019336 | 1 | 873 | 141 | 370 | 46
630 | 70.308 | 18.55 | 9 | 0.1 | 0.96 | 0.63 | 0.01 | 0.02 | 0 | 0 | 0.057 | 0 | 0.02 | 0.02 | 0.07 | 0.001 | 0.028 | 0.004 | 0.22 | 0.002 | 0 | 0 | 1373 | 1800 | 1 | 0 | 181.019336 | 1 | 923 | 134 | 313 | 55
631 | 70.308 | 18.55 | 9 | 0.1 | 0.96 | 0.63 | 0.01 | 0.02 | 0 | 0 | 0.057 | 0 | 0.02 | 0.02 | 0.07 | 0.001 | 0.028 | 0.004 | 0.22 | 0.002 | 0 | 0 | 1373 | 1800 | 1 | 0 | 181.019336 | 1 | 973 | 129 | 254 | 75
632 | 70.308 | 18.55 | 9 | 0.1 | 0.96 | 0.63 | 0.01 | 0.02 | 0 | 0 | 0.057 | 0 | 0.02 | 0.02 | 0.07 | 0.001 | 0.028 | 0.004 | 0.22 | 0.002 | 0 | 0 | 1373 | 1800 | 1 | 0 | 181.019336 | 1 | 1023 | 119 | 204 | 89
633 | 70.3476 | 18.53 | 9.1 | 0.12 | 0.88 | 0.54 | 0.005 | 0.02 | 0 | 0 | 0.052 | 0 | 0.06 | 0.023 | 0.05 | 0.0004 | 0.029 | 0.01 | 0.21 | 0.023 | 0 | 0 | 1373 | 1800 | 1 | 0 | 512 | 1 | 298 | 229 | 645 | 64
634 | 70.3476 | 18.53 | 9.1 | 0.12 | 0.88 | 0.54 | 0.005 | 0.02 | 0 | 0 | 0.052 | 0 | 0.06 | 0.023 | 0.05 | 0.0004 | 0.029 | 0.01 | 0.21 | 0.023 | 0 | 0 | 1373 | 1800 | 1 | 0 | 512 | 1 | 373 | 198 | 489 | 55
635 | 70.3476 | 18.53 | 9.1 | 0.12 | 0.88 | 0.54 | 0.005 | 0.02 | 0 | 0 | 0.052 | 0 | 0.06 | 0.023 | 0.05 | 0.0004 | 0.029 | 0.01 | 0.21 | 0.023 | 0 | 0 | 1373 | 1800 | 1 | 0 | 512 | 1 | 473 | 178 | 454 | 45
636 | 70.3476 | 18.53 | 9.1 | 0.12 | 0.88 | 0.54 | 0.005 | 0.02 | 0 | 0 | 0.052 | 0 | 0.06 | 0.023 | 0.05 | 0.0004 | 0.029 | 0.01 | 0.21 | 0.023 | 0 | 0 | 1373 | 1800 | 1 | 0 | 512 | 1 | 573 | 164 | 446 | 43
637 | 70.3476 | 18.53 | 9.1 | 0.12 | 0.88 | 0.54 | 0.005 | 0.02 | 0 | 0 | 0.052 | 0 | 0.06 | 0.023 | 0.05 | 0.0004 | 0.029 | 0.01 | 0.21 | 0.023 | 0 | 0 | 1373 | 1800 | 1 | 0 | 512 | 1 | 673 | 149 | 438 | 42
638 | 70.3476 | 18.53 | 9.1 | 0.12 | 0.88 | 0.54 | 0.005 | 0.02 | 0 | 0 | 0.052 | 0 | 0.06 | 0.023 | 0.05 | 0.0004 | 0.029 | 0.01 | 0.21 | 0.023 | 0 | 0 | 1373 | 1800 | 1 | 0 | 512 | 1 | 723 | 147 | 428 | 42
639 | 70.3476 | 18.53 | 9.1 | 0.12 | 0.88 | 0.54 | 0.005 | 0.02 | 0 | 0 | 0.052 | 0 | 0.06 | 0.023 | 0.05 | 0.0004 | 0.029 | 0.01 | 0.21 | 0.023 | 0 | 0 | 1373 | 1800 | 1 | 0 | 512 | 1 | 773 | 147 | 412 | 40
640 | 70.3476 | 18.53 | 9.1 | 0.12 | 0.88 | 0.54 | 0.005 | 0.02 | 0 | 0 | 0.052 | 0 | 0.06 | 0.023 | 0.05 | 0.0004 | 0.029 | 0.01 | 0.21 | 0.023 | 0 | 0 | 1373 | 1800 | 1 | 0 | 512 | 1 | 823 | 146 | 387 | 41
641 | 70.3476 | 18.53 | 9.1 | 0.12 | 0.88 | 0.54 | 0.005 | 0.02 | 0 | 0 | 0.052 | 0 | 0.06 | 0.023 | 0.05 | 0.0004 | 0.029 | 0.01 | 0.21 | 0.023 | 0 | 0 | 1373 | 1800 | 1 | 0 | 512 | 1 | 873 | 136 | 347 | 36
642 | 70.3476 | 18.53 | 9.1 | 0.12 | 0.88 | 0.54 | 0.005 | 0.02 | 0 | 0 | 0.052 | 0 | 0.06 | 0.023 | 0.05 | 0.0004 | 0.029 | 0.01 | 0.21 | 0.023 | 0 | 0 | 1373 | 1800 | 1 | 0 | 512 | 1 | 923 | 122 | 292 | 46
643 | 70.3476 | 18.53 | 9.1 | 0.12 | 0.88 | 0.54 | 0.005 | 0.02 | 0 | 0 | 0.052 | 0 | 0.06 | 0.023 | 0.05 | 0.0004 | 0.029 | 0.01 | 0.21 | 0.023 | 0 | 0 | 1373 | 1800 | 1 | 0 | 512 | 1 | 973 | 115 | 243 | 65
644 | 65.86 | 17.05 | 12.6 | 2.24 | 1.1 | 0.7 | 0.001 | 0.03 | 0 | 0 | 0 | 0 | 0.31 | 0.017 | 0.05 | 0.003 | 0.034 | 0.003 | 0 | 0.002 | 0 | 0 | 1373 | 1800 | 1 | 0 | 388.023441 | 1 | 298 | 263 | 604 | 58
645 | 65.86 | 17.05 | 12.6 | 2.24 | 1.1 | 0.7 | 0.001 | 0.03 | 0 | 0 | 0 | 0 | 0.31 | 0.017 | 0.05 | 0.003 | 0.034 | 0.003 | 0 | 0.002 | 0 | 0 | 1373 | 1800 | 1 | 0 | 388.023441 | 1 | 773 | 166 | 502 | 42
646 | 65.86 | 17.05 | 12.6 | 2.24 | 1.1 | 0.7 | 0.001 | 0.03 | 0 | 0 | 0 | 0 | 0.31 | 0.017 | 0.05 | 0.003 | 0.034 | 0.003 | 0 | 0.002 | 0 | 0 | 1373 | 1800 | 1 | 0 | 388.023441 | 1 | 823 | 162 | 485 | 39
647 | 65.86 | 17.05 | 12.6 | 2.24 | 1.1 | 0.7 | 0.001 | 0.03 | 0 | 0 | 0 | 0 | 0.31 | 0.017 | 0.05 | 0.003 | 0.034 | 0.003 | 0 | 0.002 | 0 | 0 | 1373 | 1800 | 1 | 0 | 388.023441 | 1 | 873 | 167 | 451 | 40
648 | 65.86 | 17.05 | 12.6 | 2.24 | 1.1 | 0.7 | 0.001 | 0.03 | 0 | 0 | 0 | 0 | 0.31 | 0.017 | 0.05 | 0.003 | 0.034 | 0.003 | 0 | 0.002 | 0 | 0 | 1373 | 1800 | 1 | 0 | 388.023441 | 1 | 923 | 170 | 372 | 54
649 | 65.86 | 17.05 | 12.6 | 2.24 | 1.1 | 0.7 | 0.001 | 0.03 | 0 | 0 | 0 | 0 | 0.31 | 0.017 | 0.05 | 0.003 | 0.034 | 0.003 | 0 | 0.002 | 0 | 0 | 1373 | 1800 | 1 | 0 | 388.023441 | 1 | 973 | 158 | 318 | 51
650 | 65.86 | 17.05 | 12.6 | 2.24 | 1.1 | 0.7 | 0.001 | 0.03 | 0 | 0 | 0 | 0 | 0.31 | 0.017 | 0.05 | 0.003 | 0.034 | 0.003 | 0 | 0.002 | 0 | 0 | 1373 | 1800 | 1 | 0 | 388.023441 | 1 | 1023 | 142 | 260 | 65
651 | 65.86 | 17.05 | 12.6 | 2.24 | 1.1 | 0.7 | 0.001 | 0.03 | 0 | 0 | 0 | 0 | 0.31 | 0.017 | 0.05 | 0.003 | 0.034 | 0.003 | 0 | 0.002 | 0 | 0 | 1373 | 1800 | 1 | 0 | 388.023441 | 1 | 1073 | 122 | 206 | 81
652 | 69.0564 | 16.39 | 10.67 | 2.11 | 0.81 | 0.56 | 0.0005 | 0.0006 | 0 | 0 | 0 | 0 | 0.27 | 0.081 | 0.012 | 0.0005 | 0.024 | 0.004 | 0 | 0.011 | 0 | 0 | 1323 | 1800 | 1 | 0 | 548.7480128 | 1 | 298 | 279 | 598 | 60
653 | 69.0564 | 16.39 | 10.67 | 2.11 | 0.81 | 0.56 | 0.0005 | 0.0006 | 0 | 0 | 0 | 0 | 0.27 | 0.081 | 0.012 | 0.0005 | 0.024 | 0.004 | 0 | 0.011 | 0 | 0 | 1323 | 1800 | 1 | 0 | 548.7480128 | 1 | 373 | 218 | 512 | 49
654 | 69.0564 | 16.39 | 10.67 | 2.11 | 0.81 | 0.56 | 0.0005 | 0.0006 | 0 | 0 | 0 | 0 | 0.27 | 0.081 | 0.012 | 0.0005 | 0.024 | 0.004 | 0 | 0.011 | 0 | 0 | 1323 | 1800 | 1 | 0 | 548.7480128 | 1 | 473 | 187 | 465 | 45
655 | 69.0564 | 16.39 | 10.67 | 2.11 | 0.81 | 0.56 | 0.0005 | 0.0006 | 0 | 0 | 0 | 0 | 0.27 | 0.081 | 0.012 | 0.0005 | 0.024 | 0.004 | 0 | 0.011 | 0 | 0 | 1323 | 1800 | 1 | 0 | 548.7480128 | 1 | 573 | 160 | 447 | 41
656 | 69.0564 | 16.39 | 10.67 | 2.11 | 0.81 | 0.56 | 0.0005 | 0.0006 | 0 | 0 | 0 | 0 | 0.27 | 0.081 | 0.012 | 0.0005 | 0.024 | 0.004 | 0 | 0.011 | 0 | 0 | 1323 | 1800 | 1 | 0 | 548.7480128 | 1 | 673 | 153 | 423 | 40
657 | 69.0564 | 16.39 | 10.67 | 2.11 | 0.81 | 0.56 | 0.0005 | 0.0006 | 0 | 0 | 0 | 0 | 0.27 | 0.081 | 0.012 | 0.0005 | 0.024 | 0.004 | 0 | 0.011 | 0 | 0 | 1323 | 1800 | 1 | 0 | 548.7480128 | 1 | 773 | 159 | 427 | 40
658 | 69.0564 | 16.39 | 10.67 | 2.11 | 0.81 | 0.56 | 0.0005 | 0.0006 | 0 | 0 | 0 | 0 | 0.27 | 0.081 | 0.012 | 0.0005 | 0.024 | 0.004 | 0 | 0.011 | 0 | 0 | 1323 | 1800 | 1 | 0 | 548.7480128 | 1 | 823 | 148 | 412 | 41
659 | 69.0564 | 16.39 | 10.67 | 2.11 | 0.81 | 0.56 | 0.0005 | 0.0006 | 0 | 0 | 0 | 0 | 0.27 | 0.081 | 0.012 | 0.0005 | 0.024 | 0.004 | 0 | 0.011 | 0 | 0 | 1323 | 1800 | 1 | 0 | 548.7480128 | 1 | 873 | 142 | 393 | 43
660 | 69.0564 | 16.39 | 10.67 | 2.11 | 0.81 | 0.56 | 0.0005 | 0.0006 | 0 | 0 | 0 | 0 | 0.27 | 0.081 | 0.012 | 0.0005 | 0.024 | 0.004 | 0 | 0.011 | 0 | 0 | 1323 | 1800 | 1 | 0 | 548.7480128 | 1 | 923 | 155 | 351 | 46
661 | 69.0564 | 16.39 | 10.67 | 2.11 | 0.81 | 0.56 | 0.0005 | 0.0006 | 0 | 0 | 0 | 0 | 0.27 | 0.081 | 0.012 | 0.0005 | 0.024 | 0.004 | 0 | 0.011 | 0 | 0 | 1323 | 1800 | 1 | 0 | 548.7480128 | 1 | 973 | 134 | 298 | 61
662 | 69.0564 | 16.39 | 10.67 | 2.11 | 0.81 | 0.56 | 0.0005 | 0.0006 | 0 | 0 | 0 | 0 | 0.27 | 0.081 | 0.012 | 0.0005 | 0.024 | 0.004 | 0 | 0.011 | 0 | 0 | 1323 | 1800 | 1 | 0 | 548.7480128 | 1 | 1023 | 129 | 245 | 73
663 | 69.0564 | 16.39 | 10.67 | 2.11 | 0.81 | 0.56 | 0.0005 | 0.0006 | 0 | 0 | 0 | 0 | 0.27 | 0.081 | 0.012 | 0.0005 | 0.024 | 0.004 | 0 | 0.011 | 0 | 0 | 1323 | 1800 | 1 | 0 | 548.7480128 | 1 | 1073 | 110 | 197 | 89
664 | 70.674 | 19.1 | 8.4 | 0.04 | 0.91 | 0.49 | 0.1 | 0.1 | 0 | 0 | 0.05 | 0 | 0 | 0 | 0.06 | 0 | 0.026 | 0.01 | 0.04 | 0 | 0 | 0 | 1373 | 3600 | 1 | 0 | 0 | 1 | 293 | 222.610955 | 644.296905 | 60
665 | 70.674 | 19.1 | 8.4 | 0.04 | 0.91 | 0.49 | 0.1 | 0.1 | 0 | 0 | 0.05 | 0 | 0 | 0 | 0.06 | 0 | 0.026 | 0.01 | 0.04 | 0 | 0 | 0 | 1373 | 3600 | 1 | 0 | 0 | 1 | 373 | 194.17167 | 484.44851 | 58
666 | 70.674 | 19.1 | 8.4 | 0.04 | 0.91 | 0.49 | 0.1 | 0.1 | 0 | 0 | 0.05 | 0 | 0 | 0 | 0.06 | 0 | 0.026 | 0.01 | 0.04 | 0 | 0 | 0 | 1373 | 3600 | 1 | 0 | 0 | 1 | 473 | 160.82906 | 432.473265 | 45
667 | 70.674 | 19.1 | 8.4 | 0.04 | 0.91 | 0.49 | 0.1 | 0.1 | 0 | 0 | 0.05 | 0 | 0 | 0 | 0.06 | 0 | 0.026 | 0.01 | 0.04 | 0 | 0 | 0 | 1373 | 3600 | 1 | 0 | 0 | 1 | 673 | 132.389775 | 415.80196 | 41
668 | 70.674 | 19.1 | 8.4 | 0.04 | 0.91 | 0.49 | 0.1 | 0.1 | 0 | 0 | 0.05 | 0 | 0 | 0 | 0.06 | 0 | 0.026 | 0.01 | 0.04 | 0 | 0 | 0 | 1373 | 3600 | 1 | 0 | 0 | 1 | 773 | 125.52512 | 382.45935 | 38
669 | 70.674 | 19.1 | 8.4 | 0.04 | 0.91 | 0.49 | 0.1 | 0.1 | 0 | 0 | 0.05 | 0 | 0 | 0 | 0.06 | 0 | 0.026 | 0.01 | 0.04 | 0 | 0 | 0 | 1373 | 3600 | 1 | 0 | 0 | 1 | 873 | 125.52512 | 316.754795 | 41
670 | 70.674 | 19.1 | 8.4 | 0.04 | 0.91 | 0.49 | 0.1 | 0.1 | 0 | 0 | 0.05 | 0 | 0 | 0 | 0.06 | 0 | 0.026 | 0.01 | 0.04 | 0 | 0 | 0 | 1373 | 3600 | 1 | 0 | 0 | 1 | 973 | 105.91182 | 255.953565 | 42
671 | 70 | 18.9 | 8.92 | 0.1 | 0.89 | 0.72 | 0.1 | 0.1 | 0 | 0 | 0.05 | 0 | 0 | 0 | 0.05 | 0 | 0.02 | 0.01 | 0.14 | 0 | 0 | 0 | 1373 | 3600 | 1 | 0 | 0 | 1 | 293 | 324.600115 | 653.12289 | 59.3
672 | 70 | 18.9 | 8.92 | 0.1 | 0.89 | 0.72 | 0.1 | 0.1 | 0 | 0 | 0.05 | 0 | 0 | 0 | 0.05 | 0 | 0.02 | 0.01 | 0.14 | 0 | 0 | 0 | 1373 | 3600 | 1 | 0 | 0 | 1 | 373 | 292.23817 | 507.98447 | 54.2
673 | 70 | 18.9 | 8.92 | 0.1 | 0.89 | 0.72 | 0.1 | 0.1 | 0 | 0 | 0.05 | 0 | 0 | 0 | 0.05 | 0 | 0.02 | 0.01 | 0.14 | 0 | 0 | 0 | 1373 | 3600 | 1 | 0 | 0 | 1 | 473 | 242.224255 | 454.047895 | 40.1
674 | 70 | 18.9 | 8.92 | 0.1 | 0.89 | 0.72 | 0.1 | 0.1 | 0 | 0 | 0.05 | 0 | 0 | 0 | 0.05 | 0 | 0.02 | 0.01 | 0.14 | 0 | 0 | 0 | 1373 | 3600 | 1 | 0 | 0 | 1 | 573 | 282.43152 | 437.37659 | 30.6
675 | 70 | 18.9 | 8.92 | 0.1 | 0.89 | 0.72 | 0.1 | 0.1 | 0 | 0 | 0.05 | 0 | 0 | 0 | 0.05 | 0 | 0.02 | 0.01 | 0.14 | 0 | 0 | 0 | 1373 | 3600 | 1 | 0 | 0 | 1 | 673 | 276.54753 | 440.318585 | 35.1
676 | 70 | 18.9 | 8.92 | 0.1 | 0.89 | 0.72 | 0.1 | 0.1 | 0 | 0 | 0.05 | 0 | 0 | 0 | 0.05 | 0 | 0.02 | 0.01 | 0.14 | 0 | 0 | 0 | 1373 | 3600 | 1 | 0 | 0 | 1 | 773 | 217.70763 | 413.84063 | 39
677 | 70 | 18.9 | 8.92 | 0.1 | 0.89 | 0.72 | 0.1 | 0.1 | 0 | 0 | 0.05 | 0 | 0 | 0 | 0.05 | 0 | 0.02 | 0.01 | 0.14 | 0 | 0 | 0 | 1373 | 3600 | 1 | 0 | 0 | 1 | 873 | 196.133 | 362.84605 | 39.6
678 | 70 | 18.9 | 8.92 | 0.1 | 0.89 | 0.72 | 0.1 | 0.1 | 0 | 0 | 0.05 | 0 | 0 | 0 | 0.05 | 0 | 0.02 | 0.01 | 0.14 | 0 | 0 | 0 | 1373 | 3600 | 1 | 0 | 0 | 1 | 973 | 193.191005 | 271.644205 | 46.2
687 | 69.123 | 18.4 | 10.32 | 0.08 | 1.52 | 0.43 | 0.02 | 0.02 | 0 | 0 | 0 | 0 | 0 | 0 | 0.05 | 0 | 0.016 | 0.021 | 0 | 0 | 0 | 0 | 1373 | 0 | 1 | 0 | 0 | 1 | 293 | 212.804305 | 566.82437 | 60
688 | 69.123 | 18.4 | 10.32 | 0.08 | 1.52 | 0.43 | 0.02 | 0.02 | 0 | 0 | 0 | 0 | 0 | 0 | 0.05 | 0 | 0.016 | 0.021 | 0 | 0 | 0 | 0 | 1373 | 0 | 1 | 0 | 0 | 1 | 473 | 125.52512 | 437.37659 | 46
689 | 69.123 | 18.4 | 10.32 | 0.08 | 1.52 | 0.43 | 0.02 | 0.02 | 0 | 0 | 0 | 0 | 0 | 0 | 0.05 | 0 | 0.016 | 0.021 | 0 | 0 | 0 | 0 | 1373 | 0 | 1 | 0 | 0 | 1 | 573 | 104.931155 | 407.95664 | 41
690 | 69.123 | 18.4 | 10.32 | 0.08 | 1.52 | 0.43 | 0.02 | 0.02 | 0 | 0 | 0 | 0 | 0 | 0 | 0.05 | 0 | 0.016 | 0.021 | 0 | 0 | 0 | 0 | 1373 | 0 | 1 | 0 | 0 | 1 | 673 | 110.815145 | 422.666615 | 40
691 | 69.123 | 18.4 | 10.32 | 0.08 | 1.52 | 0.43 | 0.02 | 0.02 | 0 | 0 | 0 | 0 | 0 | 0 | 0.05 | 0 | 0.016 | 0.021 | 0 | 0 | 0 | 0 | 1373 | 0 | 1 | 0 | 0 | 1 | 773 | 97.085835 | 405.014645 | 43
692 | 69.123 | 18.4 | 10.32 | 0.08 | 1.52 | 0.43 | 0.02 | 0.02 | 0 | 0 | 0 | 0 | 0 | 0 | 0.05 | 0 | 0.016 | 0.021 | 0 | 0 | 0 | 0 | 1373 | 0 | 1 | 0 | 0 | 1 | 823 | 97.085835 | 381.478685 | 42
693 | 69.123 | 18.4 | 10.32 | 0.08 | 1.52 | 0.43 | 0.02 | 0.02 | 0 | 0 | 0 | 0 | 0 | 0 | 0.05 | 0 | 0.016 | 0.021 | 0 | 0 | 0 | 0 | 1373 | 0 | 1 | 0 | 0 | 1 | 873 | 92.18251 | 355.00073 | 39
694 | 69.123 | 18.4 | 10.32 | 0.08 | 1.52 | 0.43 | 0.02 | 0.02 | 0 | 0 | 0 | 0 | 0 | 0 | 0.05 | 0 | 0.016 | 0.021 | 0 | 0 | 0 | 0 | 1373 | 0 | 1 | 0 | 0 | 1 | 923 | 83.356525 | 308.909475 | 38
695 | 68.527 | 18.33 | 10.36 | 0.65 | 1.49 | 0.49 | 0.02 | 0.02 | 0 | 0 | 0 | 0 | 0 | 0 | 0.08 | 0 | 0.024 | 0.009 | 0 | 0 | 0 | 0 | 1373 | 0 | 1 | 0 | 0 | 1 | 293 | 227.51428 | 564.86304 | 64
696 | 68.527 | 18.33 | 10.36 | 0.65 | 1.49 | 0.49 | 0.02 | 0.02 | 0 | 0 | 0 | 0 | 0 | 0 | 0.08 | 0 | 0.024 | 0.009 | 0 | 0 | 0 | 0 | 1373 | 0 | 1 | 0 | 0 | 1 | 473 | 147.09975 | 457.970555 | 49
697 | 68.527 | 18.33 | 10.36 | 0.65 | 1.49 | 0.49 | 0.02 | 0.02 | 0 | 0 | 0 | 0 | 0 | 0 | 0.08 | 0 | 0.024 | 0.009 | 0 | 0 | 0 | 0 | 1373 | 0 | 1 | 0 | 0 | 1 | 573 | 140.235095 | 451.1059 | 47
698 | 68.527 | 18.33 | 10.36 | 0.65 | 1.49 | 0.49 | 0.02 | 0.02 | 0 | 0 | 0 | 0 | 0 | 0 | 0.08 | 0 | 0.024 | 0.009 | 0 | 0 | 0 | 0 | 1373 | 0 | 1 | 0 | 0 | 1 | 673 | 128.467115 | 454.047895 | 50
699 | 68.527 | 18.33 | 10.36 | 0.65 | 1.49 | 0.49 | 0.02 | 0.02 | 0 | 0 | 0 | 0 | 0 | 0 | 0.08 | 0 | 0.024 | 0.009 | 0 | 0 | 0 | 0 | 1373 | 0 | 1 | 0 | 0 | 1 | 773 | 121.60246 | 430.511935 | 46
700 | 68.527 | 18.33 | 10.36 | 0.65 | 1.49 | 0.49 | 0.02 | 0.02 | 0 | 0 | 0 | 0 | 0 | 0 | 0.08 | 0 | 0.024 | 0.009 | 0 | 0 | 0 | 0 | 1373 | 0 | 1 | 0 | 0 | 1 | 823 | 106.892485 | 408.937305 | 42
701 | 68.527 | 18.33 | 10.36 | 0.65 | 1.49 | 0.49 | 0.02 | 0.02 | 0 | 0 | 0 | 0 | 0 | 0 | 0.08 | 0 | 0.024 | 0.009 | 0 | 0 | 0 | 0 | 1373 | 0 | 1 | 0 | 0 | 1 | 873 | 104.931155 | 386.38201 | 44
702 | 68.527 | 18.33 | 10.36 | 0.65 | 1.49 | 0.49 | 0.02 | 0.02 | 0 | 0 | 0 | 0 | 0 | 0 | 0.08 | 0 | 0.024 | 0.009 | 0 | 0 | 0 | 0 | 1373 | 0 | 1 | 0 | 0 | 1 | 923 | 104.931155 | 355.00073 | 42
703 | 68.822 | 18.23 | 10.26 | 0.37 | 1.52 | 0.49 | 0.21 | 0.02 | 0 | 0 | 0 | 0 | 0 | 0 | 0.05 | 0 | 0.022 | 0.006 | 0 | 0 | 0 | 0 | 1373 | 0 | 1 | 0 | 0 | 1 | 293 | 231.43694 | 560.94038 | 64
704 | 68.822 | 18.23 | 10.26 | 0.37 | 1.52 | 0.49 | 0.21 | 0.02 | 0 | 0 | 0 | 0 | 0 | 0 | 0.05 | 0 | 0.022 | 0.006 | 0 | 0 | 0 | 0 | 1373 | 0 | 1 | 0 | 0 | 1 | 473 | 145.13842 | 446.202575 | 46
705 | 68.822 | 18.23 | 10.26 | 0.37 | 1.52 | 0.49 | 0.21 | 0.02 | 0 | 0 | 0 | 0 | 0 | 0 | 0.05 | 0 | 0.022 | 0.006 | 0 | 0 | 0 | 0 | 1373 | 0 | 1 | 0 | 0 | 1 | 573 | 137.2931 | 440.318585 | 46
706 | 68.822 | 18.23 | 10.26 | 0.37 | 1.52 | 0.49 | 0.21 | 0.02 | 0 | 0 | 0 | 0 | 0 | 0 | 0.05 | 0 | 0.022 | 0.006 | 0 | 0 | 0 | 0 | 1373 | 0 | 1 | 0 | 0 | 1 | 673 | 112.776475 | 432.473265 | 46
707 | 68.822 | 18.23 | 10.26 | 0.37 | 1.52 | 0.49 | 0.21 | 0.02 | 0 | 0 | 0 | 0 | 0 | 0 | 0.05 | 0 | 0.022 | 0.006 | 0 | 0 | 0 | 0 | 1373 | 0 | 1 | 0 | 0 | 1 | 773 | 125.52512 | 415.80196 | 44
708 | 68.822 | 18.23 | 10.26 | 0.37 | 1.52 | 0.49 | 0.21 | 0.02 | 0 | 0 | 0 | 0 | 0 | 0 | 0.05 | 0 | 0.022 | 0.006 | 0 | 0 | 0 | 0 | 1373 | 0 | 1 | 0 | 0 | 1 | 823 | 92.18251 | 384.42068 | 42
709 | 68.822 | 18.23 | 10.26 | 0.37 | 1.52 | 0.49 | 0.21 | 0.02 | 0 | 0 | 0 | 0 | 0 | 0 | 0.05 | 0 | 0.022 | 0.006 | 0 | 0 | 0 | 0 | 1373 | 0 | 1 | 0 | 0 | 1 | 873 | 94.14384 | 359.904055 | 43
710 | 68.822 | 18.23 | 10.26 | 0.37 | 1.52 | 0.49 | 0.21 | 0.02 | 0 | 0 | 0 | 0 | 0 | 0 | 0.05 | 0 | 0.022 | 0.006 | 0 | 0 | 0 | 0 | 1373 | 0 | 1 | 0 | 0 | 1 | 923 | 109.83448 | 330.484105 | 43
711 | 67.832 | 19.8 | 10 | 0.14 | 1.55 | 0.54 | 0.02 | 0.02 | 0 | 0 | 0 | 0 | 0 | 0 | 0.055 | 0 | 0.028 | 0.015 | 0 | 0 | 0 | 0 | 1323 | 0 | 0 | 1 | 0 | 1 | 293 | 187.307015 | 538.385085 | 60
712 | 67.832 | 19.8 | 10 | 0.14 | 1.55 | 0.54 | 0.02 | 0.02 | 0 | 0 | 0 | 0 | 0 | 0 | 0.055 | 0 | 0.028 | 0.015 | 0 | 0 | 0 | 0 | 1323 | 0 | 0 | 1 | 0 | 1 | 423 | 117.6798 | 452.086565 | 51
713 | 67.832 | 19.8 | 10 | 0.14 | 1.55 | 0.54 | 0.02 | 0.02 | 0 | 0 | 0 | 0 | 0 | 0 | 0.055 | 0 | 0.028 | 0.015 | 0 | 0 | 0 | 0 | 1323 | 0 | 0 | 1 | 0 | 1 | 523 | 107.87315 | 424.627945 | 43
714 | 67.832 | 19.8 | 10 | 0.14 | 1.55 | 0.54 | 0.02 | 0.02 | 0 | 0 | 0 | 0 | 0 | 0 | 0.055 | 0 | 0.028 | 0.015 | 0 | 0 | 0 | 0 | 1323 | 0 | 0 | 1 | 0 | 1 | 573 | 100.02783 | 418.743955 | 47
715 | 67.832 | 19.8 | 10 | 0.14 | 1.55 | 0.54 | 0.02 | 0.02 | 0 | 0 | 0 | 0 | 0 | 0 | 0.055 | 0 | 0.028 | 0.015 | 0 | 0 | 0 | 0 | 1323 | 0 | 0 | 1 | 0 | 1 | 673 | 96.10517 | 413.84063 | 49
716 | 67.832 | 19.8 | 10 | 0.14 | 1.55 | 0.54 | 0.02 | 0.02 | 0 | 0 | 0 | 0 | 0 | 0 | 0.055 | 0 | 0.028 | 0.015 | 0 | 0 | 0 | 0 | 1323 | 0 | 0 | 1 | 0 | 1 | 773 | 86.29852 | 395.207995 | 48
717 | 67.832 | 19.8 | 10 | 0.14 | 1.55 | 0.54 | 0.02 | 0.02 | 0 | 0 | 0 | 0 | 0 | 0 | 0.055 | 0 | 0.028 | 0.015 | 0 | 0 | 0 | 0 | 1323 | 0 | 0 | 1 | 0 | 1 | 823 | 83.356525 | 378.53669 | 45
718 | 67.832 | 19.8 | 10 | 0.14 | 1.55 | 0.54 | 0.02 | 0.02 | 0 | 0 | 0 | 0 | 0 | 0 | 0.055 | 0 | 0.028 | 0.015 | 0 | 0 | 0 | 0 | 1323 | 0 | 0 | 1 | 0 | 1 | 873 | 83.356525 | 353.0394 | 39
719 | 67.832 | 19.8 | 10 | 0.14 | 1.55 | 0.54 | 0.02 | 0.02 | 0 | 0 | 0 | 0 | 0 | 0 | 0.055 | 0 | 0.028 | 0.015 | 0 | 0 | 0 | 0 | 1323 | 0 | 0 | 1 | 0 | 1 | 923 | 77.472535 | 324.600115 | 47
720 | 68.419 | 19.3 | 10.1 | 0 | 1.52 | 0.52 | 0 | 0 | 0 | 0 | 0 | 0 | 0 | 0 | 0.06 | 0 | 0.026 | 0.017 | 0.038 | 0 | 0 | 0 | 1323 | 0 | 0 | 1 | 0 | 1 | 293 | 204.958985 | 547.21 | 67
721 | 68.742 | 19.37 | 9.44 | 0.005 | 1.62 | 0.62 | 0.006 | 0.013 | 0 | 0 | 0.03 | 0 | 0.06 | 0 | 0.05 | 0 | 0.003 | 0.016 | 0.025 | 0 | 0 | 0 | 1293 | 0 | 1 | 0 | 0 | 1 | 293 | 254.9729 | 568.7857 | 63.5
722 | 68.742 | 19.37 | 9.44 | 0.005 | 1.62 | 0.62 | 0.006 | 0.013 | 0 | 0 | 0.03 | 0 | 0.06 | 0 | 0.05 | 0 | 0.003 | 0.016 | 0.025 | 0 | 0 | 0 | 1293 | 0 | 1 | 0 | 0 | 1 | 473 | 160.82906 | 444.241245 | 51
723 | 68.742 | 19.37 | 9.44 | 0.005 | 1.62 | 0.62 | 0.006 | 0.013 | 0 | 0 | 0.03 | 0 | 0.06 | 0 | 0.05 | 0 | 0.003 | 0.016 | 0.025 | 0 | 0 | 0 | 1293 | 0 | 1 | 0 | 0 | 1 | 573 | 151.02241 | 422.666615 | 43
724 | 68.742 | 19.37 | 9.44 | 0.005 | 1.62 | 0.62 | 0.006 | 0.013 | 0 | 0 | 0.03 | 0 | 0.06 | 0 | 0.05 | 0 | 0.003 | 0.016 | 0.025 | 0 | 0 | 0 | 1293 | 0 | 1 | 0 | 0 | 1 | 673 | 152.98374 | 427.56994 | 46
725 | 68.742 | 19.37 | 9.44 | 0.005 | 1.62 | 0.62 | 0.006 | 0.013 | 0 | 0 | 0.03 | 0 | 0.06 | 0 | 0.05 | 0 | 0.003 | 0.016 | 0.025 | 0 | 0 | 0 | 1293 | 0 | 1 | 0 | 0 | 1 | 773 | 126.505785 | 400.11132 | 44
726 | 68.742 | 19.37 | 9.44 | 0.005 | 1.62 | 0.62 | 0.006 | 0.013 | 0 | 0 | 0.03 | 0 | 0.06 | 0 | 0.05 | 0 | 0.003 | 0.016 | 0.025 | 0 | 0 | 0 | 1293 | 0 | 1 | 0 | 0 | 1 | 873 | 134.351105 | 347.15541 | 42
727 | 70.592 | 18 | 9.52 | 0 | 1.02 | 0.81 | 0 | 0 | 0 | 0 | 0 | 0 | 0 | 0 | 0.05 | 0 | 0.002 | 0.006 | 0 | 0 | 0 | 0 | 1323 | 0 | 0 | 1 | 0 | 1 | 293 | 211.82364 | 607.031635 | 70.3
728 | 70.592 | 18 | 9.52 | 0 | 1.02 | 0.81 | 0 | 0 | 0 | 0 | 0 | 0 | 0 | 0 | 0.05 | 0 | 0.002 | 0.006 | 0 | 0 | 0 | 0 | 1323 | 0 | 0 | 1 | 0 | 1 | 473 | 136.312435 | 448.163905 | 46.8
729 | 70.592 | 18 | 9.52 | 0 | 1.02 | 0.81 | 0 | 0 | 0 | 0 | 0 | 0 | 0 | 0 | 0.05 | 0 | 0.002 | 0.006 | 0 | 0 | 0 | 0 | 1323 | 0 | 0 | 1 | 0 | 1 | 573 | 143.17709 | 452.086565 | 44.2
730 | 70.592 | 18 | 9.52 | 0 | 1.02 | 0.81 | 0 | 0 | 0 | 0 | 0 | 0 | 0 | 0 | 0.05 | 0 | 0.002 | 0.006 | 0 | 0 | 0 | 0 | 1323 | 0 | 0 | 1 | 0 | 1 | 673 | 114.737805 | 437.37659 | 45.6
731 | 70.592 | 18 | 9.52 | 0 | 1.02 | 0.81 | 0 | 0 | 0 | 0 | 0 | 0 | 0 | 0 | 0.05 | 0 | 0.002 | 0.006 | 0 | 0 | 0 | 0 | 1323 | 0 | 0 | 1 | 0 | 1 | 773 | 106.892485 | 413.84063 | 40.1
732 | 70.592 | 18 | 9.52 | 0 | 1.02 | 0.81 | 0 | 0 | 0 | 0 | 0 | 0 | 0 | 0 | 0.05 | 0 | 0.002 | 0.006 | 0 | 0 | 0 | 0 | 1323 | 0 | 0 | 1 | 0 | 1 | 873 | 112.776475 | 379.517355 | 40.1
733 | 70.592 | 18 | 9.52 | 0 | 1.02 | 0.81 | 0 | 0 | 0 | 0 | 0 | 0 | 0 | 0 | 0.05 | 0 | 0.002 | 0.006 | 0 | 0 | 0 | 0 | 1323 | 0 | 0 | 1 | 0 | 1 | 973 | 97.085835 | 277.528195 | 55
734 | 69.586 | 18.25 | 9.84 | 0 | 1.58 | 0.67 | 0 | 0 | 0 | 0 | 0 | 0 | 0 | 0 | 0.04 | 0 | 0.024 | 0.01 | 0 | 0 | 0 | 0 | 1373 | 0 | 1 | 0 | 0 | 1 | 293 | 191.229675 | 551.13373 | 60
735 | 69.586 | 18.25 | 9.84 | 0 | 1.58 | 0.67 | 0 | 0 | 0 | 0 | 0 | 0 | 0 | 0 | 0.04 | 0 | 0.024 | 0.01 | 0 | 0 | 0 | 0 | 1373 | 0 | 1 | 0 | 0 | 1 | 473 | 129.44778 | 429.53127 | 48
736 | 69.586 | 18.25 | 9.84 | 0 | 1.58 | 0.67 | 0 | 0 | 0 | 0 | 0 | 0 | 0 | 0 | 0.04 | 0 | 0.024 | 0.01 | 0 | 0 | 0 | 0 | 1373 | 0 | 1 | 0 | 0 | 1 | 573 | 131.40911 | 416.782625 | 42
737 | 69.586 | 18.25 | 9.84 | 0 | 1.58 | 0.67 | 0 | 0 | 0 | 0 | 0 | 0 | 0 | 0 | 0.04 | 0 | 0.024 | 0.01 | 0 | 0 | 0 | 0 | 1373 | 0 | 1 | 0 | 0 | 1 | 673 | 132.389775 | 416.782625 | 40
738 | 69.586 | 18.25 | 9.84 | 0 | 1.58 | 0.67 | 0 | 0 | 0 | 0 | 0 | 0 | 0 | 0 | 0.04 | 0 | 0.024 | 0.01 | 0 | 0 | 0 | 0 | 1373 | 0 | 1 | 0 | 0 | 1 | 773 | 110.815145 | 397.169325 | 40
739 | 69.586 | 18.25 | 9.84 | 0 | 1.58 | 0.67 | 0 | 0 | 0 | 0 | 0 | 0 | 0 | 0 | 0.04 | 0 | 0.024 | 0.01 | 0 | 0 | 0 | 0 | 1373 | 0 | 1 | 0 | 0 | 1 | 823 | 101.98916 | 389.324005 | 39
740 | 69.586 | 18.25 | 9.84 | 0 | 1.58 | 0.67 | 0 | 0 | 0 | 0 | 0 | 0 | 0 | 0 | 0.04 | 0 | 0.024 | 0.01 | 0 | 0 | 0 | 0 | 1373 | 0 | 1 | 0 | 0 | 1 | 873 | 101.98916 | 350.097405 | 40
741 | 69.586 | 18.25 | 9.84 | 0 | 1.58 | 0.67 | 0 | 0 | 0 | 0 | 0 | 0 | 0 | 0 | 0.04 | 0 | 0.024 | 0.01 | 0 | 0 | 0 | 0 | 1373 | 0 | 1 | 0 | 0 | 1 | 923 | 83.356525 | 322.638785 | 43
742 | 69.586 | 18.25 | 9.84 | 0 | 1.58 | 0.67 | 0 | 0 | 0 | 0 | 0 | 0 | 0 | 0 | 0.04 | 0 | 0.024 | 0.01 | 0 | 0 | 0 | 0 | 1373 | 0 | 1 | 0 | 0 | 1 | 293 | 202.01699 | 550.153065 | 62
743 | 69.586 | 18.25 | 9.84 | 0 | 1.58 | 0.67 | 0 | 0 | 0 | 0 | 0 | 0 | 0 | 0 | 0.04 | 0 | 0.024 | 0.01 | 0 | 0 | 0 | 0 | 1373 | 0 | 1 | 0 | 0 | 1 | 473 | 125.52512 | 422.666615 | 48
744 | 69.586 | 18.25 | 9.84 | 0 | 1.58 | 0.67 | 0 | 0 | 0 | 0 | 0 | 0 | 0 | 0 | 0.04 | 0 | 0.024 | 0.01 | 0 | 0 | 0 | 0 | 1373 | 0 | 1 | 0 | 0 | 1 | 573 | 126.505785 | 413.84063 | 45
745 | 69.586 | 18.25 | 9.84 | 0 | 1.58 | 0.67 | 0 | 0 | 0 | 0 | 0 | 0 | 0 | 0 | 0.04 | 0 | 0.024 | 0.01 | 0 | 0 | 0 | 0 | 1373 | 0 | 1 | 0 | 0 | 1 | 673 | 109.83448 | 413.84063 | 41
746 | 69.586 | 18.25 | 9.84 | 0 | 1.58 | 0.67 | 0 | 0 | 0 | 0 | 0 | 0 | 0 | 0 | 0.04 | 0 | 0.024 | 0.01 | 0 | 0 | 0 | 0 | 1373 | 0 | 1 | 0 | 0 | 1 | 773 | 125.52512 | 392.266 | 40
747 | 69.586 | 18.25 | 9.84 | 0 | 1.58 | 0.67 | 0 | 0 | 0 | 0 | 0 | 0 | 0 | 0 | 0.04 | 0 | 0.024 | 0.01 | 0 | 0 | 0 | 0 | 1373 | 0 | 1 | 0 | 0 | 1 | 823 | 92.18251 | 371.672035 | 39
748 | 69.586 | 18.25 | 9.84 | 0 | 1.58 | 0.67 | 0 | 0 | 0 | 0 | 0 | 0 | 0 | 0 | 0.04 | 0 | 0.024 | 0.01 | 0 | 0 | 0 | 0 | 1373 | 0 | 1 | 0 | 0 | 1 | 873 | 89.240515 | 349.11674 | 41
749 | 69.586 | 18.25 | 9.84 | 0 | 1.58 | 0.67 | 0 | 0 | 0 | 0 | 0 | 0 | 0 | 0 | 0.04 | 0 | 0.024 | 0.01 | 0 | 0 | 0 | 0 | 1373 | 0 | 1 | 0 | 0 | 1 | 293 | 209.86231 | 560.94038 | 64
750 | 69.703 | 18.18 | 10.05 | 0 | 1.41 | 0.58 | 0 | 0 | 0 | 0 | 0 | 0 | 0 | 0 | 0.05 | 0 | 0.021 | 0.006 | 0 | 0 | 0 | 0 | 1373 | 0 | 1 | 0 | 0 | 1 | 473 | 137.2931 | 440.318585 | 50
751 | 69.703 | 18.18 | 10.05 | 0 | 1.41 | 0.58 | 0 | 0 | 0 | 0 | 0 | 0 | 0 | 0 | 0.05 | 0 | 0.021 | 0.006 | 0 | 0 | 0 | 0 | 1373 | 0 | 1 | 0 | 0 | 1 | 573 | 131.40911 | 432.473265 | 46
752 | 69.703 | 18.18 | 10.05 | 0 | 1.41 | 0.58 | 0 | 0 | 0 | 0 | 0 | 0 | 0 | 0 | 0.05 | 0 | 0.021 | 0.006 | 0 | 0 | 0 | 0 | 1373 | 0 | 1 | 0 | 0 | 1 | 673 | 129.44778 | 433.45393 | 47
753 | 69.703 | 18.18 | 10.05 | 0 | 1.41 | 0.58 | 0 | 0 | 0 | 0 | 0 | 0 | 0 | 0 | 0.05 | 0 | 0.021 | 0.006 | 0 | 0 | 0 | 0 | 1373 | 0 | 1 | 0 | 0 | 1 | 773 | 117.6798 | 411.8793 | 44
754 | 69.703 | 18.18 | 10.05 | 0 | 1.41 | 0.58 | 0 | 0 | 0 | 0 | 0 | 0 | 0 | 0 | 0.05 | 0 | 0.021 | 0.006 | 0 | 0 | 0 | 0 | 1373 | 0 | 1 | 0 | 0 | 1 | 823 | 109.83448 | 384.42068 | 44
755 | 69.703 | 18.18 | 10.05 | 0 | 1.41 | 0.58 | 0 | 0 | 0 | 0 | 0 | 0 | 0 | 0 | 0.05 | 0 | 0.021 | 0.006 | 0 | 0 | 0 | 0 | 1373 | 0 | 1 | 0 | 0 | 1 | 873 | 112.776475 | 357.942725 | 42
756 | 69.703 | 18.18 | 10.05 | 0 | 1.41 | 0.58 | 0 | 0 | 0 | 0 | 0 | 0 | 0 | 0 | 0.05 | 0 | 0.021 | 0.006 | 0 | 0 | 0 | 0 | 1373 | 0 | 1 | 0 | 0 | 1 | 923 | 137.2931 | 320.677455 | 42
757 | 68.981 | 18.86 | 10.13 | 0 | 1.46 | 0.5 | 0 | 0 | 0 | 0 | 0 | 0 | 0 | 0 | 0.04 | 0 | 0.017 | 0.012 | 0 | 0 | 0 | 0 | 1373 | 0 | 1 | 0 | 0 | 1 | 293 | 212.804305 | 571.727695 | 63
758 | 68.981 | 18.86 | 10.13 | 0 | 1.46 | 0.5 | 0 | 0 | 0 | 0 | 0 | 0 | 0 | 0 | 0.04 | 0 | 0.017 | 0.012 | 0 | 0 | 0 | 0 | 1373 | 0 | 1 | 0 | 0 | 1 | 473 | 155.925735 | 457.970555 | 44
759 | 68.981 | 18.86 | 10.13 | 0 | 1.46 | 0.5 | 0 | 0 | 0 | 0 | 0 | 0 | 0 | 0 | 0.04 | 0 | 0.017 | 0.012 | 0 | 0 | 0 | 0 | 1373 | 0 | 1 | 0 | 0 | 1 | 573 | 137.2931 | 451.1059 | 41
760 | 68.981 | 18.86 | 10.13 | 0 | 1.46 | 0.5 | 0 | 0 | 0 | 0 | 0 | 0 | 0 | 0 | 0.04 | 0 | 0.017 | 0.012 | 0 | 0 | 0 | 0 | 1373 | 0 | 1 | 0 | 0 | 1 | 673 | 136.312435 | 441.29925 | 41
761 | 68.981 | 18.86 | 10.13 | 0 | 1.46 | 0.5 | 0 | 0 | 0 | 0 | 0 | 0 | 0 | 0 | 0.04 | 0 | 0.017 | 0.012 | 0 | 0 | 0 | 0 | 1373 | 0 | 1 | 0 | 0 | 1 | 773 | 107.87315 | 403.053315 | 40
762 | 68.981 | 18.86 | 10.13 | 0 | 1.46 | 0.5 | 0 | 0 | 0 | 0 | 0 | 0 | 0 | 0 | 0.04 | 0 | 0.017 | 0.012 | 0 | 0 | 0 | 0 | 1373 | 0 | 1 | 0 | 0 | 1 | 823 | 112.776475 | 392.266 | 38
763 | 68.981 | 18.86 | 10.13 | 0 | 1.46 | 0.5 | 0 | 0 | 0 | 0 | 0 | 0 | 0 | 0 | 0.04 | 0 | 0.017 | 0.012 | 0 | 0 | 0 | 0 | 1373 | 0 | 1 | 0 | 0 | 1 | 873 | 110.815145 | 362.84605 | 39
764 | 68.981 | 18.86 | 10.13 | 0 | 1.46 | 0.5 | 0 | 0 | 0 | 0 | 0 | 0 | 0 | 0 | 0.04 | 0 | 0.017 | 0.012 | 0 | 0 | 0 | 0 | 1373 | 0 | 1 | 0 | 0 | 1 | 923 | 101.98916 | 327.54211 | 40
765 | 69.022 | 18.54 | 10.42 | 0 | 1.51 | 0.42 | 0 | 0 | 0 | 0 | 0 | 0 | 0 | 0 | 0.05 | 0 | 0.02 | 0.018 | 0 | 0 | 0 | 0 | 1373 | 0 | 1 | 0 | 0 | 1 | 293 | 199.074995 | 564.86304 | 63
766 | 69.022 | 18.54 | 10.42 | 0 | 1.51 | 0.42 | 0 | 0 | 0 | 0 | 0 | 0 | 0 | 0 | 0.05 | 0 | 0.02 | 0.018 | 0 | 0 | 0 | 0 | 1373 | 0 | 1 | 0 | 0 | 1 | 473 | 145.13842 | 441.29925 | 46
767 | 69.022 | 18.54 | 10.42 | 0 | 1.51 | 0.42 | 0 | 0 | 0 | 0 | 0 | 0 | 0 | 0 | 0.05 | 0 | 0.02 | 0.018 | 0 | 0 | 0 | 0 | 1373 | 0 | 1 | 0 | 0 | 1 | 573 | 118.660465 | 422.666615 | 42
768 | 69.022 | 18.54 | 10.42 | 0 | 1.51 | 0.42 | 0 | 0 | 0 | 0 | 0 | 0 | 0 | 0 | 0.05 | 0 | 0.02 | 0.018 | 0 | 0 | 0 | 0 | 1373 | 0 | 1 | 0 | 0 | 1 | 673 | 114.737805 | 415.80196 | 38
769 | 69.022 | 18.54 | 10.42 | 0 | 1.51 | 0.42 | 0 | 0 | 0 | 0 | 0 | 0 | 0 | 0 | 0.05 | 0 | 0.02 | 0.018 | 0 | 0 | 0 | 0 | 1373 | 0 | 1 | 0 | 0 | 1 | 773 | 110.815145 | 398.14999 | 38
770 | 69.022 | 18.54 | 10.42 | 0 | 1.51 | 0.42 | 0 | 0 | 0 | 0 | 0 | 0 | 0 | 0 | 0.05 | 0 | 0.02 | 0.018 | 0 | 0 | 0 | 0 | 1373 | 0 | 1 | 0 | 0 | 1 | 823 | 99.047165 | 370.69137 | 38
771 | 69.022 | 18.54 | 10.42 | 0 | 1.51 | 0.42 | 0 | 0 | 0 | 0 | 0 | 0 | 0 | 0 | 0.05 | 0 | 0.02 | 0.018 | 0 | 0 | 0 | 0 | 1373 | 0 | 1 | 0 | 0 | 1 | 873 | 96.10517 | 352.058735 | 38
772 | 69.022 | 18.54 | 10.42 | 0 | 1.51 | 0.42 | 0 | 0 | 0 | 0 | 0 | 0 | 0 | 0 | 0.05 | 0 | 0.02 | 0.018 | 0 | 0 | 0 | 0 | 1373 | 0 | 1 | 0 | 0 | 1 | 923 | 89.240515 | 316.754795 | 40
773 | 69.614 | 18.03 | 10.39 | 0 | 1.44 | 0.44 | 0 | 0 | 0 | 0 | 0 | 0 | 0 | 0 | 0.05 | 0 | 0.019 | 0.017 | 0 | 0 | 0 | 0 | 1373 | 0 | 1 | 0 | 0 | 1 | 293 | 215.7463 | 561.921045 | 62
774 | 69.614 | 18.03 | 10.39 | 0 | 1.44 | 0.44 | 0 | 0 | 0 | 0 | 0 | 0 | 0 | 0 | 0.05 | 0 | 0.019 | 0.017 | 0 | 0 | 0 | 0 | 1373 | 0 | 1 | 0 | 0 | 1 | 473 | 128.467115 | 441.29925 | 49
775 | 69.614 | 18.03 | 10.39 | 0 | 1.44 | 0.44 | 0 | 0 | 0 | 0 | 0 | 0 | 0 | 0 | 0.05 | 0 | 0.019 | 0.017 | 0 | 0 | 0 | 0 | 1373 | 0 | 1 | 0 | 0 | 1 | 573 | 126.505785 | 424.627945 | 42
776 | 69.614 | 18.03 | 10.39 | 0 | 1.44 | 0.44 | 0 | 0 | 0 | 0 | 0 | 0 | 0 | 0 | 0.05 | 0 | 0.019 | 0.017 | 0 | 0 | 0 | 0 | 1373 | 0 | 1 | 0 | 0 | 1 | 673 | 110.815145 | 422.666615 | 44
777 | 69.614 | 18.03 | 10.39 | 0 | 1.44 | 0.44 | 0 | 0 | 0 | 0 | 0 | 0 | 0 | 0 | 0.05 | 0 | 0.019 | 0.017 | 0 | 0 | 0 | 0 | 1373 | 0 | 1 | 0 | 0 | 1 | 773 | 110.815145 | 405.014645 | 42
778 | 69.614 | 18.03 | 10.39 | 0 | 1.44 | 0.44 | 0 | 0 | 0 | 0 | 0 | 0 | 0 | 0 | 0.05 | 0 | 0.019 | 0.017 | 0 | 0 | 0 | 0 | 1373 | 0 | 1 | 0 | 0 | 1 | 823 | 117.6798 | 384.42068 | 42
779 | 69.614 | 18.03 | 10.39 | 0 | 1.44 | 0.44 | 0 | 0 | 0 | 0 | 0 | 0 | 0 | 0 | 0.05 | 0 | 0.019 | 0.017 | 0 | 0 | 0 | 0 | 1373 | 0 | 1 | 0 | 0 | 1 | 873 | 104.931155 | 352.058735 | 40
780 | 69.614 | 18.03 | 10.39 | 0 | 1.44 | 0.44 | 0 | 0 | 0 | 0 | 0 | 0 | 0 | 0 | 0.05 | 0 | 0.019 | 0.017 | 0 | 0 | 0 | 0 | 1373 | 0 | 1 | 0 | 0 | 1 | 923 | 107.87315 | 316.754795 | 40
781 | 69.247 | 18.4 | 10.17 | 0 | 1.51 | 0.57 | 0 | 0 | 0 | 0 | 0 | 0 | 0 | 0 | 0.05 | 0 | 0.024 | 0.029 | 0 | 0 | 0 | 0 | 1373 | 0 | 1 | 0 | 0 | 1 | 293 | 211.82364 | 578.59235 | 60
782 | 69.247 | 18.4 | 10.17 | 0 | 1.51 | 0.57 | 0 | 0 | 0 | 0 | 0 | 0 | 0 | 0 | 0.05 | 0 | 0.024 | 0.029 | 0 | 0 | 0 | 0 | 1373 | 0 | 1 | 0 | 0 | 1 | 473 | 129.44778 | 446.202575 | 46
783 | 69.247 | 18.4 | 10.17 | 0 | 1.51 | 0.57 | 0 | 0 | 0 | 0 | 0 | 0 | 0 | 0 | 0.05 | 0 | 0.024 | 0.029 | 0 | 0 | 0 | 0 | 1373 | 0 | 1 | 0 | 0 | 1 | 573 | 118.660465 | 443.26058 | 42
784 | 69.247 | 18.4 | 10.17 | 0 | 1.51 | 0.57 | 0 | 0 | 0 | 0 | 0 | 0 | 0 | 0 | 0.05 | 0 | 0.024 | 0.029 | 0 | 0 | 0 | 0 | 1373 | 0 | 1 | 0 | 0 | 1 | 673 | 126.505785 | 438.357255 | 42
785 | 69.247 | 18.4 | 10.17 | 0 | 1.51 | 0.57 | 0 | 0 | 0 | 0 | 0 | 0 | 0 | 0 | 0.05 | 0 | 0.024 | 0.029 | 0 | 0 | 0 | 0 | 1373 | 0 | 1 | 0 | 0 | 1 | 773 | 114.737805 | 410.898635 | 41
786 | 69.247 | 18.4 | 10.17 | 0 | 1.51 | 0.57 | 0 | 0 | 0 | 0 | 0 | 0 | 0 | 0 | 0.05 | 0 | 0.024 | 0.029 | 0 | 0 | 0 | 0 | 1373 | 0 | 1 | 0 | 0 | 1 | 823 | 107.87315 | 393.246665 | 41
787 | 69.247 | 18.4 | 10.17 | 0 | 1.51 | 0.57 | 0 | 0 | 0 | 0 | 0 | 0 | 0 | 0 | 0.05 | 0 | 0.024 | 0.029 | 0 | 0 | 0 | 0 | 1373 | 0 | 1 | 0 | 0 | 1 | 873 | 96.10517 | 370.69137 | 42
788 | 69.247 | 18.4 | 10.17 | 0 | 1.51 | 0.57 | 0 | 0 | 0 | 0 | 0 | 0 | 0 | 0 | 0.05 | 0 | 0.024 | 0.029 | 0 | 0 | 0 | 0 | 1373 | 0 | 1 | 0 | 0 | 1 | 923 | 91.201845 | 327.54211 | 45
789 | 69.72 | 18.2 | 10 | 0 | 1.49 | 0.47 | 0 | 0 | 0 | 0 | 0 | 0 | 0 | 0 | 0.07 | 0 | 0.03 | 0.02 | 0 | 0 | 0 | 0 | 1373 | 0 | 1 | 0 | 0 | 1 | 293 | 245.16625 | 608.0123 | 62
790 | 69.72 | 18.2 | 10 | 0 | 1.49 | 0.47 | 0 | 0 | 0 | 0 | 0 | 0 | 0 | 0 | 0.07 | 0 | 0.03 | 0.02 | 0 | 0 | 0 | 0 | 1373 | 0 | 1 | 0 | 0 | 1 | 473 | 163.771055 | 495.235825 | 46
791 | 69.72 | 18.2 | 10 | 0 | 1.49 | 0.47 | 0 | 0 | 0 | 0 | 0 | 0 | 0 | 0 | 0.07 | 0 | 0.03 | 0.02 | 0 | 0 | 0 | 0 | 1373 | 0 | 1 | 0 | 0 | 1 | 573 | 153.964405 | 495.235825 | 43
792 | 69.72 | 18.2 | 10 | 0 | 1.49 | 0.47 | 0 | 0 | 0 | 0 | 0 | 0 | 0 | 0 | 0.07 | 0 | 0.03 | 0.02 | 0 | 0 | 0 | 0 | 1373 | 0 | 1 | 0 | 0 | 1 | 673 | 145.13842 | 492.29383 | 47
793 | 69.72 | 18.2 | 10 | 0 | 1.49 | 0.47 | 0 | 0 | 0 | 0 | 0 | 0 | 0 | 0 | 0.07 | 0 | 0.03 | 0.02 | 0 | 0 | 0 | 0 | 1373 | 0 | 1 | 0 | 0 | 1 | 773 | 125.52512 | 461.893215 | 44
794 | 69.72 | 18.2 | 10 | 0 | 1.49 | 0.47 | 0 | 0 | 0 | 0 | 0 | 0 | 0 | 0 | 0.07 | 0 | 0.03 | 0.02 | 0 | 0 | 0 | 0 | 1373 | 0 | 1 | 0 | 0 | 1 | 823 | 117.6798 | 438.357255 | 42
795 | 69.72 | 18.2 | 10 | 0 | 1.49 | 0.47 | 0 | 0 | 0 | 0 | 0 | 0 | 0 | 0 | 0.07 | 0 | 0.03 | 0.02 | 0 | 0 | 0 | 0 | 1373 | 0 | 1 | 0 | 0 | 1 | 873 | 118.660465 | 415.80196 | 41.5
796 | 69.72 | 18.2 | 10 | 0 | 1.49 | 0.47 | 0 | 0 | 0 | 0 | 0 | 0 | 0 | 0 | 0.07 | 0 | 0.03 | 0.02 | 0 | 0 | 0 | 0 | 1373 | 0 | 1 | 0 | 0 | 1 | 923 | 123.56379 | 371.672035 | 44
797 | 69.053 | 18.8 | 10.69 | 0 | 1.02 | 0.36 | 0 | 0 | 0 | 0 | 0 | 0 | 0 | 0 | 0.03 | 0 | 0.03 | 0.017 | 0 | 0 | 0 | 0 | 1348 | 0 | 0 | 0 | 0 | 1 | 293 | 247.12758 | 582.51501 | 61
798 | 69.053 | 18.8 | 10.69 | 0 | 1.02 | 0.36 | 0 | 0 | 0 | 0 | 0 | 0 | 0 | 0 | 0.03 | 0 | 0.03 | 0.017 | 0 | 0 | 0 | 0 | 1348 | 0 | 0 | 0 | 0 | 1 | 473 | 183.384355 | 451.1059 | 44.5
799 | 69.053 | 18.8 | 10.69 | 0 | 1.02 | 0.36 | 0 | 0 | 0 | 0 | 0 | 0 | 0 | 0 | 0.03 | 0 | 0.03 | 0.017 | 0 | 0 | 0 | 0 | 1348 | 0 | 0 | 0 | 0 | 1 | 573 | 172.59704 | 436.395925 | 39
800 | 69.053 | 18.8 | 10.69 | 0 | 1.02 | 0.36 | 0 | 0 | 0 | 0 | 0 | 0 | 0 | 0 | 0.03 | 0 | 0.03 | 0.017 | 0 | 0 | 0 | 0 | 1348 | 0 | 0 | 0 | 0 | 1 | 673 | 151.02241 | 439.33792 | 39
801 | 69.053 | 18.8 | 10.69 | 0 | 1.02 | 0.36 | 0 | 0 | 0 | 0 | 0 | 0 | 0 | 0 | 0.03 | 0 | 0.03 | 0.017 | 0 | 0 | 0 | 0 | 1348 | 0 | 0 | 0 | 0 | 1 | 773 | 137.2931 | 409.91797 | 39
802 | 69.053 | 18.8 | 10.69 | 0 | 1.02 | 0.36 | 0 | 0 | 0 | 0 | 0 | 0 | 0 | 0 | 0.03 | 0 | 0.03 | 0.017 | 0 | 0 | 0 | 0 | 1348 | 0 | 0 | 0 | 0 | 1 | 823 | 135.33177 | 387.362675 | 39
803 | 69.053 | 18.8 | 10.69 | 0 | 1.02 | 0.36 | 0 | 0 | 0 | 0 | 0 | 0 | 0 | 0 | 0.03 | 0 | 0.03 | 0.017 | 0 | 0 | 0 | 0 | 1348 | 0 | 0 | 0 | 0 | 1 | 873 | 138.273765 | 361.865385 | 39
804 | 69.053 | 18.8 | 10.69 | 0 | 1.02 | 0.36 | 0 | 0 | 0 | 0 | 0 | 0 | 0 | 0 | 0.03 | 0 | 0.03 | 0.017 | 0 | 0 | 0 | 0 | 1348 | 0 | 0 | 0 | 0 | 1 | 923 | 125.52512 | 325.58078 | 39
805 | 69.376 | 18.84 | 9.95 | 0 | 1.43 | 0.35 | 0 | 0 | 0 | 0 | 0 | 0 | 0 | 0 | 0.02 | 0 | 0.023 | 0.011 | 0 | 0 | 0 | 0 | 1348 | 0 | 0 | 0 | 0 | 1 | 293 | 263.798885 | 596.24432 | 62
806 | 69.376 | 18.84 | 9.95 | 0 | 1.43 | 0.35 | 0 | 0 | 0 | 0 | 0 | 0 | 0 | 0 | 0.02 | 0 | 0.023 | 0.011 | 0 | 0 | 0 | 0 | 1348 | 0 | 0 | 0 | 0 | 1 | 473 | 186.32635 | 440.318585 | 47
807 | 69.376 | 18.84 | 9.95 | 0 | 1.43 | 0.35 | 0 | 0 | 0 | 0 | 0 | 0 | 0 | 0 | 0.02 | 0 | 0.023 | 0.011 | 0 | 0 | 0 | 0 | 1348 | 0 | 0 | 0 | 0 | 1 | 573 | 148.080415 | 416.782625 | 39
808 | 69.376 | 18.84 | 9.95 | 0 | 1.43 | 0.35 | 0 | 0 | 0 | 0 | 0 | 0 | 0 | 0 | 0.02 | 0 | 0.023 | 0.011 | 0 | 0 | 0 | 0 | 1348 | 0 | 0 | 0 | 0 | 1 | 673 | 158.86773 | 413.84063 | 33
809 | 69.376 | 18.84 | 9.95 | 0 | 1.43 | 0.35 | 0 | 0 | 0 | 0 | 0 | 0 | 0 | 0 | 0.02 | 0 | 0.023 | 0.011 | 0 | 0 | 0 | 0 | 1348 | 0 | 0 | 0 | 0 | 1 | 773 | 125.52512 | 380.49802 | 39
810 | 69.376 | 18.84 | 9.95 | 0 | 1.43 | 0.35 | 0 | 0 | 0 | 0 | 0 | 0 | 0 | 0 | 0.02 | 0 | 0.023 | 0.011 | 0 | 0 | 0 | 0 | 1348 | 0 | 0 | 0 | 0 | 1 | 823 | 134.351105 | 361.865385 | 39
811 | 69.376 | 18.84 | 9.95 | 0 | 1.43 | 0.35 | 0 | 0 | 0 | 0 | 0 | 0 | 0 | 0 | 0.02 | 0 | 0.023 | 0.011 | 0 | 0 | 0 | 0 | 1348 | 0 | 0 | 0 | 0 | 1 | 873 | 132.389775 | 341.27142 | 39
812 | 69.376 | 18.84 | 9.95 | 0 | 1.43 | 0.35 | 0 | 0 | 0 | 0 | 0 | 0 | 0 | 0 | 0.02 | 0 | 0.023 | 0.011 | 0 | 0 | 0 | 0 | 1348 | 0 | 0 | 0 | 0 | 1 | 923 | 129.44778 | 349.11674 | 39
813 | 68.764 | 18.66 | 10.68 | 0 | 1.56 | 0.27 | 0 | 0 | 0 | 0 | 0 | 0 | 0 | 0 | 0.03 | 0 | 0.026 | 0.01 | 0 | 0 | 0 | 0 | 1348 | 0 | 1 | 0 | 0 | 1 | 293 | 184.36502 | 531.52043 | 66
814 | 68.764 | 18.66 | 10.68 | 0 | 1.56 | 0.27 | 0 | 0 | 0 | 0 | 0 | 0 | 0 | 0 | 0.03 | 0 | 0.026 | 0.01 | 0 | 0 | 0 | 0 | 1348 | 0 | 1 | 0 | 0 | 1 | 473 | 141.21576 | 410.898635 | 48
815 | 68.764 | 18.66 | 10.68 | 0 | 1.56 | 0.27 | 0 | 0 | 0 | 0 | 0 | 0 | 0 | 0 | 0.03 | 0 | 0.026 | 0.01 | 0 | 0 | 0 | 0 | 1348 | 0 | 1 | 0 | 0 | 1 | 523 | 133.37044 | 397.169325 | 47
816 | 68.764 | 18.66 | 10.68 | 0 | 1.56 | 0.27 | 0 | 0 | 0 | 0 | 0 | 0 | 0 | 0 | 0.03 | 0 | 0.026 | 0.01 | 0 | 0 | 0 | 0 | 1348 | 0 | 1 | 0 | 0 | 1 | 573 | 122.583125 | 389.324005 | 40
817 | 68.764 | 18.66 | 10.68 | 0 | 1.56 | 0.27 | 0 | 0 | 0 | 0 | 0 | 0 | 0 | 0 | 0.03 | 0 | 0.026 | 0.01 | 0 | 0 | 0 | 0 | 1348 | 0 | 1 | 0 | 0 | 1 | 623 | 123.56379 | 387.362675 | 40
818 | 68.764 | 18.66 | 10.68 | 0 | 1.56 | 0.27 | 0 | 0 | 0 | 0 | 0 | 0 | 0 | 0 | 0.03 | 0 | 0.026 | 0.01 | 0 | 0 | 0 | 0 | 1348 | 0 | 1 | 0 | 0 | 1 | 673 | 116.699135 | 387.362675 | 40
819 | 69.1779 | 18.55 | 10.06 | 0 | 1.64 | 0.46 | 0.0001 | 0 | 0 | 0 | 0 | 0 | 0 | 0 | 0.06 | 0 | 0.029 | 0.023 | 0 | 0 | 0 | 0 | 1348 | 0 | 1 | 0 | 0 | 1 | 293 | 201.036325 | 554.075725 | 62
820 | 69.1779 | 18.55 | 10.06 | 0 | 1.64 | 0.46 | 0.0001 | 0 | 0 | 0 | 0 | 0 | 0 | 0 | 0.06 | 0 | 0.029 | 0.023 | 0 | 0 | 0 | 0 | 1348 | 0 | 1 | 0 | 0 | 1 | 473 | 161.809725 | 445.22191 | 50
821 | 69.1779 | 18.55 | 10.06 | 0 | 1.64 | 0.46 | 0.0001 | 0 | 0 | 0 | 0 | 0 | 0 | 0 | 0.06 | 0 | 0.029 | 0.023 | 0 | 0 | 0 | 0 | 1348 | 0 | 1 | 0 | 0 | 1 | 573 | 129.44778 | 418.743955 | 43
822 | 69.1779 | 18.55 | 10.06 | 0 | 1.64 | 0.46 | 0.0001 | 0 | 0 | 0 | 0 | 0 | 0 | 0 | 0.06 | 0 | 0.029 | 0.023 | 0 | 0 | 0 | 0 | 1348 | 0 | 1 | 0 | 0 | 1 | 623 | 127.48645 | 427.56994 | 39
823 | 69.1779 | 18.55 | 10.06 | 0 | 1.64 | 0.46 | 0.0001 | 0 | 0 | 0 | 0 | 0 | 0 | 0 | 0.06 | 0 | 0.029 | 0.023 | 0 | 0 | 0 | 0 | 1348 | 0 | 1 | 0 | 0 | 1 | 673 | 123.56379 | 423.64728 | 40
824 | 69.1779 | 18.55 | 10.06 | 0 | 1.64 | 0.46 | 0.0001 | 0 | 0 | 0 | 0 | 0 | 0 | 0 | 0.06 | 0 | 0.029 | 0.023 | 0 | 0 | 0 | 0 | 1348 | 0 | 1 | 0 | 0 | 1 | 773 | 113.75714 | 413.84063 | 33
825 | 68.7145 | 19.1 | 10 | 0 | 1.61 | 0.47 | 0.0015 | 0 | 0 | 0 | 0 | 0 | 0 | 0 | 0.07 | 0 | 0.021 | 0.013 | 0 | 0 | 0 | 0 | 1348 | 0 | 1 | 0 | 0 | 1 | 293 | 228.494945 | 566.82437 | 59.5
826 | 68.7145 | 19.1 | 10 | 0 | 1.61 | 0.47 | 0.0015 | 0 | 0 | 0 | 0 | 0 | 0 | 0 | 0.07 | 0 | 0.021 | 0.013 | 0 | 0 | 0 | 0 | 1348 | 0 | 1 | 0 | 0 | 1 | 373 | 187.307015 | 509.9458 | 51.5
827 | 68.7145 | 19.1 | 10 | 0 | 1.61 | 0.47 | 0.0015 | 0 | 0 | 0 | 0 | 0 | 0 | 0 | 0.07 | 0 | 0.021 | 0.013 | 0 | 0 | 0 | 0 | 1348 | 0 | 1 | 0 | 0 | 1 | 473 | 136.312435 | 459.931885 | 47
828 | 68.7145 | 19.1 | 10 | 0 | 1.61 | 0.47 | 0.0015 | 0 | 0 | 0 | 0 | 0 | 0 | 0 | 0.07 | 0 | 0.021 | 0.013 | 0 | 0 | 0 | 0 | 1348 | 0 | 1 | 0 | 0 | 1 | 573 | 126.505785 | 446.202575 | 45
829 | 68.7145 | 19.1 | 10 | 0 | 1.61 | 0.47 | 0.0015 | 0 | 0 | 0 | 0 | 0 | 0 | 0 | 0.07 | 0 | 0.021 | 0.013 | 0 | 0 | 0 | 0 | 1348 | 0 | 1 | 0 | 0 | 1 | 673 | 129.44778 | 448.163905 | 46
830 | 68.7145 | 19.1 | 10 | 0 | 1.61 | 0.47 | 0.0015 | 0 | 0 | 0 | 0 | 0 | 0 | 0 | 0.07 | 0 | 0.021 | 0.013 | 0 | 0 | 0 | 0 | 1348 | 0 | 1 | 0 | 0 | 1 | 773 | 115.71847 | 422.666615 | 46.5
831 | 68.7145 | 19.1 | 10 | 0 | 1.61 | 0.47 | 0.0015 | 0 | 0 | 0 | 0 | 0 | 0 | 0 | 0.07 | 0 | 0.021 | 0.013 | 0 | 0 | 0 | 0 | 1348 | 0 | 1 | 0 | 0 | 1 | 823 | 100.02783 | 393.246665 | 44
832 | 68.7145 | 19.1 | 10 | 0 | 1.61 | 0.47 | 0.0015 | 0 | 0 | 0 | 0 | 0 | 0 | 0 | 0.07 | 0 | 0.021 | 0.013 | 0 | 0 | 0 | 0 | 1348 | 0 | 1 | 0 | 0 | 1 | 873 | 101.98916 | 373.633365 | 42.5
833 | 68.7145 | 19.1 | 10 | 0 | 1.61 | 0.47 | 0.0015 | 0 | 0 | 0 | 0 | 0 | 0 | 0 | 0.07 | 0 | 0.021 | 0.013 | 0 | 0 | 0 | 0 | 1348 | 0 | 1 | 0 | 0 | 1 | 923 | 106.892485 | 345.19408 | 44
834 | 68.7145 | 19.1 | 10 | 0 | 1.61 | 0.47 | 0.0015 | 0 | 0 | 0 | 0 | 0 | 0 | 0 | 0.07 | 0 | 0.021 | 0.013 | 0 | 0 | 0 | 0 | 1348 | 0 | 1 | 0 | 0 | 1 | 973 | 102.969825 | 302.04482 | 51
835 | 69.562 | 18.5 | 10 | 0 | 1.46 | 0.4 | 0.001 | 0 | 0 | 0 | 0 | 0 | 0 | 0 | 0.05 | 0 | 0.02 | 0.007 | 0 | 0 | 0 | 0 | 1348 | 0 | 0 | 1 | 0 | 1 | 293 | 227.51428 | 556.037055 | 60
836 | 69.562 | 18.5 | 10 | 0 | 1.46 | 0.4 | 0.001 | 0 | 0 | 0 | 0 | 0 | 0 | 0 | 0.05 | 0 | 0.02 | 0.007 | 0 | 0 | 0 | 0 | 1348 | 0 | 0 | 1 | 0 | 1 | 373 | 172.59704 | 485.429175 | 52
837 | 69.562 | 18.5 | 10 | 0 | 1.46 | 0.4 | 0.001 | 0 | 0 | 0 | 0 | 0 | 0 | 0 | 0.05 | 0 | 0.02 | 0.007 | 0 | 0 | 0 | 0 | 1348 | 0 | 0 | 1 | 0 | 1 | 473 | 151.02241 | 445.22191 | 46
838 | 69.562 | 18.5 | 10 | 0 | 1.46 | 0.4 | 0.001 | 0 | 0 | 0 | 0 | 0 | 0 | 0 | 0.05 | 0 | 0.02 | 0.007 | 0 | 0 | 0 | 0 | 1348 | 0 | 0 | 1 | 0 | 1 | 573 | 124.544455 | 424.627945 | 44
839 | 69.562 | 18.5 | 10 | 0 | 1.46 | 0.4 | 0.001 | 0 | 0 | 0 | 0 | 0 | 0 | 0 | 0.05 | 0 | 0.02 | 0.007 | 0 | 0 | 0 | 0 | 1348 | 0 | 0 | 1 | 0 | 1 | 673 | 134.351105 | 419.72462 | 42.5
840 | 69.562 | 18.5 | 10 | 0 | 1.46 | 0.4 | 0.001 | 0 | 0 | 0 | 0 | 0 | 0 | 0 | 0.05 | 0 | 0.02 | 0.007 | 0 | 0 | 0 | 0 | 1348 | 0 | 0 | 1 | 0 | 1 | 773 | 112.776475 | 394.22733 | 44
841 | 69.562 | 18.5 | 10 | 0 | 1.46 | 0.4 | 0.001 | 0 | 0 | 0 | 0 | 0 | 0 | 0 | 0.05 | 0 | 0.02 | 0.007 | 0 | 0 | 0 | 0 | 1348 | 0 | 0 | 1 | 0 | 1 | 823 | 99.047165 | 371.672035 | 43.5
842 | 69.562 | 18.5 | 10 | 0 | 1.46 | 0.4 | 0.001 | 0 | 0 | 0 | 0 | 0 | 0 | 0 | 0.05 | 0 | 0.02 | 0.007 | 0 | 0 | 0 | 0 | 1348 | 0 | 0 | 1 | 0 | 1 | 873 | 94.14384 | 343.23275 | 41
843 | 69.562 | 18.5 | 10 | 0 | 1.46 | 0.4 | 0.001 | 0 | 0 | 0 | 0 | 0 | 0 | 0 | 0.05 | 0 | 0.02 | 0.007 | 0 | 0 | 0 | 0 | 1348 | 0 | 0 | 1 | 0 | 1 | 923 | 95.124505 | 319.69679 | 44
844 | 69.562 | 18.5 | 10 | 0 | 1.46 | 0.4 | 0.001 | 0 | 0 | 0 | 0 | 0 | 0 | 0 | 0.05 | 0 | 0.02 | 0.007 | 0 | 0 | 0 | 0 | 1348 | 0 | 0 | 1 | 0 | 1 | 973 | 93.163175 | 281.450855 | 46
845 | 68.2215 | 19.2 | 10.5 | 0 | 1.54 | 0.44 | 0.0015 | 0 | 0 | 0 | 0 | 0 | 0 | 0 | 0.07 | 0 | 0.022 | 0.005 | 0 | 0 | 0 | 0 | 1348 | 0 | 0 | 1 | 0 | 1 | 293 | 255.953565 | 583.495675 | 56.5
846 | 68.2215 | 19.2 | 10.5 | 0 | 1.54 | 0.44 | 0.0015 | 0 | 0 | 0 | 0 | 0 | 0 | 0 | 0.07 | 0 | 0.022 | 0.005 | 0 | 0 | 0 | 0 | 1348 | 0 | 0 | 1 | 0 | 1 | 373 | 218.688295 | 511.90713 | 51
847 | 68.2215 | 19.2 | 10.5 | 0 | 1.54 | 0.44 | 0.0015 | 0 | 0 | 0 | 0 | 0 | 0 | 0 | 0.07 | 0 | 0.022 | 0.005 | 0 | 0 | 0 | 0 | 1348 | 0 | 0 | 1 | 0 | 1 | 473 | 163.771055 | 477.583855 | 44
848 | 68.2215 | 19.2 | 10.5 | 0 | 1.54 | 0.44 | 0.0015 | 0 | 0 | 0 | 0 | 0 | 0 | 0 | 0.07 | 0 | 0.022 | 0.005 | 0 | 0 | 0 | 0 | 1348 | 0 | 0 | 1 | 0 | 1 | 573 | 155.925735 | 463.854545 | 43.5
849 | 68.2215 | 19.2 | 10.5 | 0 | 1.54 | 0.44 | 0.0015 | 0 | 0 | 0 | 0 | 0 | 0 | 0 | 0.07 | 0 | 0.022 | 0.005 | 0 | 0 | 0 | 0 | 1348 | 0 | 0 | 1 | 0 | 1 | 673 | 154.94507 | 463.854545 | 46
850 | 68.2215 | 19.2 | 10.5 | 0 | 1.54 | 0.44 | 0.0015 | 0 | 0 | 0 | 0 | 0 | 0 | 0 | 0.07 | 0 | 0.022 | 0.005 | 0 | 0 | 0 | 0 | 1348 | 0 | 0 | 1 | 0 | 1 | 773 | 129.44778 | 432.473265 | 46
851 | 68.2215 | 19.2 | 10.5 | 0 | 1.54 | 0.44 | 0.0015 | 0 | 0 | 0 | 0 | 0 | 0 | 0 | 0.07 | 0 | 0.022 | 0.005 | 0 | 0 | 0 | 0 | 1348 | 0 | 0 | 1 | 0 | 1 | 823 | 121.60246 | 410.898635 | 42
852 | 68.2215 | 19.2 | 10.5 | 0 | 1.54 | 0.44 | 0.0015 | 0 | 0 | 0 | 0 | 0 | 0 | 0 | 0.07 | 0 | 0.022 | 0.005 | 0 | 0 | 0 | 0 | 1348 | 0 | 0 | 1 | 0 | 1 | 873 | 122.583125 | 389.324005 | 41.5
853 | 68.2215 | 19.2 | 10.5 | 0 | 1.54 | 0.44 | 0.0015 | 0 | 0 | 0 | 0 | 0 | 0 | 0 | 0.07 | 0 | 0.022 | 0.005 | 0 | 0 | 0 | 0 | 1348 | 0 | 0 | 1 | 0 | 1 | 923 | 120.621795 | 347.15541 | 42
854 | 68.2215 | 19.2 | 10.5 | 0 | 1.54 | 0.44 | 0.0015 | 0 | 0 | 0 | 0 | 0 | 0 | 0 | 0.07 | 0 | 0.022 | 0.005 | 0 | 0 | 0 | 0 | 1348 | 0 | 0 | 1 | 0 | 1 | 973 | 114.737805 | 302.04482 | 51.5
855 | 68.323 | 19.2 | 10.5 | 0 | 1.55 | 0.34 | 0 | 0 | 0 | 0 | 0 | 0 | 0 | 0 | 0.06 | 0 | 0.021 | 0.006 | 0 | 0 | 0 | 0 | 1348 | 0 | 0 | 1 | 0 | 1 | 293 | 247.12758 | 553.09506 | 53
856 | 68.323 | 19.2 | 10.5 | 0 | 1.55 | 0.34 | 0 | 0 | 0 | 0 | 0 | 0 | 0 | 0 | 0.06 | 0 | 0.021 | 0.006 | 0 | 0 | 0 | 0 | 1348 | 0 | 0 | 1 | 0 | 1 | 373 | 202.01699 | 481.506515 | 54
857 | 68.323 | 19.2 | 10.5 | 0 | 1.55 | 0.34 | 0 | 0 | 0 | 0 | 0 | 0 | 0 | 0 | 0.06 | 0 | 0.021 | 0.006 | 0 | 0 | 0 | 0 | 1348 | 0 | 0 | 1 | 0 | 1 | 473 | 174.55837 | 445.22191 | 49
858 | 68.323 | 19.2 | 10.5 | 0 | 1.55 | 0.34 | 0 | 0 | 0 | 0 | 0 | 0 | 0 | 0 | 0.06 | 0 | 0.021 | 0.006 | 0 | 0 | 0 | 0 | 1348 | 0 | 0 | 1 | 0 | 1 | 573 | 152.98374 | 424.627945 | 41
859 | 68.323 | 19.2 | 10.5 | 0 | 1.55 | 0.34 | 0 | 0 | 0 | 0 | 0 | 0 | 0 | 0 | 0.06 | 0 | 0.021 | 0.006 | 0 | 0 | 0 | 0 | 1348 | 0 | 0 | 1 | 0 | 1 | 673 | 148.080415 | 437.37659 | 435
860 | 68.323 | 19.2 | 10.5 | 0 | 1.55 | 0.34 | 0 | 0 | 0 | 0 | 0 | 0 | 0 | 0 | 0.06 | 0 | 0.021 | 0.006 | 0 | 0 | 0 | 0 | 1348 | 0 | 0 | 1 | 0 | 1 | 773 | 137.2931 | 403.053315 | 45
861 | 68.323 | 19.2 | 10.5 | 0 | 1.55 | 0.34 | 0 | 0 | 0 | 0 | 0 | 0 | 0 | 0 | 0.06 | 0 | 0.021 | 0.006 | 0 | 0 | 0 | 0 | 1348 | 0 | 0 | 1 | 0 | 1 | 823 | 132.389775 | 381.478685 | 42.5
862 | 68.323 | 19.2 | 10.5 | 0 | 1.55 | 0.34 | 0 | 0 | 0 | 0 | 0 | 0 | 0 | 0 | 0.06 | 0 | 0.021 | 0.006 | 0 | 0 | 0 | 0 | 1348 | 0 | 0 | 1 | 0 | 1 | 873 | 121.60246 | 362.84605 | 41
863 | 68.323 | 19.2 | 10.5 | 0 | 1.55 | 0.34 | 0 | 0 | 0 | 0 | 0 | 0 | 0 | 0 | 0.06 | 0 | 0.021 | 0.006 | 0 | 0 | 0 | 0 | 1348 | 0 | 0 | 1 | 0 | 1 | 923 | 124.544455 | 317.73546 | 43.5
864 | 68.323 | 19.2 | 10.5 | 0 | 1.55 | 0.34 | 0 | 0 | 0 | 0 | 0 | 0 | 0 | 0 | 0.06 | 0 | 0.021 | 0.006 | 0 | 0 | 0 | 0 | 1348 | 0 | 0 | 1 | 0 | 1 | 973 | 120.621795 | 292.23817 | 42
865 | 68.6075 | 19.2 | 10.2 | 0 | 1.48 | 0.43 | 0.0005 | 0 | 0 | 0 | 0 | 0 | 0 | 0 | 0.05 | 0 | 0.021 | 0.011 | 0 | 0 | 0 | 0 | 1348 | 0 | 0 | 1 | 0 | 1 | 293 | 227.51428 | 568.7857 | 59.5
866 | 68.6075 | 19.2 | 10.2 | 0 | 1.48 | 0.43 | 0.0005 | 0 | 0 | 0 | 0 | 0 | 0 | 0 | 0.05 | 0 | 0.021 | 0.011 | 0 | 0 | 0 | 0 | 1348 | 0 | 0 | 1 | 0 | 1 | 373 | 171.616375 | 497.197155 | 53.5
867 | 68.6075 | 19.2 | 10.2 | 0 | 1.48 | 0.43 | 0.0005 | 0 | 0 | 0 | 0 | 0 | 0 | 0 | 0.05 | 0 | 0.021 | 0.011 | 0 | 0 | 0 | 0 | 1348 | 0 | 0 | 1 | 0 | 1 | 473 | 155.925735 | 466.79654 | 48.5
868 | 68.6075 | 19.2 | 10.2 | 0 | 1.48 | 0.43 | 0.0005 | 0 | 0 | 0 | 0 | 0 | 0 | 0 | 0.05 | 0 | 0.021 | 0.011 | 0 | 0 | 0 | 0 | 1348 | 0 | 0 | 1 | 0 | 1 | 573 | 128.467115 | 441.29925 | 44.5
869 | 68.6075 | 19.2 | 10.2 | 0 | 1.48 | 0.43 | 0.0005 | 0 | 0 | 0 | 0 | 0 | 0 | 0 | 0.05 | 0 | 0.021 | 0.011 | 0 | 0 | 0 | 0 | 1348 | 0 | 0 | 1 | 0 | 1 | 673 | 132.389775 | 445.22191 | 47.5
870 | 68.6075 | 19.2 | 10.2 | 0 | 1.48 | 0.43 | 0.0005 | 0 | 0 | 0 | 0 | 0 | 0 | 0 | 0.05 | 0 | 0.021 | 0.011 | 0 | 0 | 0 | 0 | 1348 | 0 | 0 | 1 | 0 | 1 | 773 | 107.87315 | 411.8793 | 46.5
871 | 68.6075 | 19.2 | 10.2 | 0 | 1.48 | 0.43 | 0.0005 | 0 | 0 | 0 | 0 | 0 | 0 | 0 | 0.05 | 0 | 0.021 | 0.011 | 0 | 0 | 0 | 0 | 1348 | 0 | 0 | 1 | 0 | 1 | 823 | 115.71847 | 395.207995 | 44
872 | 68.6075 | 19.2 | 10.2 | 0 | 1.48 | 0.43 | 0.0005 | 0 | 0 | 0 | 0 | 0 | 0 | 0 | 0.05 | 0 | 0.021 | 0.011 | 0 | 0 | 0 | 0 | 1348 | 0 | 0 | 1 | 0 | 1 | 873 | 104.931155 | 373.633365 | 43.5
873 | 68.6075 | 19.2 | 10.2 | 0 | 1.48 | 0.43 | 0.0005 | 0 | 0 | 0 | 0 | 0 | 0 | 0 | 0.05 | 0 | 0.021 | 0.011 | 0 | 0 | 0 | 0 | 1348 | 0 | 0 | 1 | 0 | 1 | 923 | 114.737805 | 343.23275 | 41
874 | 68.6075 | 19.2 | 10.2 | 0 | 1.48 | 0.43 | 0.0005 | 0 | 0 | 0 | 0 | 0 | 0 | 0 | 0.05 | 0 | 0.021 | 0.011 | 0 | 0 | 0 | 0 | 1348 | 0 | 0 | 1 | 0 | 1 | 973 | 95.124505 | 292.23817 | 52.5
875 | 68.7189 | 19 | 10 | 0 | 1.6 | 0.6 | 0.0001 | 0 | 0 | 0 | 0 | 0 | 0 | 0 | 0.05 | 0 | 0.02 | 0.011 | 0 | 0 | 0 | 0 | 1348 | 0 | 0 | 1 | 0 | 1 | 293 | 230.456275 | 574.66969 | 58.5
876 | 68.7189 | 19 | 10 | 0 | 1.6 | 0.6 | 0.0001 | 0 | 0 | 0 | 0 | 0 | 0 | 0 | 0.05 | 0 | 0.02 | 0.011 | 0 | 0 | 0 | 0 | 1348 | 0 | 0 | 1 | 0 | 1 | 373 | 179.461695 | 507.003805 | 50
877 | 68.7189 | 19 | 10 | 0 | 1.6 | 0.6 | 0.0001 | 0 | 0 | 0 | 0 | 0 | 0 | 0 | 0.05 | 0 | 0.02 | 0.011 | 0 | 0 | 0 | 0 | 1348 | 0 | 0 | 1 | 0 | 1 | 473 | 145.13842 | 469.738535 | 47
878 | 68.7189 | 19 | 10 | 0 | 1.6 | 0.6 | 0.0001 | 0 | 0 | 0 | 0 | 0 | 0 | 0 | 0.05 | 0 | 0.02 | 0.011 | 0 | 0 | 0 | 0 | 1348 | 0 | 0 | 1 | 0 | 1 | 573 | 136.312435 | 461.893215 | 45
879 | 68.7189 | 19 | 10 | 0 | 1.6 | 0.6 | 0.0001 | 0 | 0 | 0 | 0 | 0 | 0 | 0 | 0.05 | 0 | 0.02 | 0.011 | 0 | 0 | 0 | 0 | 1348 | 0 | 0 | 1 | 0 | 1 | 673 | 125.52512 | 456.009225 | 47.5
880 | 68.7189 | 19 | 10 | 0 | 1.6 | 0.6 | 0.0001 | 0 | 0 | 0 | 0 | 0 | 0 | 0 | 0.05 | 0 | 0.02 | 0.011 | 0 | 0 | 0 | 0 | 1348 | 0 | 0 | 1 | 0 | 1 | 773 | 107.87315 | 421.68595 | 45.5
881 | 68.7189 | 19 | 10 | 0 | 1.6 | 0.6 | 0.0001 | 0 | 0 | 0 | 0 | 0 | 0 | 0 | 0.05 | 0 | 0.02 | 0.011 | 0 | 0 | 0 | 0 | 1348 | 0 | 0 | 1 | 0 | 1 | 823 | 101.008495 | 400.11132 | 43.5
882 | 68.7189 | 19 | 10 | 0 | 1.6 | 0.6 | 0.0001 | 0 | 0 | 0 | 0 | 0 | 0 | 0 | 0.05 | 0 | 0.02 | 0.011 | 0 | 0 | 0 | 0 | 1348 | 0 | 0 | 1 | 0 | 1 | 873 | 100.02783 | 376.57536 | 42
883 | 68.7189 | 19 | 10 | 0 | 1.6 | 0.6 | 0.0001 | 0 | 0 | 0 | 0 | 0 | 0 | 0 | 0.05 | 0 | 0.02 | 0.011 | 0 | 0 | 0 | 0 | 1348 | 0 | 0 | 1 | 0 | 1 | 923 | 100.02783 | 344.213415 | 44
884 | 68.7189 | 19 | 10 | 0 | 1.6 | 0.6 | 0.0001 | 0 | 0 | 0 | 0 | 0 | 0 | 0 | 0.05 | 0 | 0.02 | 0.011 | 0 | 0 | 0 | 0 | 1348 | 0 | 0 | 1 | 0 | 1 | 973 | 96.10517 | 303.025485 | 42
885 | 68.4015 | 19.1 | 10.2 | 0 | 1.67 | 0.5 | 0.0005 | 0 | 0 | 0 | 0 | 0 | 0 | 0 | 0.06 | 0 | 0.021 | 0.014 | 0.033 | 0 | 0 | 0 | 1348 | 0 | 0 | 1 | 0 | 1 | 293 | 212.804305 | 560.94038 | 61.5
886 | 68.4015 | 19.1 | 10.2 | 0 | 1.67 | 0.5 | 0.0005 | 0 | 0 | 0 | 0 | 0 | 0 | 0 | 0.06 | 0 | 0.021 | 0.014 | 0.033 | 0 | 0 | 0 | 1348 | 0 | 0 | 1 | 0 | 1 | 373 | 165.732385 | 494.25516 | 54
887 | 68.4015 | 19.1 | 10.2 | 0 | 1.67 | 0.5 | 0.0005 | 0 | 0 | 0 | 0 | 0 | 0 | 0 | 0.06 | 0 | 0.021 | 0.014 | 0.033 | 0 | 0 | 0 | 1348 | 0 | 0 | 1 | 0 | 1 | 473 | 137.2931 | 456.009225 | 49.5
888 | 68.4015 | 19.1 | 10.2 | 0 | 1.67 | 0.5 | 0.0005 | 0 | 0 | 0 | 0 | 0 | 0 | 0 | 0.06 | 0 | 0.021 | 0.014 | 0.033 | 0 | 0 | 0 | 1348 | 0 | 0 | 1 | 0 | 1 | 573 | 123.56379 | 437.37659 | 45
889 | 68.4015 | 19.1 | 10.2 | 0 | 1.67 | 0.5 | 0.0005 | 0 | 0 | 0 | 0 | 0 | 0 | 0 | 0.06 | 0 | 0.021 | 0.014 | 0.033 | 0 | 0 | 0 | 1348 | 0 | 0 | 1 | 0 | 1 | 673 | 110.815145 | 434.434595 | 46
890 | 68.4015 | 19.1 | 10.2 | 0 | 1.67 | 0.5 | 0.0005 | 0 | 0 | 0 | 0 | 0 | 0 | 0 | 0.06 | 0 | 0.021 | 0.014 | 0.033 | 0 | 0 | 0 | 1348 | 0 | 0 | 1 | 0 | 1 | 773 | 101.98916 | 410.898635 | 45
891 | 68.4015 | 19.1 | 10.2 | 0 | 1.67 | 0.5 | 0.0005 | 0 | 0 | 0 | 0 | 0 | 0 | 0 | 0.06 | 0 | 0.021 | 0.014 | 0.033 | 0 | 0 | 0 | 1348 | 0 | 0 | 1 | 0 | 1 | 823 | 101.008495 | 390.30467 | 43
892 | 68.4015 | 19.1 | 10.2 | 0 | 1.67 | 0.5 | 0.0005 | 0 | 0 | 0 | 0 | 0 | 0 | 0 | 0.06 | 0 | 0.021 | 0.014 | 0.033 | 0 | 0 | 0 | 1348 | 0 | 0 | 1 | 0 | 1 | 873 | 96.10517 | 399.130655 | 45
893 | 68.4015 | 19.1 | 10.2 | 0 | 1.67 | 0.5 | 0.0005 | 0 | 0 | 0 | 0 | 0 | 0 | 0 | 0.06 | 0 | 0.021 | 0.014 | 0.033 | 0 | 0 | 0 | 1348 | 0 | 0 | 1 | 0 | 1 | 923 | 94.14384 | 335.38743 | 46.5
894 | 68.4015 | 19.1 | 10.2 | 0 | 1.67 | 0.5 | 0.0005 | 0 | 0 | 0 | 0 | 0 | 0 | 0 | 0.06 | 0 | 0.021 | 0.014 | 0.033 | 0 | 0 | 0 | 1348 | 0 | 0 | 1 | 0 | 1 | 973 | 89.240515 | 293.218835 | 48
895 | 68.636 | 16.82 | 10.38 | 2.2 | 1.53 | 0.36 | 0 | 0 | 0 | 0 | 0 | 0 | 0 | 0 | 0.05 | 0 | 0.019 | 0.005 | 0 | 0 | 0 | 0 | 1323 | 0 | 0 | 1 | 0 | 2 | 293 | 239.28226 | 537.40442 | 0
896 | 68.636 | 16.82 | 10.38 | 2.2 | 1.53 | 0.36 | 0 | 0 | 0 | 0 | 0 | 0 | 0 | 0 | 0.05 | 0 | 0.019 | 0.005 | 0 | 0 | 0 | 0 | 1323 | 0 | 0 | 1 | 0 | 2 | 373 | 177.500365 | 451.1059 | 0
897 | 68.636 | 16.82 | 10.38 | 2.2 | 1.53 | 0.36 | 0 | 0 | 0 | 0 | 0 | 0 | 0 | 0 | 0.05 | 0 | 0.019 | 0.005 | 0 | 0 | 0 | 0 | 1323 | 0 | 0 | 1 | 0 | 2 | 473 | 158.86773 | 440.318585 | 0
898 | 68.636 | 16.82 | 10.38 | 2.2 | 1.53 | 0.36 | 0 | 0 | 0 | 0 | 0 | 0 | 0 | 0 | 0.05 | 0 | 0.019 | 0.005 | 0 | 0 | 0 | 0 | 1323 | 0 | 0 | 1 | 0 | 2 | 573 | 151.02241 | 430.511935 | 0
899 | 68.636 | 16.82 | 10.38 | 2.2 | 1.53 | 0.36 | 0 | 0 | 0 | 0 | 0 | 0 | 0 | 0 | 0.05 | 0 | 0.019 | 0.005 | 0 | 0 | 0 | 0 | 1323 | 0 | 0 | 1 | 0 | 2 | 673 | 140.235095 | 432.473265 | 0
900 | 68.636 | 16.82 | 10.38 | 2.2 | 1.53 | 0.36 | 0 | 0 | 0 | 0 | 0 | 0 | 0 | 0 | 0.05 | 0 | 0.019 | 0.005 | 0 | 0 | 0 | 0 | 1323 | 0 | 0 | 1 | 0 | 2 | 773 | 137.2931 | 416.782625 | 0
901 | 68.636 | 16.82 | 10.38 | 2.2 | 1.53 | 0.36 | 0 | 0 | 0 | 0 | 0 | 0 | 0 | 0 | 0.05 | 0 | 0.019 | 0.005 | 0 | 0 | 0 | 0 | 1323 | 0 | 0 | 1 | 0 | 2 | 823 | 126.505785 | 375.594695 | 0
902 | 68.636 | 16.82 | 10.38 | 2.2 | 1.53 | 0.36 | 0 | 0 | 0 | 0 | 0 | 0 | 0 | 0 | 0.05 | 0 | 0.019 | 0.005 | 0 | 0 | 0 | 0 | 1323 | 0 | 0 | 1 | 0 | 2 | 873 | 123.56379 | 339.31009 | 0
903 | 68.636 | 16.82 | 10.38 | 2.2 | 1.53 | 0.36 | 0 | 0 | 0 | 0 | 0 | 0 | 0 | 0 | 0.05 | 0 | 0.019 | 0.005 | 0 | 0 | 0 | 0 | 1323 | 0 | 0 | 1 | 0 | 2 | 923 | 126.505785 | 328.522775 | 0
904 | 68.636 | 16.82 | 10.38 | 2.2 | 1.53 | 0.36 | 0 | 0 | 0 | 0 | 0 | 0 | 0 | 0 | 0.05 | 0 | 0.019 | 0.005 | 0 | 0 | 0 | 0 | 1323 | 0 | 0 | 1 | 0 | 2 | 973 | 125.52512 | 285.373515 | 0
905 | 68.613 | 16.38 | 10.5 | 2.55 | 1.69 | 0.19 | 0 | 0 | 0 | 0 | 0 | 0 | 0 | 0 | 0.05 | 0 | 0.018 | 0.009 | 0 | 0 | 0 | 0 | 1323 | 0 | 0 | 1 | 0 | 2 | 293 | 209.86231 | 561.921045 | 0
906 | 68.613 | 16.38 | 10.5 | 2.55 | 1.69 | 0.19 | 0 | 0 | 0 | 0 | 0 | 0 | 0 | 0 | 0.05 | 0 | 0.018 | 0.009 | 0 | 0 | 0 | 0 | 1323 | 0 | 0 | 1 | 0 | 2 | 373 | 165.732385 | 502.10048 | 0
907 | 68.613 | 16.38 | 10.5 | 2.55 | 1.69 | 0.19 | 0 | 0 | 0 | 0 | 0 | 0 | 0 | 0 | 0.05 | 0 | 0.018 | 0.009 | 0 | 0 | 0 | 0 | 1323 | 0 | 0 | 1 | 0 | 2 | 573 | 121.60246 | 443.26058 | 0
908 | 68.613 | 16.38 | 10.5 | 2.55 | 1.69 | 0.19 | 0 | 0 | 0 | 0 | 0 | 0 | 0 | 0 | 0.05 | 0 | 0.018 | 0.009 | 0 | 0 | 0 | 0 | 1323 | 0 | 0 | 1 | 0 | 2 | 773 | 100.02783 | 434.434595 | 0
909 | 68.613 | 16.38 | 10.5 | 2.55 | 1.69 | 0.19 | 0 | 0 | 0 | 0 | 0 | 0 | 0 | 0 | 0.05 | 0 | 0.018 | 0.009 | 0 | 0 | 0 | 0 | 1323 | 0 | 0 | 1 | 0 | 2 | 823 | 99.047165 | 427.56994 | 0
910 | 68.613 | 16.38 | 10.5 | 2.55 | 1.69 | 0.19 | 0 | 0 | 0 | 0 | 0 | 0 | 0 | 0 | 0.05 | 0 | 0.018 | 0.009 | 0 | 0 | 0 | 0 | 1323 | 0 | 0 | 1 | 0 | 2 | 873 | 97.085835 | 397.169325 | 0
911 | 68.613 | 16.38 | 10.5 | 2.55 | 1.69 | 0.19 | 0 | 0 | 0 | 0 | 0 | 0 | 0 | 0 | 0.05 | 0 | 0.018 | 0.009 | 0 | 0 | 0 | 0 | 1323 | 0 | 0 | 1 | 0 | 2 | 923 | 101.98916 | 359.904055 | 0
912 | 68.613 | 16.38 | 10.5 | 2.55 | 1.69 | 0.19 | 0 | 0 | 0 | 0 | 0 | 0 | 0 | 0 | 0.05 | 0 | 0.018 | 0.009 | 0 | 0 | 0 | 0 | 1323 | 0 | 0 | 1 | 0 | 2 | 973 | 96.10517 | 314.793465 | 0
913 | 67.487 | 17.02 | 10.9 | 2.55 | 1.48 | 0.49 | 0 | 0 | 0 | 0 | 0 | 0 | 0 | 0 | 0.04 | 0 | 0.023 | 0.01 | 0 | 0 | 0 | 0 | 1323 | 0 | 0 | 1 | 0 | 2 | 293 | 214.765635 | 537.40442 | 0
914 | 67.487 | 17.02 | 10.9 | 2.55 | 1.48 | 0.49 | 0 | 0 | 0 | 0 | 0 | 0 | 0 | 0 | 0.04 | 0 | 0.023 | 0.01 | 0 | 0 | 0 | 0 | 1323 | 0 | 0 | 1 | 0 | 2 | 823 | 118.660465 | 410.898635 | 0
915 | 67.487 | 17.02 | 10.9 | 2.55 | 1.48 | 0.49 | 0 | 0 | 0 | 0 | 0 | 0 | 0 | 0 | 0.04 | 0 | 0.023 | 0.01 | 0 | 0 | 0 | 0 | 1323 | 0 | 0 | 1 | 0 | 2 | 923 | 114.737805 | 356.96206 | 0
916 | 67.487 | 17.02 | 10.9 | 2.55 | 1.48 | 0.49 | 0 | 0 | 0 | 0 | 0 | 0 | 0 | 0 | 0.04 | 0 | 0.023 | 0.01 | 0 | 0 | 0 | 0 | 1323 | 0 | 0 | 1 | 0 | 2 | 973 | 115.71847 | 301.064155 | 0
917 | 68.171 | 16.84 | 10.13 | 2.53 | 1.64 | 0.6 | 0 | 0 | 0 | 0 | 0 | 0 | 0 | 0 | 0.05 | 0 | 0.025 | 0.014 | 0 | 0 | 0 | 0 | 1323 | 0 | 0 | 1 | 0 | 1 | 293 | 227.51428 | 556.037055 | 0
918 | 68.171 | 16.84 | 10.13 | 2.53 | 1.64 | 0.6 | 0 | 0 | 0 | 0 | 0 | 0 | 0 | 0 | 0.05 | 0 | 0.025 | 0.014 | 0 | 0 | 0 | 0 | 1323 | 0 | 0 | 1 | 0 | 1 | 573 | 124.544455 | 429.53127 | 0
919 | 68.171 | 16.84 | 10.13 | 2.53 | 1.64 | 0.6 | 0 | 0 | 0 | 0 | 0 | 0 | 0 | 0 | 0.05 | 0 | 0.025 | 0.014 | 0 | 0 | 0 | 0 | 1323 | 0 | 0 | 1 | 0 | 1 | 773 | 109.83448 | 416.782625 | 0
920 | 68.171 | 16.84 | 10.13 | 2.53 | 1.64 | 0.6 | 0 | 0 | 0 | 0 | 0 | 0 | 0 | 0 | 0.05 | 0 | 0.025 | 0.014 | 0 | 0 | 0 | 0 | 1323 | 0 | 0 | 1 | 0 | 1 | 823 | 100.02783 | 405.99531 | 0
921 | 68.171 | 16.84 | 10.13 | 2.53 | 1.64 | 0.6 | 0 | 0 | 0 | 0 | 0 | 0 | 0 | 0 | 0.05 | 0 | 0.025 | 0.014 | 0 | 0 | 0 | 0 | 1323 | 0 | 0 | 1 | 0 | 1 | 873 | 100.02783 | 378.53669 | 0
922 | 66.3421 | 17.4 | 12.4 | 2.26 | 0.8 | 0.68 | 0 | 0 | 0 | 0 | 0 | 0 | 0 | 0 | 0.09 | 0.0039 | 0.008 | 0.016 | 0 | 0 | 0 | 0 | 1323 | 0 | 0 | 1 | 0 | 1 | 293 | 262.81822 | 597.224985 | 61.8
923 | 66.3421 | 17.4 | 12.4 | 2.26 | 0.8 | 0.68 | 0 | 0 | 0 | 0 | 0 | 0 | 0 | 0 | 0.09 | 0.0039 | 0.008 | 0.016 | 0 | 0 | 0 | 0 | 1323 | 0 | 0 | 1 | 0 | 1 | 373 | 227.51428 | 532.501095 | 51.7
924 | 66.3421 | 17.4 | 12.4 | 2.26 | 0.8 | 0.68 | 0 | 0 | 0 | 0 | 0 | 0 | 0 | 0 | 0.09 | 0.0039 | 0.008 | 0.016 | 0 | 0 | 0 | 0 | 1323 | 0 | 0 | 1 | 0 | 1 | 473 | 209.86231 | 501.119815 | 48.9
925 | 66.3421 | 17.4 | 12.4 | 2.26 | 0.8 | 0.68 | 0 | 0 | 0 | 0 | 0 | 0 | 0 | 0 | 0.09 | 0.0039 | 0.008 | 0.016 | 0 | 0 | 0 | 0 | 1323 | 0 | 0 | 1 | 0 | 1 | 573 | 145.13842 | 497.197155 | 46.1
926 | 66.3421 | 17.4 | 12.4 | 2.26 | 0.8 | 0.68 | 0 | 0 | 0 | 0 | 0 | 0 | 0 | 0 | 0.09 | 0.0039 | 0.008 | 0.016 | 0 | 0 | 0 | 0 | 1323 | 0 | 0 | 1 | 0 | 1 | 673 | 161.809725 | 510.926465 | 46.1
927 | 66.3421 | 17.4 | 12.4 | 2.26 | 0.8 | 0.68 | 0 | 0 | 0 | 0 | 0 | 0 | 0 | 0 | 0.09 | 0.0039 | 0.008 | 0.016 | 0 | 0 | 0 | 0 | 1323 | 0 | 0 | 1 | 0 | 1 | 773 | 143.17709 | 475.622525 | 59.9
928 | 66.3421 | 17.4 | 12.4 | 2.26 | 0.8 | 0.68 | 0 | 0 | 0 | 0 | 0 | 0 | 0 | 0 | 0.09 | 0.0039 | 0.008 | 0.016 | 0 | 0 | 0 | 0 | 1323 | 0 | 0 | 1 | 0 | 1 | 873 | 137.2931 | 441.29925 | 47.7
929 | 66.3421 | 17.4 | 12.4 | 2.26 | 0.8 | 0.68 | 0 | 0 | 0 | 0 | 0 | 0 | 0 | 0 | 0.09 | 0.0039 | 0.008 | 0.016 | 0 | 0 | 0 | 0 | 1323 | 0 | 0 | 1 | 0 | 1 | 973 | 129.44778 | 321.65812 | 58.7
930 | 66.8745 | 17 | 12.2 | 2.36 | 0.81 | 0.61 | 0 | 0 | 0 | 0 | 0 | 0 | 0 | 0 | 0.1 | 0.0025 | 0.026 | 0.017 | 0 | 0 | 0 | 0 | 1323 | 0 | 0 | 1 | 0 | 1 | 293 | 228.494945 | 572.70836 | 65
931 | 66.8745 | 17 | 12.2 | 2.36 | 0.81 | 0.61 | 0 | 0 | 0 | 0 | 0 | 0 | 0 | 0 | 0.1 | 0.0025 | 0.026 | 0.017 | 0 | 0 | 0 | 0 | 1323 | 0 | 0 | 1 | 0 | 1 | 373 | 186.32635 | 529.5591 | 54
932 | 66.8745 | 17 | 12.2 | 2.36 | 0.81 | 0.61 | 0 | 0 | 0 | 0 | 0 | 0 | 0 | 0 | 0.1 | 0.0025 | 0.026 | 0.017 | 0 | 0 | 0 | 0 | 1323 | 0 | 0 | 1 | 0 | 1 | 473 | 138.273765 | 492.29383 | 55
933 | 66.8745 | 17 | 12.2 | 2.36 | 0.81 | 0.61 | 0 | 0 | 0 | 0 | 0 | 0 | 0 | 0 | 0.1 | 0.0025 | 0.026 | 0.017 | 0 | 0 | 0 | 0 | 1323 | 0 | 0 | 1 | 0 | 1 | 573 | 135.33177 | 494.25516 | 65
934 | 66.8745 | 17 | 12.2 | 2.36 | 0.81 | 0.61 | 0 | 0 | 0 | 0 | 0 | 0 | 0 | 0 | 0.1 | 0.0025 | 0.026 | 0.017 | 0 | 0 | 0 | 0 | 1323 | 0 | 0 | 1 | 0 | 1 | 673 | 126.505785 | 494.25516 | 54
935 | 66.8745 | 17 | 12.2 | 2.36 | 0.81 | 0.61 | 0 | 0 | 0 | 0 | 0 | 0 | 0 | 0 | 0.1 | 0.0025 | 0.026 | 0.017 | 0 | 0 | 0 | 0 | 1323 | 0 | 0 | 1 | 0 | 1 | 773 | 121.60246 | 478.56452 | 49
936 | 66.8745 | 17 | 12.2 | 2.36 | 0.81 | 0.61 | 0 | 0 | 0 | 0 | 0 | 0 | 0 | 0 | 0.1 | 0.0025 | 0.026 | 0.017 | 0 | 0 | 0 | 0 | 1323 | 0 | 0 | 1 | 0 | 1 | 873 | 112.776475 | 430.511935 | 50
937 | 66.8745 | 17 | 12.2 | 2.36 | 0.81 | 0.61 | 0 | 0 | 0 | 0 | 0 | 0 | 0 | 0 | 0.1 | 0.0025 | 0.026 | 0.017 | 0 | 0 | 0 | 0 | 1323 | 0 | 0 | 1 | 0 | 1 | 973 | 101.008495 | 313.8128 | 60
938 | 65.34 | 17.77 | 11.82 | 2.91 | 1.66 | 0.45 | 0 | 0 | 0 | 0 | 0 | 0 | 0 | 0 | 0.05 | 0 | 0 | 0 | 0 | 0 | 0 | 0 | 1373 | 0 | 0 | 1 | 0 | 2 | 293 | 222.610955 | 577.611685 | 61.3
939 | 65.34 | 17.77 | 11.82 | 2.91 | 1.66 | 0.45 | 0 | 0 | 0 | 0 | 0 | 0 | 0 | 0 | 0.05 | 0 | 0 | 0 | 0 | 0 | 0 | 0 | 1373 | 0 | 0 | 1 | 0 | 2 | 373 | 160.82906 | 509.9458 | 50.8
940 | 65.34 | 17.77 | 11.82 | 2.91 | 1.66 | 0.45 | 0 | 0 | 0 | 0 | 0 | 0 | 0 | 0 | 0.05 | 0 | 0 | 0 | 0 | 0 | 0 | 0 | 1373 | 0 | 0 | 1 | 0 | 2 | 473 | 142.196425 | 480.52585 | 47.7
941 | 65.34 | 17.77 | 11.82 | 2.91 | 1.66 | 0.45 | 0 | 0 | 0 | 0 | 0 | 0 | 0 | 0 | 0.05 | 0 | 0 | 0 | 0 | 0 | 0 | 0 | 1373 | 0 | 0 | 1 | 0 | 2 | 573 | 120.621795 | 451.1059 | 42.5
942 | 65.34 | 17.77 | 11.82 | 2.91 | 1.66 | 0.45 | 0 | 0 | 0 | 0 | 0 | 0 | 0 | 0 | 0.05 | 0 | 0 | 0 | 0 | 0 | 0 | 0 | 1373 | 0 | 0 | 1 | 0 | 2 | 673 | 120.621795 | 454.047895 | 42
943 | 65.34 | 17.77 | 11.82 | 2.91 | 1.66 | 0.45 | 0 | 0 | 0 | 0 | 0 | 0 | 0 | 0 | 0.05 | 0 | 0 | 0 | 0 | 0 | 0 | 0 | 1373 | 0 | 0 | 1 | 0 | 2 | 773 | 107.87315 | 445.22191 | 40.9
944 | 65.34 | 17.77 | 11.82 | 2.91 | 1.66 | 0.45 | 0 | 0 | 0 | 0 | 0 | 0 | 0 | 0 | 0.05 | 0 | 0 | 0 | 0 | 0 | 0 | 0 | 1373 | 0 | 0 | 1 | 0 | 2 | 873 | 100.02783 | 407.95664 | 38.4
945 | 65.34 | 17.77 | 11.82 | 2.91 | 1.66 | 0.45 | 0 | 0 | 0 | 0 | 0 | 0 | 0 | 0 | 0.05 | 0 | 0 | 0 | 0 | 0 | 0 | 0 | 1373 | 0 | 0 | 1 | 0 | 2 | 973 | 106.892485 | 336.368095 | 45.2
946 | 66.213 | 17.16 | 11.9 | 2.6 | 1.62 | 0.42 | 0 | 0 | 0 | 0 | 0 | 0 | 0 | 0 | 0.05 | 0 | 0.022 | 0.015 | 0 | 0 | 0 | 0 | 1323 | 3600 | 0 | 1 | 0 | 2 | 293 | 247.12758 | 605.070305 | 57
947 | 66.213 | 17.16 | 11.9 | 2.6 | 1.62 | 0.42 | 0 | 0 | 0 | 0 | 0 | 0 | 0 | 0 | 0.05 | 0 | 0.022 | 0.015 | 0 | 0 | 0 | 0 | 1323 | 3600 | 0 | 1 | 0 | 2 | 373 | 191.229675 | 478.56452 | 49.5
948 | 66.213 | 17.16 | 11.9 | 2.6 | 1.62 | 0.42 | 0 | 0 | 0 | 0 | 0 | 0 | 0 | 0 | 0.05 | 0 | 0.022 | 0.015 | 0 | 0 | 0 | 0 | 1323 | 3600 | 0 | 1 | 0 | 2 | 623 | 123.56379 | 475.622525 | 41.4
949 | 66.213 | 17.16 | 11.9 | 2.6 | 1.62 | 0.42 | 0 | 0 | 0 | 0 | 0 | 0 | 0 | 0 | 0.05 | 0 | 0.022 | 0.015 | 0 | 0 | 0 | 0 | 1323 | 3600 | 0 | 1 | 0 | 2 | 673 | 139.25443 | 512.887795 | 34.1
950 | 66.213 | 17.16 | 11.9 | 2.6 | 1.62 | 0.42 | 0 | 0 | 0 | 0 | 0 | 0 | 0 | 0 | 0.05 | 0 | 0.022 | 0.015 | 0 | 0 | 0 | 0 | 1323 | 3600 | 0 | 1 | 0 | 2 | 723 | 132.389775 | 469.738535 | 38.2
951 | 66.213 | 17.16 | 11.9 | 2.6 | 1.62 | 0.42 | 0 | 0 | 0 | 0 | 0 | 0 | 0 | 0 | 0.05 | 0 | 0.022 | 0.015 | 0 | 0 | 0 | 0 | 1323 | 3600 | 0 | 1 | 0 | 2 | 773 | 128.467115 | 469.738535 | 35.4
952 | 66.213 | 17.16 | 11.9 | 2.6 | 1.62 | 0.42 | 0 | 0 | 0 | 0 | 0 | 0 | 0 | 0 | 0.05 | 0 | 0.022 | 0.015 | 0 | 0 | 0 | 0 | 1323 | 3600 | 0 | 1 | 0 | 2 | 873 | 118.660465 | 424.627945 | 34.7
953 | 66.213 | 17.16 | 11.9 | 2.6 | 1.62 | 0.42 | 0 | 0 | 0 | 0 | 0 | 0 | 0 | 0 | 0.05 | 0 | 0.022 | 0.015 | 0 | 0 | 0 | 0 | 1323 | 3600 | 0 | 1 | 0 | 2 | 973 | 118.660465 | 354.020065 | 42.1
954 | 66.369 | 17.27 | 11.63 | 2.72 | 1.58 | 0.35 | 0 | 0 | 0 | 0 | 0 | 0 | 0 | 0 | 0.04 | 0 | 0.022 | 0.019 | 0 | 0 | 0 | 0 | 1323 | 1800 | 0 | 1 | 0 | 2 | 293 | 234.378935 | 597.224985 | 50.5
955 | 66.369 | 17.27 | 11.63 | 2.72 | 1.58 | 0.35 | 0 | 0 | 0 | 0 | 0 | 0 | 0 | 0 | 0.04 | 0 | 0.022 | 0.019 | 0 | 0 | 0 | 0 | 1323 | 1800 | 0 | 1 | 0 | 2 | 373 | 185.345685 | 456.98989 | 45.5
956 | 66.369 | 17.27 | 11.63 | 2.72 | 1.58 | 0.35 | 0 | 0 | 0 | 0 | 0 | 0 | 0 | 0 | 0.04 | 0 | 0.022 | 0.019 | 0 | 0 | 0 | 0 | 1323 | 1800 | 0 | 1 | 0 | 2 | 473 | 152.98374 | 494.25516 | 43.6
957 | 66.369 | 17.27 | 11.63 | 2.72 | 1.58 | 0.35 | 0 | 0 | 0 | 0 | 0 | 0 | 0 | 0 | 0.04 | 0 | 0.022 | 0.019 | 0 | 0 | 0 | 0 | 1323 | 1800 | 0 | 1 | 0 | 2 | 573 | 136.312435 | 464.83521 | 40.3
958 | 66.369 | 17.27 | 11.63 | 2.72 | 1.58 | 0.35 | 0 | 0 | 0 | 0 | 0 | 0 | 0 | 0 | 0.04 | 0 | 0.022 | 0.019 | 0 | 0 | 0 | 0 | 1323 | 1800 | 0 | 1 | 0 | 2 | 673 | 128.467115 | 464.83521 | 35.8
959 | 66.369 | 17.27 | 11.63 | 2.72 | 1.58 | 0.35 | 0 | 0 | 0 | 0 | 0 | 0 | 0 | 0 | 0.04 | 0 | 0.022 | 0.019 | 0 | 0 | 0 | 0 | 1323 | 1800 | 0 | 1 | 0 | 2 | 723 | 131.40911 | 452.086565 | 38.2
960 | 66.369 | 17.27 | 11.63 | 2.72 | 1.58 | 0.35 | 0 | 0 | 0 | 0 | 0 | 0 | 0 | 0 | 0.04 | 0 | 0.022 | 0.019 | 0 | 0 | 0 | 0 | 1323 | 1800 | 0 | 1 | 0 | 2 | 773 | 123.56379 | 445.22191 | 33
961 | 66.369 | 17.27 | 11.63 | 2.72 | 1.58 | 0.35 | 0 | 0 | 0 | 0 | 0 | 0 | 0 | 0 | 0.04 | 0 | 0.022 | 0.019 | 0 | 0 | 0 | 0 | 1323 | 1800 | 0 | 1 | 0 | 2 | 873 | 125.52512 | 456.98989 | 33.6
962 | 66.369 | 17.27 | 11.63 | 2.72 | 1.58 | 0.35 | 0 | 0 | 0 | 0 | 0 | 0 | 0 | 0 | 0.04 | 0 | 0.022 | 0.019 | 0 | 0 | 0 | 0 | 1323 | 1800 | 0 | 1 | 0 | 2 | 973 | 114.737805 | 346.174745 | 34.2
963 | 66.545 | 17.04 | 12.01 | 2.35 | 1.64 | 0.32 | 0 | 0 | 0 | 0 | 0 | 0 | 0 | 0 | 0.05 | 0 | 0.023 | 0.022 | 0 | 0 | 0 | 0 | 1323 | 1800 | 0 | 1 | 0 | 2 | 293 | 219.66896 | 535.44309 | 0
964 | 66.545 | 17.04 | 12.01 | 2.35 | 1.64 | 0.32 | 0 | 0 | 0 | 0 | 0 | 0 | 0 | 0 | 0.05 | 0 | 0.023 | 0.022 | 0 | 0 | 0 | 0 | 1323 | 1800 | 0 | 1 | 0 | 2 | 473 | 148.080415 | 446.202575 | 0
965 | 66.545 | 17.04 | 12.01 | 2.35 | 1.64 | 0.32 | 0 | 0 | 0 | 0 | 0 | 0 | 0 | 0 | 0.05 | 0 | 0.023 | 0.022 | 0 | 0 | 0 | 0 | 1323 | 1800 | 0 | 1 | 0 | 2 | 573 | 129.44778 | 426.589275 | 0
966 | 66.545 | 17.04 | 12.01 | 2.35 | 1.64 | 0.32 | 0 | 0 | 0 | 0 | 0 | 0 | 0 | 0 | 0.05 | 0 | 0.023 | 0.022 | 0 | 0 | 0 | 0 | 1323 | 1800 | 0 | 1 | 0 | 2 | 673 | 120.621795 | 419.72462 | 0
967 | 66.545 | 17.04 | 12.01 | 2.35 | 1.64 | 0.32 | 0 | 0 | 0 | 0 | 0 | 0 | 0 | 0 | 0.05 | 0 | 0.023 | 0.022 | 0 | 0 | 0 | 0 | 1323 | 1800 | 0 | 1 | 0 | 2 | 773 | 112.776475 | 407.95664 | 0
968 | 66.545 | 17.04 | 12.01 | 2.35 | 1.64 | 0.32 | 0 | 0 | 0 | 0 | 0 | 0 | 0 | 0 | 0.05 | 0 | 0.023 | 0.022 | 0 | 0 | 0 | 0 | 1323 | 1800 | 0 | 1 | 0 | 2 | 873 | 101.98916 | 367.749375 | 0
969 | 66.545 | 17.04 | 12.01 | 2.35 | 1.64 | 0.32 | 0 | 0 | 0 | 0 | 0 | 0 | 0 | 0 | 0.05 | 0 | 0.023 | 0.022 | 0 | 0 | 0 | 0 | 1323 | 1800 | 0 | 1 | 0 | 2 | 973 | 96.10517 | 287.334845 | 0
970 | 66.323 | 17.1 | 12.2 | 2.44 | 1.49 | 0.36 | 0 | 0 | 0 | 0 | 0 | 0 | 0 | 0 | 0.045 | 0 | 0.026 | 0.016 | 0 | 0 | 0 | 0 | 1323 | 3600 | 0 | 1 | 0 | 2 | 293 | 215.7463 | 547.21107 | 62
971 | 66.323 | 17.1 | 12.2 | 2.44 | 1.49 | 0.36 | 0 | 0 | 0 | 0 | 0 | 0 | 0 | 0 | 0.045 | 0 | 0.026 | 0.016 | 0 | 0 | 0 | 0 | 1323 | 3600 | 0 | 1 | 0 | 2 | 473 | 143.17709 | 454.047895 | 45
972 | 66.323 | 17.1 | 12.2 | 2.44 | 1.49 | 0.36 | 0 | 0 | 0 | 0 | 0 | 0 | 0 | 0 | 0.045 | 0 | 0.026 | 0.016 | 0 | 0 | 0 | 0 | 1323 | 3600 | 0 | 1 | 0 | 2 | 573 | 142.196425 | 449.14457 | 43
973 | 66.323 | 17.1 | 12.2 | 2.44 | 1.49 | 0.36 | 0 | 0 | 0 | 0 | 0 | 0 | 0 | 0 | 0.045 | 0 | 0.026 | 0.016 | 0 | 0 | 0 | 0 | 1323 | 3600 | 0 | 1 | 0 | 2 | 673 | 115.71847 | 445.22191 | 43
974 | 66.306 | 17.1 | 12.1 | 2.54 | 1.41 | 0.46 | 0 | 0 | 0 | 0 | 0 | 0 | 0 | 0 | 0.045 | 0 | 0.019 | 0.02 | 0 | 0 | 0 | 0 | 1363 | 1800 | 0 | 1 | 0 | 1 | 293 | 215.7463 | 561.921045 | 65.5
975 | 66.306 | 17.1 | 12.1 | 2.54 | 1.41 | 0.46 | 0 | 0 | 0 | 0 | 0 | 0 | 0 | 0 | 0.045 | 0 | 0.019 | 0.02 | 0 | 0 | 0 | 0 | 1363 | 1800 | 0 | 1 | 0 | 1 | 373 | 158.86773 | 486.40984 | 53
976 | 66.306 | 17.1 | 12.1 | 2.54 | 1.41 | 0.46 | 0 | 0 | 0 | 0 | 0 | 0 | 0 | 0 | 0.045 | 0 | 0.019 | 0.02 | 0 | 0 | 0 | 0 | 1363 | 1800 | 0 | 1 | 0 | 1 | 473 | 179.461695 | 451.1059 | 46
977 | 66.306 | 17.1 | 12.1 | 2.54 | 1.41 | 0.46 | 0 | 0 | 0 | 0 | 0 | 0 | 0 | 0 | 0.045 | 0 | 0.019 | 0.02 | 0 | 0 | 0 | 0 | 1363 | 1800 | 0 | 1 | 0 | 1 | 573 | 142.196425 | 448.163905 | 43
978 | 66.306 | 17.1 | 12.1 | 2.54 | 1.41 | 0.46 | 0 | 0 | 0 | 0 | 0 | 0 | 0 | 0 | 0.045 | 0 | 0.019 | 0.02 | 0 | 0 | 0 | 0 | 1363 | 1800 | 0 | 1 | 0 | 1 | 673 | 112.776475 | 438.357255 | 43
979 | 66.215 | 17.1 | 12.2 | 2.48 | 1.21 | 0.7 | 0 | 0 | 0 | 0 | 0 | 0 | 0 | 0 | 0.05 | 0 | 0.023 | 0.022 | 0 | 0 | 0 | 0 | 1363 | 1800 | 0 | 1 | 0 | 1 | 293 | 230.456275 | 568.7857 | 63
980 | 66.215 | 17.1 | 12.2 | 2.48 | 1.21 | 0.7 | 0 | 0 | 0 | 0 | 0 | 0 | 0 | 0 | 0.05 | 0 | 0.023 | 0.022 | 0 | 0 | 0 | 0 | 1363 | 1800 | 0 | 1 | 0 | 1 | 373 | 171.616375 | 515.82979 | 48
981 | 66.215 | 17.1 | 12.2 | 2.48 | 1.21 | 0.7 | 0 | 0 | 0 | 0 | 0 | 0 | 0 | 0 | 0.05 | 0 | 0.023 | 0.022 | 0 | 0 | 0 | 0 | 1363 | 1800 | 0 | 1 | 0 | 1 | 473 | 157.887065 | 466.79654 | 44
982 | 66.215 | 17.1 | 12.2 | 2.48 | 1.21 | 0.7 | 0 | 0 | 0 | 0 | 0 | 0 | 0 | 0 | 0.05 | 0 | 0.023 | 0.022 | 0 | 0 | 0 | 0 | 1363 | 1800 | 0 | 1 | 0 | 1 | 573 | 148.080415 | 464.83521 | 42
983 | 66.215 | 17.1 | 12.2 | 2.48 | 1.21 | 0.7 | 0 | 0 | 0 | 0 | 0 | 0 | 0 | 0 | 0.05 | 0 | 0.023 | 0.022 | 0 | 0 | 0 | 0 | 1363 | 1800 | 0 | 1 | 0 | 1 | 673 | 145.13842 | 454.047895 | 39
984 | 65.901 | 17.3 | 12.4 | 2.4 | 1.43 | 0.48 | 0 | 0 | 0 | 0 | 0 | 0 | 0 | 0 | 0.05 | 0 | 0.025 | 0.014 | 0 | 0 | 0 | 0 | 1363 | 1800 | 0 | 1 | 0 | 1 | 293 | 220.649625 | 564.86304 | 60.8
985 | 65.901 | 17.3 | 12.4 | 2.4 | 1.43 | 0.48 | 0 | 0 | 0 | 0 | 0 | 0 | 0 | 0 | 0.05 | 0 | 0.025 | 0.014 | 0 | 0 | 0 | 0 | 1363 | 1800 | 0 | 1 | 0 | 1 | 373 | 185.345685 | 507.003805 | 51
986 | 65.901 | 17.3 | 12.4 | 2.4 | 1.43 | 0.48 | 0 | 0 | 0 | 0 | 0 | 0 | 0 | 0 | 0.05 | 0 | 0.025 | 0.014 | 0 | 0 | 0 | 0 | 1363 | 1800 | 0 | 1 | 0 | 1 | 473 | 155.925735 | 469.738535 | 46
987 | 65.901 | 17.3 | 12.4 | 2.4 | 1.43 | 0.48 | 0 | 0 | 0 | 0 | 0 | 0 | 0 | 0 | 0.05 | 0 | 0.025 | 0.014 | 0 | 0 | 0 | 0 | 1363 | 1800 | 0 | 1 | 0 | 1 | 573 | 143.17709 | 466.79654 | 42
988 | 65.901 | 17.3 | 12.4 | 2.4 | 1.43 | 0.48 | 0 | 0 | 0 | 0 | 0 | 0 | 0 | 0 | 0.05 | 0 | 0.025 | 0.014 | 0 | 0 | 0 | 0 | 1363 | 1800 | 0 | 1 | 0 | 1 | 673 | 129.44778 | 478.56452 | 47
989 | 66.279 | 17 | 12.4 | 2.24 | 1.53 | 0.46 | 0 | 0 | 0 | 0 | 0 | 0 | 0 | 0 | 0.045 | 0 | 0.027 | 0.019 | 0 | 0 | 0 | 0 | 1363 | 1800 | 0 | 1 | 0 | 1 | 293 | 214.765635 | 547.21107 | 62.5
990 | 66.279 | 17 | 12.4 | 2.24 | 1.53 | 0.46 | 0 | 0 | 0 | 0 | 0 | 0 | 0 | 0 | 0.045 | 0 | 0.027 | 0.019 | 0 | 0 | 0 | 0 | 1363 | 1800 | 0 | 1 | 0 | 1 | 373 | 165.732385 | 485.429175 | 52
991 | 66.279 | 17 | 12.4 | 2.24 | 1.53 | 0.46 | 0 | 0 | 0 | 0 | 0 | 0 | 0 | 0 | 0.045 | 0 | 0.027 | 0.019 | 0 | 0 | 0 | 0 | 1363 | 1800 | 0 | 1 | 0 | 1 | 473 | 126.505785 | 448.163905 | 43
992 | 66.279 | 17 | 12.4 | 2.24 | 1.53 | 0.46 | 0 | 0 | 0 | 0 | 0 | 0 | 0 | 0 | 0.045 | 0 | 0.027 | 0.019 | 0 | 0 | 0 | 0 | 1363 | 1800 | 0 | 1 | 0 | 1 | 673 | 128.467115 | 438.357255 | 43
993 | 69.007 | 16.36 | 10.43 | 2.28 | 1.48 | 0.35 | 0 | 0 | 0 | 0 | 0 | 0 | 0 | 0 | 0.06 | 0.004 | 0.022 | 0.007 | 0 | 0 | 0 | 0 | 1363 | 1800 | 0 | 1 | 0 | 1 | 293 | 276.54753 | 585.457005 | 68
994 | 69.007 | 16.36 | 10.43 | 2.28 | 1.48 | 0.35 | 0 | 0 | 0 | 0 | 0 | 0 | 0 | 0 | 0.06 | 0.004 | 0.022 | 0.007 | 0 | 0 | 0 | 0 | 1363 | 1800 | 0 | 1 | 0 | 1 | 373 | 223.59162 | 492.29383 | 52
995 | 69.007 | 16.36 | 10.43 | 2.28 | 1.48 | 0.35 | 0 | 0 | 0 | 0 | 0 | 0 | 0 | 0 | 0.06 | 0.004 | 0.022 | 0.007 | 0 | 0 | 0 | 0 | 1363 | 1800 | 0 | 1 | 0 | 1 | 473 | 203.97832 | 462.87388 | 48
996 | 69.007 | 16.36 | 10.43 | 2.28 | 1.48 | 0.35 | 0 | 0 | 0 | 0 | 0 | 0 | 0 | 0 | 0.06 | 0.004 | 0.022 | 0.007 | 0 | 0 | 0 | 0 | 1363 | 1800 | 0 | 1 | 0 | 1 | 573 | 188.28768 | 478.56452 | 46.5
997 | 69.007 | 16.36 | 10.43 | 2.28 | 1.48 | 0.35 | 0 | 0 | 0 | 0 | 0 | 0 | 0 | 0 | 0.06 | 0.004 | 0.022 | 0.007 | 0 | 0 | 0 | 0 | 1363 | 1800 | 0 | 1 | 0 | 1 | 673 | 143.17709 | 443.26058 | 47
998 | 69.007 | 16.36 | 10.43 | 2.28 | 1.48 | 0.35 | 0 | 0 | 0 | 0 | 0 | 0 | 0 | 0 | 0.06 | 0.004 | 0.022 | 0.007 | 0 | 0 | 0 | 0 | 1363 | 1800 | 0 | 1 | 0 | 1 | 773 | 134.351105 | 423.64728 | 47
999 | 69.007 | 16.36 | 10.43 | 2.28 | 1.48 | 0.35 | 0 | 0 | 0 | 0 | 0 | 0 | 0 | 0 | 0.06 | 0.004 | 0.022 | 0.007 | 0 | 0 | 0 | 0 | 1363 | 1800 | 0 | 1 | 0 | 1 | 873 | 161.809725 | 395.207995 | 47
1000 | 69.007 | 16.36 | 10.43 | 2.28 | 1.48 | 0.35 | 0 | 0 | 0 | 0 | 0 | 0 | 0 | 0 | 0.06 | 0.004 | 0.022 | 0.007 | 0 | 0 | 0 | 0 | 1363 | 1800 | 0 | 1 | 0 | 1 | 973 | 143.17709 | 306.948145 | 59.5
1001 | 68.544 | 16.48 | 10.77 | 2.25 | 1.45 | 0.43 | 0 | 0 | 0 | 0 | 0 | 0 | 0 | 0 | 0.05 | 0.003 | 0.016 | 0.007 | 0 | 0 | 0 | 0 | 1323 | 0 | 1 | 0 | 0 | 2 | 293 | 203.97832 | 540.346415 | 68
1002 | 68.544 | 16.48 | 10.77 | 2.25 | 1.45 | 0.43 | 0 | 0 | 0 | 0 | 0 | 0 | 0 | 0 | 0.05 | 0.003 | 0.016 | 0.007 | 0 | 0 | 0 | 0 | 1323 | 0 | 1 | 0 | 0 | 2 | 473 | 128.467115 | 426.589275 | 49
1003 | 68.544 | 16.48 | 10.77 | 2.25 | 1.45 | 0.43 | 0 | 0 | 0 | 0 | 0 | 0 | 0 | 0 | 0.05 | 0.003 | 0.016 | 0.007 | 0 | 0 | 0 | 0 | 1323 | 0 | 1 | 0 | 0 | 2 | 573 | 121.60246 | 430.511935 | 47
1004 | 68.544 | 16.48 | 10.77 | 2.25 | 1.45 | 0.43 | 0 | 0 | 0 | 0 | 0 | 0 | 0 | 0 | 0.05 | 0.003 | 0.016 | 0.007 | 0 | 0 | 0 | 0 | 1323 | 0 | 1 | 0 | 0 | 2 | 673 | 117.6798 | 427.56994 | 45
1005 | 68.544 | 16.48 | 10.77 | 2.25 | 1.45 | 0.43 | 0 | 0 | 0 | 0 | 0 | 0 | 0 | 0 | 0.05 | 0.003 | 0.016 | 0.007 | 0 | 0 | 0 | 0 | 1323 | 0 | 1 | 0 | 0 | 2 | 773 | 109.83448 | 407.95664 | 45
1006 | 68.544 | 16.48 | 10.77 | 2.25 | 1.45 | 0.43 | 0 | 0 | 0 | 0 | 0 | 0 | 0 | 0 | 0.05 | 0.003 | 0.016 | 0.007 | 0 | 0 | 0 | 0 | 1323 | 0 | 1 | 0 | 0 | 2 | 873 | 101.98916 | 370.69137 | 50
1007 | 68.544 | 16.48 | 10.77 | 2.25 | 1.45 | 0.43 | 0 | 0 | 0 | 0 | 0 | 0 | 0 | 0 | 0.05 | 0.003 | 0.016 | 0.007 | 0 | 0 | 0 | 0 | 1323 | 0 | 1 | 0 | 0 | 2 | 973 | 92.18251 | 281.450855 | 74
1008 | 68.611 | 16.38 | 10.5 | 2.55 | 1.69 | 0.19 | 0 | 0 | 0 | 0 | 0 | 0 | 0 | 0 | 0.05 | 0 | 0.019 | 0.01 | 0 | 0 | 0 | 0 | 1323 | 0 | 0 | 1 | 0 | 2 | 293 | 202.01699 | 574.66969 | 56
1009 | 68.611 | 16.38 | 10.5 | 2.55 | 1.69 | 0.19 | 0 | 0 | 0 | 0 | 0 | 0 | 0 | 0 | 0.05 | 0 | 0.019 | 0.01 | 0 | 0 | 0 | 0 | 1323 | 0 | 0 | 1 | 0 | 2 | 873 | 96.10517 | 96.10517 | 43.5
1013 | 65.6915 | 17.14 | 12.62 | 2.61 | 1.46 | 0.41 | 0 | 0 | 0 | 0 | 0 | 0 | 0 | 0 | 0.06 | 0.0085 | 0 | 0 | 0 | 0 | 0 | 0 | 1323 | 0 | 1 | 1 | 0 | 0 | 293 | 239.28226 | 611.93496 | 57.5
1014 | 65.6915 | 17.14 | 12.62 | 2.61 | 1.46 | 0.41 | 0 | 0 | 0 | 0 | 0 | 0 | 0 | 0 | 0.06 | 0.0085 | 0 | 0 | 0 | 0 | 0 | 0 | 1323 | 0 | 1 | 1 | 0 | 0 | 573 | 151.02241 | 507.98447 | 45
1015 | 65.6915 | 17.14 | 12.62 | 2.61 | 1.46 | 0.41 | 0 | 0 | 0 | 0 | 0 | 0 | 0 | 0 | 0.06 | 0.0085 | 0 | 0 | 0 | 0 | 0 | 0 | 1323 | 0 | 1 | 1 | 0 | 0 | 873 | 128.467115 | 456.009225 | 43
1016 | 65.615 | 17.12 | 12.61 | 2.61 | 1.54 | 0.43 | 0 | 0 | 0 | 0 | 0 | 0 | 0 | 0 | 0.06 | 0.015 | 0 | 0 | 0 | 0 | 0 | 0 | 1323 | 0 | 0 | 1 | 0 | 0 | 293 | 236.340265 | 614.876955 | 57
1017 | 65.615 | 17.12 | 12.61 | 2.61 | 1.54 | 0.43 | 0 | 0 | 0 | 0 | 0 | 0 | 0 | 0 | 0.06 | 0.015 | 0 | 0 | 0 | 0 | 0 | 0 | 1323 | 0 | 0 | 1 | 0 | 0 | 573 | 153.964405 | 509.9458 | 44
1018 | 65.615 | 17.12 | 12.61 | 2.61 | 1.54 | 0.43 | 0 | 0 | 0 | 0 | 0 | 0 | 0 | 0 | 0.06 | 0.015 | 0 | 0 | 0 | 0 | 0 | 0 | 1323 | 0 | 0 | 1 | 0 | 0 | 873 | 137.2931 | 461.893215 | 44
1019 | 65.5195 | 17.34 | 12.66 | 2.56 | 1.44 | 0.42 | 0 | 0 | 0 | 0 | 0 | 0 | 0 | 0 | 0.06 | 0.0005 | 0 | 0 | 0 | 0 | 0 | 0 | 1323 | 0 | 0 | 1 | 0 | 0 | 293 | 308.909475 | 673.716855 | 56
1020 | 65.5195 | 17.34 | 12.66 | 2.56 | 1.44 | 0.42 | 0 | 0 | 0 | 0 | 0 | 0 | 0 | 0 | 0.06 | 0.0005 | 0 | 0 | 0 | 0 | 0 | 0 | 1323 | 0 | 0 | 1 | 0 | 0 | 573 | 187.307015 | 561.921045 | 46.5
1021 | 65.5195 | 17.34 | 12.66 | 2.56 | 1.44 | 0.42 | 0 | 0 | 0 | 0 | 0 | 0 | 0 | 0 | 0.06 | 0.0005 | 0 | 0 | 0 | 0 | 0 | 0 | 1323 | 0 | 0 | 1 | 0 | 0 | 873 | 150.041745 | 497.197155 | 49
1022 | 65.49 | 17.34 | 12.57 | 2.63 | 1.47 | 0.43 | 0 | 0 | 0 | 0 | 0 | 0 | 0 | 0 | 0.06 | 0.01 | 0 | 0 | 0 | 0 | 0 | 0 | 1323 | 0 | 0 | 1 | 0 | 0 | 293 | 310.870805 | 685.484835 | 53.5
1023 | 65.49 | 17.34 | 12.57 | 2.63 | 1.47 | 0.43 | 0 | 0 | 0 | 0 | 0 | 0 | 0 | 0 | 0.06 | 0.01 | 0 | 0 | 0 | 0 | 0 | 0 | 1323 | 0 | 0 | 1 | 0 | 0 | 573 | 188.28768 | 566.82437 | 45
1024 | 65.49 | 17.34 | 12.57 | 2.63 | 1.47 | 0.43 | 0 | 0 | 0 | 0 | 0 | 0 | 0 | 0 | 0.06 | 0.01 | 0 | 0 | 0 | 0 | 0 | 0 | 1323 | 0 | 0 | 1 | 0 | 0 | 873 | 158.86773 | 505.042475 | 41.5
1025 | 68.023 | 16.6 | 11.18 | 2.5 | 1.33 | 0.28 | 0 | 0 | 0 | 0 | 0 | 0 | 0 | 0 | 0.05 | 0 | 0.022 | 0.015 | 0 | 0 | 0 | 0 | 1323 | 0 | 0 | 1 | 0 | 0 | 293 | 193.191005 | 497.197155 | 68
1026 | 68.023 | 16.6 | 11.18 | 2.5 | 1.33 | 0.28 | 0 | 0 | 0 | 0 | 0 | 0 | 0 | 0 | 0.05 | 0 | 0.022 | 0.015 | 0 | 0 | 0 | 0 | 1323 | 0 | 0 | 1 | 0 | 0 | 373 | 151.02241 | 429.53127 | 57
1027 | 68.023 | 16.6 | 11.18 | 2.5 | 1.33 | 0.28 | 0 | 0 | 0 | 0 | 0 | 0 | 0 | 0 | 0.05 | 0 | 0.022 | 0.015 | 0 | 0 | 0 | 0 | 1323 | 0 | 0 | 1 | 0 | 0 | 473 | 115.71847 | 389.324005 | 49.5
1028 | 68.023 | 16.6 | 11.18 | 2.5 | 1.33 | 0.28 | 0 | 0 | 0 | 0 | 0 | 0 | 0 | 0 | 0.05 | 0 | 0.022 | 0.015 | 0 | 0 | 0 | 0 | 1323 | 0 | 0 | 1 | 0 | 0 | 573 | 107.87315 | 383.440015 | 44.5
1029 | 68.023 | 16.6 | 11.18 | 2.5 | 1.33 | 0.28 | 0 | 0 | 0 | 0 | 0 | 0 | 0 | 0 | 0.05 | 0 | 0.022 | 0.015 | 0 | 0 | 0 | 0 | 1323 | 0 | 0 | 1 | 0 | 0 | 673 | 104.931155 | 379.517355 | 46.5
1030 | 68.023 | 16.6 | 11.18 | 2.5 | 1.33 | 0.28 | 0 | 0 | 0 | 0 | 0 | 0 | 0 | 0 | 0.05 | 0 | 0.022 | 0.015 | 0 | 0 | 0 | 0 | 1323 | 0 | 0 | 1 | 0 | 0 | 773 | 100.02783 | 378.53669 | 45
1031 | 68.023 | 16.6 | 11.18 | 2.5 | 1.33 | 0.28 | 0 | 0 | 0 | 0 | 0 | 0 | 0 | 0 | 0.05 | 0 | 0.022 | 0.015 | 0 | 0 | 0 | 0 | 1323 | 0 | 0 | 1 | 0 | 0 | 873 | 92.18251 | 325.58078 | 45.5
1032 | 68.023 | 16.6 | 11.18 | 2.5 | 1.33 | 0.28 | 0 | 0 | 0 | 0 | 0 | 0 | 0 | 0 | 0.05 | 0 | 0.022 | 0.015 | 0 | 0 | 0 | 0 | 1323 | 0 | 0 | 1 | 0 | 0 | 973 | 86.29852 | 262.81822 | 56.5
1033 | 67.4481 | 16.78 | 11.05 | 2.55 | 1.48 | 0.63 | 0 | 0 | 0 | 0 | 0 | 0 | 0 | 0 | 0.04 | 0 | 0.021 | 0.0009 | 0 | 0 | 0 | 0 | 1323 | 0 | 0 | 1 | 0 | 0 | 293 | 201.036325 | 590.36033 | 71
1034 | 67.4481 | 16.78 | 11.05 | 2.55 | 1.48 | 0.63 | 0 | 0 | 0 | 0 | 0 | 0 | 0 | 0 | 0.04 | 0 | 0.021 | 0.0009 | 0 | 0 | 0 | 0 | 1323 | 0 | 0 | 1 | 0 | 0 | 373 | 158.86773 | 448.163905 | 55.5
1035 | 67.4481 | 16.78 | 11.05 | 2.55 | 1.48 | 0.63 | 0 | 0 | 0 | 0 | 0 | 0 | 0 | 0 | 0.04 | 0 | 0.021 | 0.0009 | 0 | 0 | 0 | 0 | 1323 | 0 | 0 | 1 | 0 | 0 | 473 | 132.389775 | 411.8793 | 50
1036 | 67.4481 | 16.78 | 11.05 | 2.55 | 1.48 | 0.63 | 0 | 0 | 0 | 0 | 0 | 0 | 0 | 0 | 0.04 | 0 | 0.021 | 0.0009 | 0 | 0 | 0 | 0 | 1323 | 0 | 0 | 1 | 0 | 0 | 573 | 118.660465 | 401.091985 | 49.5
1037 | 67.4481 | 16.78 | 11.05 | 2.55 | 1.48 | 0.63 | 0 | 0 | 0 | 0 | 0 | 0 | 0 | 0 | 0.04 | 0 | 0.021 | 0.0009 | 0 | 0 | 0 | 0 | 1323 | 0 | 0 | 1 | 0 | 0 | 673 | 114.737805 | 400.11132 | 48
1038 | 67.4481 | 16.78 | 11.05 | 2.55 | 1.48 | 0.63 | 0 | 0 | 0 | 0 | 0 | 0 | 0 | 0 | 0.04 | 0 | 0.021 | 0.0009 | 0 | 0 | 0 | 0 | 1323 | 0 | 0 | 1 | 0 | 0 | 773 | 112.776475 | 387.362675 | 45
1039 | 67.4481 | 16.78 | 11.05 | 2.55 | 1.48 | 0.63 | 0 | 0 | 0 | 0 | 0 | 0 | 0 | 0 | 0.04 | 0 | 0.021 | 0.0009 | 0 | 0 | 0 | 0 | 1323 | 0 | 0 | 1 | 0 | 0 | 873 | 100.02783 | 343.23275 | 47
1040 | 67.4481 | 16.78 | 11.05 | 2.55 | 1.48 | 0.63 | 0 | 0 | 0 | 0 | 0 | 0 | 0 | 0 | 0.04 | 0 | 0.021 | 0.0009 | 0 | 0 | 0 | 0 | 1323 | 0 | 0 | 1 | 0 | 0 | 973 | 92.18251 | 265.760215 | 63
1041 | 67.46 | 16.8 | 11.9 | 2.36 | 0.79 | 0.6 | 0 | 0 | 0 | 0 | 0 | 0 | 0 | 0 | 0.09 | 0 | 0 | 0 | 0 | 0 | 0 | 0 | 1323 | 0 | 0 | 1 | 0 | 0 | 293 | 225.55295 | 608.992965 | 66.3
1042 | 67.46 | 16.8 | 11.9 | 2.36 | 0.79 | 0.6 | 0 | 0 | 0 | 0 | 0 | 0 | 0 | 0 | 0.09 | 0 | 0 | 0 | 0 | 0 | 0 | 0 | 1323 | 0 | 0 | 1 | 0 | 0 | 373 | 169.655045 | 509.9458 | 63.5
1043 | 67.46 | 16.8 | 11.9 | 2.36 | 0.79 | 0.6 | 0 | 0 | 0 | 0 | 0 | 0 | 0 | 0 | 0.09 | 0 | 0 | 0 | 0 | 0 | 0 | 0 | 1323 | 0 | 0 | 1 | 0 | 0 | 473 | 147.09975 | 475.622525 | 45
1044 | 67.46 | 16.8 | 11.9 | 2.36 | 0.79 | 0.6 | 0 | 0 | 0 | 0 | 0 | 0 | 0 | 0 | 0.09 | 0 | 0 | 0 | 0 | 0 | 0 | 0 | 1323 | 0 | 0 | 1 | 0 | 0 | 573 | 137.2931 | 478.56452 | 48.4
1045 | 67.46 | 16.8 | 11.9 | 2.36 | 0.79 | 0.6 | 0 | 0 | 0 | 0 | 0 | 0 | 0 | 0 | 0.09 | 0 | 0 | 0 | 0 | 0 | 0 | 0 | 1323 | 0 | 0 | 1 | 0 | 0 | 673 | 120.621795 | 475.622525 | 46
1046 | 67.46 | 16.8 | 11.9 | 2.36 | 0.79 | 0.6 | 0 | 0 | 0 | 0 | 0 | 0 | 0 | 0 | 0.09 | 0 | 0 | 0 | 0 | 0 | 0 | 0 | 1323 | 0 | 0 | 1 | 0 | 0 | 773 | 109.83448 | 448.163905 | 47.2
1047 | 67.46 | 16.8 | 11.9 | 2.36 | 0.79 | 0.6 | 0 | 0 | 0 | 0 | 0 | 0 | 0 | 0 | 0.09 | 0 | 0 | 0 | 0 | 0 | 0 | 0 | 1323 | 0 | 0 | 1 | 0 | 0 | 873 | 114.737805 | 423.64728 | 49.5
1048 | 67.46 | 16.8 | 11.9 | 2.36 | 0.79 | 0.6 | 0 | 0 | 0 | 0 | 0 | 0 | 0 | 0 | 0.09 | 0 | 0 | 0 | 0 | 0 | 0 | 0 | 1323 | 0 | 0 | 1 | 0 | 0 | 973 | 103.95049 | 308.909475 | 60.7
1049 | 68.945 | 16.7 | 9.95 | 2.32 | 1.4 | 0.53 | 0 | 0 | 0 | 0 | 0 | 0 | 0 | 0 | 0.1 | 0 | 0.035 | 0.02 | 0 | 0 | 0 | 0 | 1373 | 1800 | 0 | 1 | 0 | 1 | 293 | 241.24359 | 605.070305 | 64.5
1050 | 68.945 | 16.7 | 9.95 | 2.32 | 1.4 | 0.53 | 0 | 0 | 0 | 0 | 0 | 0 | 0 | 0 | 0.1 | 0 | 0.035 | 0.02 | 0 | 0 | 0 | 0 | 1373 | 1800 | 0 | 1 | 0 | 1 | 873 | 115.71847 | 454.047895 | 48.5
1051 | 69.09 | 15.9 | 11.1 | 2.18 | 1.19 | 0.47 | 0 | 0 | 0 | 0 | 0 | 0 | 0 | 0 | 0.02 | 0 | 0.022 | 0.028 | 0 | 0 | 0 | 0 | 1323 | 3600 | 0 | 1 | 0 | 1 | 293 | 193.191005 | 550.153065 | 69
1052 | 69.09 | 15.9 | 11.1 | 2.18 | 1.19 | 0.47 | 0 | 0 | 0 | 0 | 0 | 0 | 0 | 0 | 0.02 | 0 | 0.022 | 0.028 | 0 | 0 | 0 | 0 | 1323 | 3600 | 0 | 1 | 0 | 1 | 873 | 86.29852 | 370.69137 | 40.6
1053 | 67.404 | 16.7 | 12.2 | 2.2 | 0.79 | 0.61 | 0 | 0 | 0 | 0 | 0 | 0 | 0 | 0 | 0.05 | 0 | 0.029 | 0.017 | 0 | 0 | 0 | 0 | 1323 | 3600 | 0 | 1 | 0 | 1 | 293 | 222.610955 | 577.611685 | 62.4
1054 | 67.404 | 16.7 | 12.2 | 2.2 | 0.79 | 0.61 | 0 | 0 | 0 | 0 | 0 | 0 | 0 | 0 | 0.05 | 0 | 0.029 | 0.017 | 0 | 0 | 0 | 0 | 1323 | 3600 | 0 | 1 | 0 | 1 | 373 | 172.59704 | 494.25516 | 56.2
1055 | 67.404 | 16.7 | 12.2 | 2.2 | 0.79 | 0.61 | 0 | 0 | 0 | 0 | 0 | 0 | 0 | 0 | 0.05 | 0 | 0.029 | 0.017 | 0 | 0 | 0 | 0 | 1323 | 3600 | 0 | 1 | 0 | 1 | 473 | 150.041745 | 469.738535 | 48.3
1056 | 67.404 | 16.7 | 12.2 | 2.2 | 0.79 | 0.61 | 0 | 0 | 0 | 0 | 0 | 0 | 0 | 0 | 0.05 | 0 | 0.029 | 0.017 | 0 | 0 | 0 | 0 | 1323 | 3600 | 0 | 1 | 0 | 1 | 573 | 132.389775 | 464.83521 | 48.3
1057 | 67.404 | 16.7 | 12.2 | 2.2 | 0.79 | 0.61 | 0 | 0 | 0 | 0 | 0 | 0 | 0 | 0 | 0.05 | 0 | 0.029 | 0.017 | 0 | 0 | 0 | 0 | 1323 | 3600 | 0 | 1 | 0 | 1 | 673 | 123.56379 | 461.893215 | 46.6
1058 | 67.404 | 16.7 | 12.2 | 2.2 | 0.79 | 0.61 | 0 | 0 | 0 | 0 | 0 | 0 | 0 | 0 | 0.05 | 0 | 0.029 | 0.017 | 0 | 0 | 0 | 0 | 1323 | 3600 | 0 | 1 | 0 | 1 | 773 | 107.87315 | 445.22191 | 47.2
1059 | 67.404 | 16.7 | 12.2 | 2.2 | 0.79 | 0.61 | 0 | 0 | 0 | 0 | 0 | 0 | 0 | 0 | 0.05 | 0 | 0.029 | 0.017 | 0 | 0 | 0 | 0 | 1323 | 3600 | 0 | 1 | 0 | 1 | 873 | 106.892485 | 415.80196 | 49.4
1060 | 67.404 | 16.7 | 12.2 | 2.2 | 0.79 | 0.61 | 0 | 0 | 0 | 0 | 0 | 0 | 0 | 0 | 0.05 | 0 | 0.029 | 0.017 | 0 | 0 | 0 | 0 | 1323 | 3600 | 0 | 1 | 0 | 1 | 973 | 97.085835 | 308.909475 | 50.5
1061 | 67.498 | 17.1 | 11.5 | 2.32 | 0.93 | 0.53 | 0 | 0 | 0 | 0 | 0 | 0 | 0 | 0 | 0.07 | 0 | 0.04 | 0.012 | 0 | 0 | 0 | 0 | 1323 | 3600 | 0 | 1 | 0 | 0 | 293 | 188.28768 | 537.40442 | 68.5
1062 | 67.498 | 17.1 | 11.5 | 2.32 | 0.93 | 0.53 | 0 | 0 | 0 | 0 | 0 | 0 | 0 | 0 | 0.07 | 0 | 0.04 | 0.012 | 0 | 0 | 0 | 0 | 1323 | 3600 | 0 | 1 | 0 | 0 | 373 | 155.925735 | 454.047895 | 54.5
1063 | 67.498 | 17.1 | 11.5 | 2.32 | 0.93 | 0.53 | 0 | 0 | 0 | 0 | 0 | 0 | 0 | 0 | 0.07 | 0 | 0.04 | 0.012 | 0 | 0 | 0 | 0 | 1323 | 3600 | 0 | 1 | 0 | 0 | 473 | 128.467115 | 434.434595 | 48.3
1064 | 67.498 | 17.1 | 11.5 | 2.32 | 0.93 | 0.53 | 0 | 0 | 0 | 0 | 0 | 0 | 0 | 0 | 0.07 | 0 | 0.04 | 0.012 | 0 | 0 | 0 | 0 | 1323 | 3600 | 0 | 1 | 0 | 0 | 573 | 103.95049 | 426.589275 | 46.6
1065 | 67.498 | 17.1 | 11.5 | 2.32 | 0.93 | 0.53 | 0 | 0 | 0 | 0 | 0 | 0 | 0 | 0 | 0.07 | 0 | 0.04 | 0.012 | 0 | 0 | 0 | 0 | 1323 | 3600 | 0 | 1 | 0 | 0 | 673 | 107.87315 | 413.84063 | 44.9
1066 | 67.498 | 17.1 | 11.5 | 2.32 | 0.93 | 0.53 | 0 | 0 | 0 | 0 | 0 | 0 | 0 | 0 | 0.07 | 0 | 0.04 | 0.012 | 0 | 0 | 0 | 0 | 1323 | 3600 | 0 | 1 | 0 | 0 | 773 | 101.98916 | 415.80196 | 46.1
1067 | 67.498 | 17.1 | 11.5 | 2.32 | 0.93 | 0.53 | 0 | 0 | 0 | 0 | 0 | 0 | 0 | 0 | 0.07 | 0 | 0.04 | 0.012 | 0 | 0 | 0 | 0 | 1323 | 3600 | 0 | 1 | 0 | 0 | 873 | 83.356525 | 361.865385 | 48.3
1068 | 67.498 | 17.1 | 11.5 | 2.32 | 0.93 | 0.53 | 0 | 0 | 0 | 0 | 0 | 0 | 0 | 0 | 0.07 | 0 | 0.04 | 0.012 | 0 | 0 | 0 | 0 | 1323 | 3600 | 0 | 1 | 0 | 0 | 973 | 72.56921 | 285.373515 | 48.8
1069 | 66.307 | 17.47 | 11.56 | 2.6 | 1.5 | 0.48 | 0 | 0 | 0 | 0 | 0 | 0 | 0 | 0 | 0.05 | 0 | 0.024 | 0.009 | 0 | 0 | 0 | 0 | 1323 | 3600 | 0 | 1 | 0 | 0 | 293 | 254.9729 | 553.09506 | 63.5
1070 | 66.307 | 17.47 | 11.56 | 2.6 | 1.5 | 0.48 | 0 | 0 | 0 | 0 | 0 | 0 | 0 | 0 | 0.05 | 0 | 0.024 | 0.009 | 0 | 0 | 0 | 0 | 1323 | 3600 | 0 | 1 | 0 | 0 | 473 | 165.732385 | 467.777205 | 48
1071 | 66.307 | 17.47 | 11.56 | 2.6 | 1.5 | 0.48 | 0 | 0 | 0 | 0 | 0 | 0 | 0 | 0 | 0.05 | 0 | 0.024 | 0.009 | 0 | 0 | 0 | 0 | 1323 | 3600 | 0 | 1 | 0 | 0 | 623 | 145.13842 | 454.047895 | 42.9
1072 | 66.307 | 17.47 | 11.56 | 2.6 | 1.5 | 0.48 | 0 | 0 | 0 | 0 | 0 | 0 | 0 | 0 | 0.05 | 0 | 0.024 | 0.009 | 0 | 0 | 0 | 0 | 1323 | 3600 | 0 | 1 | 0 | 0 | 723 | 165.732385 | 454.047895 | 45
1073 | 66.307 | 17.47 | 11.56 | 2.6 | 1.5 | 0.48 | 0 | 0 | 0 | 0 | 0 | 0 | 0 | 0 | 0.05 | 0 | 0.024 | 0.009 | 0 | 0 | 0 | 0 | 1323 | 3600 | 0 | 1 | 0 | 0 | 823 | 148.080415 | 441.29925 | 42.5
1074 | 66.307 | 17.47 | 11.56 | 2.6 | 1.5 | 0.48 | 0 | 0 | 0 | 0 | 0 | 0 | 0 | 0 | 0.05 | 0 | 0.024 | 0.009 | 0 | 0 | 0 | 0 | 1323 | 3600 | 0 | 1 | 0 | 0 | 923 | 147.09975 | 390.30467 | 48
1075 | 65.265 | 18.62 | 12 | 2.18 | 1.36 | 0.52 | 0 | 0 | 0 | 0 | 0 | 0 | 0 | 0 | 0.027 | 0 | 0.018 | 0.01 | 0 | 0 | 0 | 0 | 1323 | 0 | 1 | 0 | 0 | 2 | 293 | 220.649625 | 524.655775 | 63
1076 | 65.421 | 18 | 12.2 | 2.4 | 1.41 | 0.49 | 0 | 0 | 0 | 0 | 0 | 0 | 0 | 0 | 0.04 | 0 | 0.026 | 0.013 | 0 | 0 | 0 | 0 | 1323 | 0 | 1 | 0 | 0 | 1 | 293 | 288.31551 | 585.457005 | 58
1077 | 65.421 | 18 | 12.2 | 2.4 | 1.41 | 0.49 | 0 | 0 | 0 | 0 | 0 | 0 | 0 | 0 | 0.04 | 0 | 0.026 | 0.013 | 0 | 0 | 0 | 0 | 1323 | 0 | 1 | 0 | 0 | 1 | 523 | 194.17167 | 488.37117 | 42
1078 | 65.421 | 18 | 12.2 | 2.4 | 1.41 | 0.49 | 0 | 0 | 0 | 0 | 0 | 0 | 0 | 0 | 0.04 | 0 | 0.026 | 0.013 | 0 | 0 | 0 | 0 | 1323 | 0 | 1 | 0 | 0 | 1 | 573 | 190.24901 | 481.506515 | 40
1079 | 65.421 | 18 | 12.2 | 2.4 | 1.41 | 0.49 | 0 | 0 | 0 | 0 | 0 | 0 | 0 | 0 | 0.04 | 0 | 0.026 | 0.013 | 0 | 0 | 0 | 0 | 1323 | 0 | 1 | 0 | 0 | 1 | 623 | 190.24901 | 478.56452 | 40
1080 | 65.421 | 18 | 12.2 | 2.4 | 1.41 | 0.49 | 0 | 0 | 0 | 0 | 0 | 0 | 0 | 0 | 0.04 | 0 | 0.026 | 0.013 | 0 | 0 | 0 | 0 | 1323 | 0 | 1 | 0 | 0 | 1 | 723 | 184.36502 | 472.68053 | 39
1081 | 65.421 | 18 | 12.2 | 2.4 | 1.41 | 0.49 | 0 | 0 | 0 | 0 | 0 | 0 | 0 | 0 | 0.04 | 0 | 0.026 | 0.013 | 0 | 0 | 0 | 0 | 1323 | 0 | 1 | 0 | 0 | 1 | 773 | 169.655045 | 459.931885 | 44
1082 | 65.421 | 18 | 12.2 | 2.4 | 1.41 | 0.49 | 0 | 0 | 0 | 0 | 0 | 0 | 0 | 0 | 0.04 | 0 | 0.026 | 0.013 | 0 | 0 | 0 | 0 | 1323 | 0 | 1 | 0 | 0 | 1 | 823 | 167.693715 | 462.87388 | 41
1083 | 65.421 | 18 | 12.2 | 2.4 | 1.41 | 0.49 | 0 | 0 | 0 | 0 | 0 | 0 | 0 | 0 | 0.04 | 0 | 0.026 | 0.013 | 0 | 0 | 0 | 0 | 1323 | 0 | 1 | 0 | 0 | 1 | 873 | 164.75172 | 434.434595 | 38
1084 | 65.421 | 18 | 12.2 | 2.4 | 1.41 | 0.49 | 0 | 0 | 0 | 0 | 0 | 0 | 0 | 0 | 0.04 | 0 | 0.026 | 0.013 | 0 | 0 | 0 | 0 | 1323 | 0 | 1 | 0 | 0 | 1 | 923 | 156.9064 | 399.130655 | 43
1085 | 66.666 | 17.1 | 11.8 | 2.46 | 1.57 | 0.32 | 0 | 0 | 0 | 0 | 0 | 0 | 0 | 0 | 0.04 | 0 | 0.026 | 0.018 | 0 | 0 | 0 | 0 | 1348 | 0 | 0 | 1 | 0 | 1 | 293 | 270.66354 | 588.399 | 49
1086 | 66.666 | 17.1 | 11.8 | 2.46 | 1.57 | 0.32 | 0 | 0 | 0 | 0 | 0 | 0 | 0 | 0 | 0.04 | 0 | 0.026 | 0.018 | 0 | 0 | 0 | 0 | 1348 | 0 | 0 | 1 | 0 | 1 | 523 | 191.229675 | 478.56452 | 38
1087 | 66.666 | 17.1 | 11.8 | 2.46 | 1.57 | 0.32 | 0 | 0 | 0 | 0 | 0 | 0 | 0 | 0 | 0.04 | 0 | 0.026 | 0.018 | 0 | 0 | 0 | 0 | 1348 | 0 | 0 | 1 | 0 | 1 | 573 | 187.307015 | 473.661195 | 35
1088 | 66.666 | 17.1 | 11.8 | 2.46 | 1.57 | 0.32 | 0 | 0 | 0 | 0 | 0 | 0 | 0 | 0 | 0.04 | 0 | 0.026 | 0.018 | 0 | 0 | 0 | 0 | 1348 | 0 | 0 | 1 | 0 | 1 | 623 | 180.44236 | 473.661195 | 29
1089 | 66.666 | 17.1 | 11.8 | 2.46 | 1.57 | 0.32 | 0 | 0 | 0 | 0 | 0 | 0 | 0 | 0 | 0.04 | 0 | 0.026 | 0.018 | 0 | 0 | 0 | 0 | 1348 | 0 | 0 | 1 | 0 | 1 | 673 | 175.539035 | 478.56452 | 36
1090 | 66.666 | 17.1 | 11.8 | 2.46 | 1.57 | 0.32 | 0 | 0 | 0 | 0 | 0 | 0 | 0 | 0 | 0.04 | 0 | 0.026 | 0.018 | 0 | 0 | 0 | 0 | 1348 | 0 | 0 | 1 | 0 | 1 | 723 | 171.616375 | 471.699865 | 37
1091 | 66.666 | 17.1 | 11.8 | 2.46 | 1.57 | 0.32 | 0 | 0 | 0 | 0 | 0 | 0 | 0 | 0 | 0.04 | 0 | 0.026 | 0.018 | 0 | 0 | 0 | 0 | 1348 | 0 | 0 | 1 | 0 | 1 | 773 | 161.809725 | 462.87388 | 37
1092 | 66.666 | 17.1 | 11.8 | 2.46 | 1.57 | 0.32 | 0 | 0 | 0 | 0 | 0 | 0 | 0 | 0 | 0.04 | 0 | 0.026 | 0.018 | 0 | 0 | 0 | 0 | 1348 | 0 | 0 | 1 | 0 | 1 | 823 | 166.71305 | 441.29925 | 32
1093 | 66.666 | 17.1 | 11.8 | 2.46 | 1.57 | 0.32 | 0 | 0 | 0 | 0 | 0 | 0 | 0 | 0 | 0.04 | 0 | 0.026 | 0.018 | 0 | 0 | 0 | 0 | 1348 | 0 | 0 | 1 | 0 | 1 | 873 | 159.848395 | 414.821295 | 33
1094 | 66.666 | 17.1 | 11.8 | 2.46 | 1.57 | 0.32 | 0 | 0 | 0 | 0 | 0 | 0 | 0 | 0 | 0.04 | 0 | 0.026 | 0.018 | 0 | 0 | 0 | 0 | 1348 | 0 | 0 | 1 | 0 | 1 | 923 | 152.98374 | 390.30467 | 34
1095 | 67.452 | 16.8 | 11.53 | 2.47 | 1.4 | 0.26 | 0 | 0 | 0 | 0 | 0 | 0 | 0 | 0 | 0.05 | 0 | 0.024 | 0.014 | 0 | 0 | 0 | 0 | 1348 | 0 | 0 | 1 | 0 | 1 | 293 | 252.030905 | 578.59235 | 66
1096 | 67.452 | 16.8 | 11.53 | 2.47 | 1.4 | 0.26 | 0 | 0 | 0 | 0 | 0 | 0 | 0 | 0 | 0.05 | 0 | 0.024 | 0.014 | 0 | 0 | 0 | 0 | 1348 | 0 | 0 | 1 | 0 | 1 | 523 | 163.771055 | 466.79654 | 50
1097 | 67.452 | 16.8 | 11.53 | 2.47 | 1.4 | 0.26 | 0 | 0 | 0 | 0 | 0 | 0 | 0 | 0 | 0.05 | 0 | 0.024 | 0.014 | 0 | 0 | 0 | 0 | 1348 | 0 | 0 | 1 | 0 | 1 | 573 | 169.655045 | 470.7192 | 47
1098 | 67.452 | 16.8 | 11.53 | 2.47 | 1.4 | 0.26 | 0 | 0 | 0 | 0 | 0 | 0 | 0 | 0 | 0.05 | 0 | 0.024 | 0.014 | 0 | 0 | 0 | 0 | 1348 | 0 | 0 | 1 | 0 | 1 | 623 | 150.041745 | 469.738535 | 52
1099 | 67.452 | 16.8 | 11.53 | 2.47 | 1.4 | 0.26 | 0 | 0 | 0 | 0 | 0 | 0 | 0 | 0 | 0.05 | 0 | 0.024 | 0.014 | 0 | 0 | 0 | 0 | 1348 | 0 | 0 | 1 | 0 | 1 | 673 | 160.82906 | 469.738535 | 47
1100 | 67.452 | 16.8 | 11.53 | 2.47 | 1.4 | 0.26 | 0 | 0 | 0 | 0 | 0 | 0 | 0 | 0 | 0.05 | 0 | 0.024 | 0.014 | 0 | 0 | 0 | 0 | 1348 | 0 | 0 | 1 | 0 | 1 | 773 | 144.157755 | 449.14457 | 44
1101 | 67.452 | 16.8 | 11.53 | 2.47 | 1.4 | 0.26 | 0 | 0 | 0 | 0 | 0 | 0 | 0 | 0 | 0.05 | 0 | 0.024 | 0.014 | 0 | 0 | 0 | 0 | 1348 | 0 | 0 | 1 | 0 | 1 | 823 | 132.389775 | 424.627945 | 48
1102 | 67.452 | 16.8 | 11.53 | 2.47 | 1.4 | 0.26 | 0 | 0 | 0 | 0 | 0 | 0 | 0 | 0 | 0.05 | 0 | 0.024 | 0.014 | 0 | 0 | 0 | 0 | 1348 | 0 | 0 | 1 | 0 | 1 | 873 | 134.351105 | 416.782625 | 46
1103 | 67.452 | 16.8 | 11.53 | 2.47 | 1.4 | 0.26 | 0 | 0 | 0 | 0 | 0 | 0 | 0 | 0 | 0.05 | 0 | 0.024 | 0.014 | 0 | 0 | 0 | 0 | 1348 | 0 | 0 | 1 | 0 | 1 | 923 | 122.583125 | 372.6527 | 47
1104 | 67.311 | 16.62 | 11.5 | 2.44 | 1.54 | 0.5 | 0 | 0 | 0 | 0 | 0 | 0 | 0 | 0 | 0.06 | 0 | 0.024 | 0.005 | 0 | 0 | 0 | 0 | 1348 | 0 | 0 | 1 | 0 | 1 | 293 | 313.8128 | 580.55368 | 55
1105 | 67.311 | 16.62 | 11.5 | 2.44 | 1.54 | 0.5 | 0 | 0 | 0 | 0 | 0 | 0 | 0 | 0 | 0.06 | 0 | 0.024 | 0.005 | 0 | 0 | 0 | 0 | 1348 | 0 | 0 | 1 | 0 | 1 | 523 | 219.66896 | 470.7192 | 37
1106 | 67.311 | 16.62 | 11.5 | 2.44 | 1.54 | 0.5 | 0 | 0 | 0 | 0 | 0 | 0 | 0 | 0 | 0.06 | 0 | 0.024 | 0.005 | 0 | 0 | 0 | 0 | 1348 | 0 | 0 | 1 | 0 | 1 | 573 | 213.78497 | 470.7192 | 39
1107 | 67.311 | 16.62 | 11.5 | 2.44 | 1.54 | 0.5 | 0 | 0 | 0 | 0 | 0 | 0 | 0 | 0 | 0.06 | 0 | 0.024 | 0.005 | 0 | 0 | 0 | 0 | 1348 | 0 | 0 | 1 | 0 | 1 | 623 | 214.765635 | 466.79654 | 36
1108 | 67.311 | 16.62 | 11.5 | 2.44 | 1.54 | 0.5 | 0 | 0 | 0 | 0 | 0 | 0 | 0 | 0 | 0.06 | 0 | 0.024 | 0.005 | 0 | 0 | 0 | 0 | 1348 | 0 | 0 | 1 | 0 | 1 | 673 | 203.97832 | 475.622525 | 39
1109 | 67.311 | 16.62 | 11.5 | 2.44 | 1.54 | 0.5 | 0 | 0 | 0 | 0 | 0 | 0 | 0 | 0 | 0.06 | 0 | 0.024 | 0.005 | 0 | 0 | 0 | 0 | 1348 | 0 | 0 | 1 | 0 | 1 | 723 | 189.268345 | 472.68053 | 39
1110 | 67.311 | 16.62 | 11.5 | 2.44 | 1.54 | 0.5 | 0 | 0 | 0 | 0 | 0 | 0 | 0 | 0 | 0.06 | 0 | 0.024 | 0.005 | 0 | 0 | 0 | 0 | 1348 | 0 | 0 | 1 | 0 | 1 | 773 | 174.55837 | 445.22191 | 39
1111 | 67.311 | 16.62 | 11.5 | 2.44 | 1.54 | 0.5 | 0 | 0 | 0 | 0 | 0 | 0 | 0 | 0 | 0.06 | 0 | 0.024 | 0.005 | 0 | 0 | 0 | 0 | 1348 | 0 | 0 | 1 | 0 | 1 | 823 | 169.655045 | 446.202575 | 37
1112 | 67.311 | 16.62 | 11.5 | 2.44 | 1.54 | 0.5 | 0 | 0 | 0 | 0 | 0 | 0 | 0 | 0 | 0.06 | 0 | 0.024 | 0.005 | 0 | 0 | 0 | 0 | 1348 | 0 | 0 | 1 | 0 | 1 | 873 | 170.63571 | 425.60861 | 35
1113 | 67.311 | 16.62 | 11.5 | 2.44 | 1.54 | 0.5 | 0 | 0 | 0 | 0 | 0 | 0 | 0 | 0 | 0.06 | 0 | 0.024 | 0.005 | 0 | 0 | 0 | 0 | 1348 | 0 | 0 | 1 | 0 | 1 | 923 | 173.577705 | 396.18866 | 32
1114 | 65.597 | 17.32 | 11.97 | 2.83 | 1.58 | 0.61 | 0 | 0 | 0 | 0 | 0 | 0 | 0 | 0 | 0.06 | 0 | 0.025 | 0.008 | 0 | 0 | 0 | 0 | 1348 | 0 | 0 | 1 | 0 | 1 | 293 | 271.644205 | 634.490255 | 52
1115 | 65.597 | 17.32 | 11.97 | 2.83 | 1.58 | 0.61 | 0 | 0 | 0 | 0 | 0 | 0 | 0 | 0 | 0.06 | 0 | 0.025 | 0.008 | 0 | 0 | 0 | 0 | 1348 | 0 | 0 | 1 | 0 | 1 | 523 | 214.765635 | 521.71378 | 27
1116 | 65.597 | 17.32 | 11.97 | 2.83 | 1.58 | 0.61 | 0 | 0 | 0 | 0 | 0 | 0 | 0 | 0 | 0.06 | 0 | 0.025 | 0.008 | 0 | 0 | 0 | 0 | 1348 | 0 | 0 | 1 | 0 | 1 | 573 | 199.074995 | 523.67511 | 29
1117 | 65.597 | 17.32 | 11.97 | 2.83 | 1.58 | 0.61 | 0 | 0 | 0 | 0 | 0 | 0 | 0 | 0 | 0.06 | 0 | 0.025 | 0.008 | 0 | 0 | 0 | 0 | 1348 | 0 | 0 | 1 | 0 | 1 | 623 | 199.074995 | 526.617105 | 26
1118 | 65.597 | 17.32 | 11.97 | 2.83 | 1.58 | 0.61 | 0 | 0 | 0 | 0 | 0 | 0 | 0 | 0 | 0.06 | 0 | 0.025 | 0.008 | 0 | 0 | 0 | 0 | 1348 | 0 | 0 | 1 | 0 | 1 | 673 | 195.152335 | 520.733115 | 29
1119 | 65.597 | 17.32 | 11.97 | 2.83 | 1.58 | 0.61 | 0 | 0 | 0 | 0 | 0 | 0 | 0 | 0 | 0.06 | 0 | 0.025 | 0.008 | 0 | 0 | 0 | 0 | 1348 | 0 | 0 | 1 | 0 | 1 | 723 | 213.78497 | 513.86846 | 28
1120 | 65.597 | 17.32 | 11.97 | 2.83 | 1.58 | 0.61 | 0 | 0 | 0 | 0 | 0 | 0 | 0 | 0 | 0.06 | 0 | 0.025 | 0.008 | 0 | 0 | 0 | 0 | 1348 | 0 | 0 | 1 | 0 | 1 | 773 | 187.307015 | 507.98447 | 30
1121 | 65.597 | 17.32 | 11.97 | 2.83 | 1.58 | 0.61 | 0 | 0 | 0 | 0 | 0 | 0 | 0 | 0 | 0.06 | 0 | 0.025 | 0.008 | 0 | 0 | 0 | 0 | 1348 | 0 | 0 | 1 | 0 | 1 | 823 | 187.307015 | 496.21649 | 34
1122 | 65.597 | 17.32 | 11.97 | 2.83 | 1.58 | 0.61 | 0 | 0 | 0 | 0 | 0 | 0 | 0 | 0 | 0.06 | 0 | 0.025 | 0.008 | 0 | 0 | 0 | 0 | 1348 | 0 | 0 | 1 | 0 | 1 | 873 | 182.40369 | 473.661195 | 26
1123 | 65.597 | 17.32 | 11.97 | 2.83 | 1.58 | 0.61 | 0 | 0 | 0 | 0 | 0 | 0 | 0 | 0 | 0.06 | 0 | 0.025 | 0.008 | 0 | 0 | 0 | 0 | 1348 | 0 | 0 | 1 | 0 | 1 | 923 | 166.71305 | 436.395925 | 27
1124 | 65.958 | 17.5 | 11.89 | 2.73 | 1.44 | 0.38 | 0 | 0 | 0 | 0 | 0 | 0 | 0 | 0 | 0.07 | 0 | 0.024 | 0.008 | 0 | 0 | 0 | 0 | 1348 | 0 | 0 | 1 | 0 | 1 | 293 | 288.31551 | 619.78028 | 54
1125 | 65.958 | 17.5 | 11.89 | 2.73 | 1.44 | 0.38 | 0 | 0 | 0 | 0 | 0 | 0 | 0 | 0 | 0.07 | 0 | 0.024 | 0.008 | 0 | 0 | 0 | 0 | 1348 | 0 | 0 | 1 | 0 | 1 | 523 | 184.36502 | 498.17782 | 38
1126 | 65.958 | 17.5 | 11.89 | 2.73 | 1.44 | 0.38 | 0 | 0 | 0 | 0 | 0 | 0 | 0 | 0 | 0.07 | 0 | 0.024 | 0.008 | 0 | 0 | 0 | 0 | 1348 | 0 | 0 | 1 | 0 | 1 | 573 | 196.133 | 505.042475 | 38
1127 | 65.958 | 17.5 | 11.89 | 2.73 | 1.44 | 0.38 | 0 | 0 | 0 | 0 | 0 | 0 | 0 | 0 | 0.07 | 0 | 0.024 | 0.008 | 0 | 0 | 0 | 0 | 1348 | 0 | 0 | 1 | 0 | 1 | 623 | 199.074995 | 507.003805 | 41
1128 | 65.958 | 17.5 | 11.89 | 2.73 | 1.44 | 0.38 | 0 | 0 | 0 | 0 | 0 | 0 | 0 | 0 | 0.07 | 0 | 0.024 | 0.008 | 0 | 0 | 0 | 0 | 1348 | 0 | 0 | 1 | 0 | 1 | 673 | 180.44236 | 506.02314 | 41
1129 | 65.958 | 17.5 | 11.89 | 2.73 | 1.44 | 0.38 | 0 | 0 | 0 | 0 | 0 | 0 | 0 | 0 | 0.07 | 0 | 0.024 | 0.008 | 0 | 0 | 0 | 0 | 1348 | 0 | 0 | 1 | 0 | 1 | 723 | 170.63571 | 489.351835 | 31
1130 | 65.958 | 17.5 | 11.89 | 2.73 | 1.44 | 0.38 | 0 | 0 | 0 | 0 | 0 | 0 | 0 | 0 | 0.07 | 0 | 0.024 | 0.008 | 0 | 0 | 0 | 0 | 1348 | 0 | 0 | 1 | 0 | 1 | 773 | 160.82906 | 462.87388 | 30
1131 | 65.958 | 17.5 | 11.89 | 2.73 | 1.44 | 0.38 | 0 | 0 | 0 | 0 | 0 | 0 | 0 | 0 | 0.07 | 0 | 0.024 | 0.008 | 0 | 0 | 0 | 0 | 1348 | 0 | 0 | 1 | 0 | 1 | 823 | 144.157755 | 464.83521 | 27
1132 | 65.958 | 17.5 | 11.89 | 2.73 | 1.44 | 0.38 | 0 | 0 | 0 | 0 | 0 | 0 | 0 | 0 | 0.07 | 0 | 0.024 | 0.008 | 0 | 0 | 0 | 0 | 1348 | 0 | 0 | 1 | 0 | 1 | 873 | 150.041745 | 454.047895 | 42
1133 | 65.958 | 17.5 | 11.89 | 2.73 | 1.44 | 0.38 | 0 | 0 | 0 | 0 | 0 | 0 | 0 | 0 | 0.07 | 0 | 0.024 | 0.008 | 0 | 0 | 0 | 0 | 1348 | 0 | 0 | 1 | 0 | 1 | 923 | 136.312435 | 407.95664 | 40
1134 | 67.447 | 17.05 | 11.37 | 2.19 | 1.4 | 0.45 | 0 | 0 | 0 | 0 | 0 | 0 | 0 | 0 | 0.05 | 0 | 0.023 | 0.02 | 0 | 0 | 0 | 0 | 1348 | 0 | 0 | 1 | 0 | 1 | 293 | 271.644205 | 590.36033 | 51
1135 | 67.447 | 17.05 | 11.37 | 2.19 | 1.4 | 0.45 | 0 | 0 | 0 | 0 | 0 | 0 | 0 | 0 | 0.05 | 0 | 0.023 | 0.02 | 0 | 0 | 0 | 0 | 1348 | 0 | 0 | 1 | 0 | 1 | 473 | 197.113665 | 488.37117 | 35
1136 | 67.447 | 17.05 | 11.37 | 2.19 | 1.4 | 0.45 | 0 | 0 | 0 | 0 | 0 | 0 | 0 | 0 | 0.05 | 0 | 0.023 | 0.02 | 0 | 0 | 0 | 0 | 1348 | 0 | 0 | 1 | 0 | 1 | 523 | 191.229675 | 490.3325 | 34
1137 | 67.447 | 17.05 | 11.37 | 2.19 | 1.4 | 0.45 | 0 | 0 | 0 | 0 | 0 | 0 | 0 | 0 | 0.05 | 0 | 0.023 | 0.02 | 0 | 0 | 0 | 0 | 1348 | 0 | 0 | 1 | 0 | 1 | 573 | 204.958985 | 492.29383 | 36
1138 | 67.447 | 17.05 | 11.37 | 2.19 | 1.4 | 0.45 | 0 | 0 | 0 | 0 | 0 | 0 | 0 | 0 | 0.05 | 0 | 0.023 | 0.02 | 0 | 0 | 0 | 0 | 1348 | 0 | 0 | 1 | 0 | 1 | 673 | 181.423025 | 489.351835 | 39
1139 | 67.447 | 17.05 | 11.37 | 2.19 | 1.4 | 0.45 | 0 | 0 | 0 | 0 | 0 | 0 | 0 | 0 | 0.05 | 0 | 0.023 | 0.02 | 0 | 0 | 0 | 0 | 1348 | 0 | 0 | 1 | 0 | 1 | 723 | 183.384355 | 479.545185 | 40
1140 | 67.447 | 17.05 | 11.37 | 2.19 | 1.4 | 0.45 | 0 | 0 | 0 | 0 | 0 | 0 | 0 | 0 | 0.05 | 0 | 0.023 | 0.02 | 0 | 0 | 0 | 0 | 1348 | 0 | 0 | 1 | 0 | 1 | 773 | 157.887065 | 467.777205 | 34
1141 | 67.447 | 17.05 | 11.37 | 2.19 | 1.4 | 0.45 | 0 | 0 | 0 | 0 | 0 | 0 | 0 | 0 | 0.05 | 0 | 0.023 | 0.02 | 0 | 0 | 0 | 0 | 1348 | 0 | 0 | 1 | 0 | 1 | 823 | 158.86773 | 438.357255 | 33
1142 | 67.447 | 17.05 | 11.37 | 2.19 | 1.4 | 0.45 | 0 | 0 | 0 | 0 | 0 | 0 | 0 | 0 | 0.05 | 0 | 0.023 | 0.02 | 0 | 0 | 0 | 0 | 1348 | 0 | 0 | 1 | 0 | 1 | 873 | 149.06108 | 414.821295 | 27
1143 | 67.447 | 17.05 | 11.37 | 2.19 | 1.4 | 0.45 | 0 | 0 | 0 | 0 | 0 | 0 | 0 | 0 | 0.05 | 0 | 0.023 | 0.02 | 0 | 0 | 0 | 0 | 1348 | 0 | 0 | 1 | 0 | 1 | 923 | 156.9064 | 404.03398 | 31
1144 | 66.264 | 17.19 | 12.23 | 2.39 | 1.45 | 0.37 | 0 | 0 | 0 | 0 | 0 | 0 | 0 | 0 | 0.06 | 0 | 0.03 | 0.016 | 0 | 0 | 0 | 0 | 1348 | 0 | 0 | 1 | 0 | 1 | 293 | 242.224255 | 574.66969 | 58
1145 | 66.264 | 17.19 | 12.23 | 2.39 | 1.45 | 0.37 | 0 | 0 | 0 | 0 | 0 | 0 | 0 | 0 | 0.06 | 0 | 0.03 | 0.016 | 0 | 0 | 0 | 0 | 1348 | 0 | 0 | 1 | 0 | 1 | 673 | 139.25443 | 469.738535 | 38
1146 | 66.264 | 17.19 | 12.23 | 2.39 | 1.45 | 0.37 | 0 | 0 | 0 | 0 | 0 | 0 | 0 | 0 | 0.06 | 0 | 0.03 | 0.016 | 0 | 0 | 0 | 0 | 1348 | 0 | 0 | 1 | 0 | 1 | 773 | 129.44778 | 469.738535 | 39
1147 | 66.448 | 17.3 | 11.6 | 2.56 | 1.59 | 0.41 | 0 | 0 | 0 | 0 | 0 | 0 | 0 | 0 | 0.05 | 0 | 0.023 | 0.019 | 0 | 0 | 0 | 0 | 1348 | 0 | 0 | 1 | 0 | 1 | 293 | 280.47019 | 568.7857 | 56
1148 | 66.448 | 17.3 | 11.6 | 2.56 | 1.59 | 0.41 | 0 | 0 | 0 | 0 | 0 | 0 | 0 | 0 | 0.05 | 0 | 0.023 | 0.019 | 0 | 0 | 0 | 0 | 1348 | 0 | 0 | 1 | 0 | 1 | 523 | 201.036325 | 441.29925 | 44
1149 | 66.448 | 17.3 | 11.6 | 2.56 | 1.59 | 0.41 | 0 | 0 | 0 | 0 | 0 | 0 | 0 | 0 | 0.05 | 0 | 0.023 | 0.019 | 0 | 0 | 0 | 0 | 1348 | 0 | 0 | 1 | 0 | 1 | 573 | 194.17167 | 440.318585 | 37
1150 | 66.448 | 17.3 | 11.6 | 2.56 | 1.59 | 0.41 | 0 | 0 | 0 | 0 | 0 | 0 | 0 | 0 | 0.05 | 0 | 0.023 | 0.019 | 0 | 0 | 0 | 0 | 1348 | 0 | 0 | 1 | 0 | 1 | 623 | 182.40369 | 436.395925 | 37
1151 | 66.448 | 17.3 | 11.6 | 2.56 | 1.59 | 0.41 | 0 | 0 | 0 | 0 | 0 | 0 | 0 | 0 | 0.05 | 0 | 0.023 | 0.019 | 0 | 0 | 0 | 0 | 1348 | 0 | 0 | 1 | 0 | 1 | 673 | 180.44236 | 441.29925 | 37
1152 | 66.448 | 17.3 | 11.6 | 2.56 | 1.59 | 0.41 | 0 | 0 | 0 | 0 | 0 | 0 | 0 | 0 | 0.05 | 0 | 0.023 | 0.019 | 0 | 0 | 0 | 0 | 1348 | 0 | 0 | 1 | 0 | 1 | 723 | 171.616375 | 415.80196 | 39
1153 | 66.448 | 17.3 | 11.6 | 2.56 | 1.59 | 0.41 | 0 | 0 | 0 | 0 | 0 | 0 | 0 | 0 | 0.05 | 0 | 0.023 | 0.019 | 0 | 0 | 0 | 0 | 1348 | 0 | 0 | 1 | 0 | 1 | 773 | 154.94507 | 415.80196 | 36
1154 | 66.448 | 17.3 | 11.6 | 2.56 | 1.59 | 0.41 | 0 | 0 | 0 | 0 | 0 | 0 | 0 | 0 | 0.05 | 0 | 0.023 | 0.019 | 0 | 0 | 0 | 0 | 1348 | 0 | 0 | 1 | 0 | 1 | 823 | 153.964405 | 392.266 | 32
1155 | 66.448 | 17.3 | 11.6 | 2.56 | 1.59 | 0.41 | 0 | 0 | 0 | 0 | 0 | 0 | 0 | 0 | 0.05 | 0 | 0.023 | 0.019 | 0 | 0 | 0 | 0 | 1348 | 0 | 0 | 1 | 0 | 1 | 873 | 143.17709 | 378.53669 | 38
1156 | 66.448 | 17.3 | 11.6 | 2.56 | 1.59 | 0.41 | 0 | 0 | 0 | 0 | 0 | 0 | 0 | 0 | 0.05 | 0 | 0.023 | 0.019 | 0 | 0 | 0 | 0 | 1348 | 0 | 0 | 1 | 0 | 1 | 923 | 143.17709 | 349.11674 | 50
1157 | 65.933 | 17.28 | 12.5 | 2.4 | 1.44 | 0.34 | 0 | 0 | 0 | 0 | 0 | 0 | 0 | 0 | 0.06 | 0 | 0.029 | 0.018 | 0 | 0 | 0 | 0 | 1348 | 0 | 0 | 1 | 0 | 1 | 293 | 299.102825 | 615.85762 | 53
1158 | 65.933 | 17.28 | 12.5 | 2.4 | 1.44 | 0.34 | 0 | 0 | 0 | 0 | 0 | 0 | 0 | 0 | 0.06 | 0 | 0.029 | 0.018 | 0 | 0 | 0 | 0 | 1348 | 0 | 0 | 1 | 0 | 1 | 473 | 215.7463 | 507.003805 | 40
1159 | 65.933 | 17.28 | 12.5 | 2.4 | 1.44 | 0.34 | 0 | 0 | 0 | 0 | 0 | 0 | 0 | 0 | 0.06 | 0 | 0.029 | 0.018 | 0 | 0 | 0 | 0 | 1348 | 0 | 0 | 1 | 0 | 1 | 523 | 223.59162 | 497.197155 | 37
1160 | 65.933 | 17.28 | 12.5 | 2.4 | 1.44 | 0.34 | 0 | 0 | 0 | 0 | 0 | 0 | 0 | 0 | 0.06 | 0 | 0.029 | 0.018 | 0 | 0 | 0 | 0 | 1348 | 0 | 0 | 1 | 0 | 1 | 573 | 191.229675 | 505.042475 | 36
1161 | 65.933 | 17.28 | 12.5 | 2.4 | 1.44 | 0.34 | 0 | 0 | 0 | 0 | 0 | 0 | 0 | 0 | 0.06 | 0 | 0.029 | 0.018 | 0 | 0 | 0 | 0 | 1348 | 0 | 0 | 1 | 0 | 1 | 673 | 203.97832 | 500.13915 | 36
1162 | 65.933 | 17.28 | 12.5 | 2.4 | 1.44 | 0.34 | 0 | 0 | 0 | 0 | 0 | 0 | 0 | 0 | 0.06 | 0 | 0.029 | 0.018 | 0 | 0 | 0 | 0 | 1348 | 0 | 0 | 1 | 0 | 1 | 723 | 190.24901 | 499.158485 | 40
1163 | 65.933 | 17.28 | 12.5 | 2.4 | 1.44 | 0.34 | 0 | 0 | 0 | 0 | 0 | 0 | 0 | 0 | 0.06 | 0 | 0.029 | 0.018 | 0 | 0 | 0 | 0 | 1348 | 0 | 0 | 1 | 0 | 1 | 773 | 153.964405 | 448.163905 | 36
1164 | 65.933 | 17.28 | 12.5 | 2.4 | 1.44 | 0.34 | 0 | 0 | 0 | 0 | 0 | 0 | 0 | 0 | 0.06 | 0 | 0.029 | 0.018 | 0 | 0 | 0 | 0 | 1348 | 0 | 0 | 1 | 0 | 1 | 823 | 182.40369 | 464.83521 | 33
1165 | 65.933 | 17.28 | 12.5 | 2.4 | 1.44 | 0.34 | 0 | 0 | 0 | 0 | 0 | 0 | 0 | 0 | 0.06 | 0 | 0.029 | 0.018 | 0 | 0 | 0 | 0 | 1348 | 0 | 0 | 1 | 0 | 1 | 873 | 182.40369 | 436.395925 | 0
1166 | 65.933 | 17.28 | 12.5 | 2.4 | 1.44 | 0.34 | 0 | 0 | 0 | 0 | 0 | 0 | 0 | 0 | 0.06 | 0 | 0.029 | 0.018 | 0 | 0 | 0 | 0 | 1348 | 0 | 0 | 1 | 0 | 1 | 923 | 143.17709 | 407.95664 | 29
1167 | 66.234 | 16.76 | 12.3 | 2.36 | 1.69 | 0.56 | 0 | 0 | 0 | 0 | 0 | 0 | 0 | 0 | 0.06 | 0 | 0.02 | 0.016 | 0 | 0 | 0 | 0 | 1348 | 0 | 0 | 1 | 0 | 1 | 293 | 223.59162 | 591.340995 | 58
1168 | 66.234 | 16.76 | 12.3 | 2.36 | 1.69 | 0.56 | 0 | 0 | 0 | 0 | 0 | 0 | 0 | 0 | 0.06 | 0 | 0.02 | 0.016 | 0 | 0 | 0 | 0 | 1348 | 0 | 0 | 1 | 0 | 1 | 473 | 153.964405 | 502.10048 | 46
1169 | 66.234 | 16.76 | 12.3 | 2.36 | 1.69 | 0.56 | 0 | 0 | 0 | 0 | 0 | 0 | 0 | 0 | 0.06 | 0 | 0.02 | 0.016 | 0 | 0 | 0 | 0 | 1348 | 0 | 0 | 1 | 0 | 1 | 573 | 143.17709 | 494.25516 | 41
1170 | 66.234 | 16.76 | 12.3 | 2.36 | 1.69 | 0.56 | 0 | 0 | 0 | 0 | 0 | 0 | 0 | 0 | 0.06 | 0 | 0.02 | 0.016 | 0 | 0 | 0 | 0 | 1348 | 0 | 0 | 1 | 0 | 1 | 673 | 136.312435 | 489.351835 | 41
1171 | 66.234 | 16.76 | 12.3 | 2.36 | 1.69 | 0.56 | 0 | 0 | 0 | 0 | 0 | 0 | 0 | 0 | 0.06 | 0 | 0.02 | 0.016 | 0 | 0 | 0 | 0 | 1348 | 0 | 0 | 1 | 0 | 1 | 773 | 123.56379 | 478.56452 | 40
1172 | 66.234 | 16.76 | 12.3 | 2.36 | 1.69 | 0.56 | 0 | 0 | 0 | 0 | 0 | 0 | 0 | 0 | 0.06 | 0 | 0.02 | 0.016 | 0 | 0 | 0 | 0 | 1348 | 0 | 0 | 1 | 0 | 1 | 823 | 118.660465 | 480.52585 | 40
1173 | 66.234 | 16.76 | 12.3 | 2.36 | 1.69 | 0.56 | 0 | 0 | 0 | 0 | 0 | 0 | 0 | 0 | 0.06 | 0 | 0.02 | 0.016 | 0 | 0 | 0 | 0 | 1348 | 0 | 0 | 1 | 0 | 1 | 873 | 114.737805 | 435.41526 | 40
1174 | 66.234 | 16.76 | 12.3 | 2.36 | 1.69 | 0.56 | 0 | 0 | 0 | 0 | 0 | 0 | 0 | 0 | 0.06 | 0 | 0.02 | 0.016 | 0 | 0 | 0 | 0 | 1348 | 0 | 0 | 1 | 0 | 1 | 923 | 107.87315 | 403.053315 | 39
1175 | 66.234 | 16.76 | 12.3 | 2.36 | 1.69 | 0.56 | 0 | 0 | 0 | 0 | 0 | 0 | 0 | 0 | 0.06 | 0 | 0.02 | 0.016 | 0 | 0 | 0 | 0 | 1348 | 0 | 0 | 1 | 0 | 1 | 973 | 116.699135 | 350.097405 | 47
1176 | 65.515 | 16.74 | 12.94 | 2.57 | 1.65 | 0.49 | 0 | 0 | 0 | 0 | 0 | 0 | 0 | 0 | 0.05 | 0 | 0.024 | 0.021 | 0 | 0 | 0 | 0 | 1348 | 0 | 0 | 1 | 0 | 1 | 293 | 321.65812 | 578.59235 | 56
1177 | 65.515 | 16.74 | 12.94 | 2.57 | 1.65 | 0.49 | 0 | 0 | 0 | 0 | 0 | 0 | 0 | 0 | 0.05 | 0 | 0.024 | 0.021 | 0 | 0 | 0 | 0 | 1348 | 0 | 0 | 1 | 0 | 1 | 523 | 170.63571 | 489.351835 | 43
1178 | 65.515 | 16.74 | 12.94 | 2.57 | 1.65 | 0.49 | 0 | 0 | 0 | 0 | 0 | 0 | 0 | 0 | 0.05 | 0 | 0.024 | 0.021 | 0 | 0 | 0 | 0 | 1348 | 0 | 0 | 1 | 0 | 1 | 573 | 164.75172 | 488.37117 | 41
1179 | 65.515 | 16.74 | 12.94 | 2.57 | 1.65 | 0.49 | 0 | 0 | 0 | 0 | 0 | 0 | 0 | 0 | 0.05 | 0 | 0.024 | 0.021 | 0 | 0 | 0 | 0 | 1348 | 0 | 0 | 1 | 0 | 1 | 623 | 161.809725 | 490.3325 | 43
1180 | 65.515 | 16.74 | 12.94 | 2.57 | 1.65 | 0.49 | 0 | 0 | 0 | 0 | 0 | 0 | 0 | 0 | 0.05 | 0 | 0.024 | 0.021 | 0 | 0 | 0 | 0 | 1348 | 0 | 0 | 1 | 0 | 1 | 673 | 160.82906 | 492.29383 | 44
1181 | 65.515 | 16.74 | 12.94 | 2.57 | 1.65 | 0.49 | 0 | 0 | 0 | 0 | 0 | 0 | 0 | 0 | 0.05 | 0 | 0.024 | 0.021 | 0 | 0 | 0 | 0 | 1348 | 0 | 0 | 1 | 0 | 1 | 723 | 142.196425 | 480.52585 | 43
1182 | 65.515 | 16.74 | 12.94 | 2.57 | 1.65 | 0.49 | 0 | 0 | 0 | 0 | 0 | 0 | 0 | 0 | 0.05 | 0 | 0.024 | 0.021 | 0 | 0 | 0 | 0 | 1348 | 0 | 0 | 1 | 0 | 1 | 773 | 181.423025 | 469.738535 | 44
1183 | 65.515 | 16.74 | 12.94 | 2.57 | 1.65 | 0.49 | 0 | 0 | 0 | 0 | 0 | 0 | 0 | 0 | 0.05 | 0 | 0.024 | 0.021 | 0 | 0 | 0 | 0 | 1348 | 0 | 0 | 1 | 0 | 1 | 823 | 143.17709 | 462.87388 | 40
1184 | 65.515 | 16.74 | 12.94 | 2.57 | 1.65 | 0.49 | 0 | 0 | 0 | 0 | 0 | 0 | 0 | 0 | 0.05 | 0 | 0.024 | 0.021 | 0 | 0 | 0 | 0 | 1348 | 0 | 0 | 1 | 0 | 1 | 873 | 128.467115 | 436.395925 | 40
1185 | 65.515 | 16.74 | 12.94 | 2.57 | 1.65 | 0.49 | 0 | 0 | 0 | 0 | 0 | 0 | 0 | 0 | 0.05 | 0 | 0.024 | 0.021 | 0 | 0 | 0 | 0 | 1348 | 0 | 0 | 1 | 0 | 1 | 923 | 124.544455 | 405.99531 | 47
1186 | 67.043 | 17.32 | 11.46 | 2.25 | 1.43 | 0.41 | 0 | 0 | 0 | 0 | 0 | 0 | 0 | 0 | 0.04 | 0 | 0.024 | 0.023 | 0 | 0 | 0 | 0 | 1348 | 0 | 0 | 1 | 0 | 1 | 293 | 211.82364 | 579.573015 | 60
1187 | 67.043 | 17.32 | 11.46 | 2.25 | 1.43 | 0.41 | 0 | 0 | 0 | 0 | 0 | 0 | 0 | 0 | 0.04 | 0 | 0.024 | 0.023 | 0 | 0 | 0 | 0 | 1348 | 0 | 0 | 1 | 0 | 1 | 473 | 147.09975 | 461.893215 | 48
1188 | 67.043 | 17.32 | 11.46 | 2.25 | 1.43 | 0.41 | 0 | 0 | 0 | 0 | 0 | 0 | 0 | 0 | 0.04 | 0 | 0.024 | 0.023 | 0 | 0 | 0 | 0 | 1348 | 0 | 0 | 1 | 0 | 1 | 573 | 121.60246 | 452.086565 | 44
1189 | 67.043 | 17.32 | 11.46 | 2.25 | 1.43 | 0.41 | 0 | 0 | 0 | 0 | 0 | 0 | 0 | 0 | 0.04 | 0 | 0.024 | 0.023 | 0 | 0 | 0 | 0 | 1348 | 0 | 0 | 1 | 0 | 1 | 673 | 132.389775 | 454.047895 | 40
1190 | 67.043 | 17.32 | 11.46 | 2.25 | 1.43 | 0.41 | 0 | 0 | 0 | 0 | 0 | 0 | 0 | 0 | 0.04 | 0 | 0.024 | 0.023 | 0 | 0 | 0 | 0 | 1348 | 0 | 0 | 1 | 0 | 1 | 773 | 117.6798 | 426.589275 | 40
1191 | 67.043 | 17.32 | 11.46 | 2.25 | 1.43 | 0.41 | 0 | 0 | 0 | 0 | 0 | 0 | 0 | 0 | 0.04 | 0 | 0.024 | 0.023 | 0 | 0 | 0 | 0 | 1348 | 0 | 0 | 1 | 0 | 1 | 823 | 100.02783 | 415.80196 | 41
1192 | 67.043 | 17.32 | 11.46 | 2.25 | 1.43 | 0.41 | 0 | 0 | 0 | 0 | 0 | 0 | 0 | 0 | 0.04 | 0 | 0.024 | 0.023 | 0 | 0 | 0 | 0 | 1348 | 0 | 0 | 1 | 0 | 1 | 873 | 96.10517 | 392.266 | 41
1193 | 67.043 | 17.32 | 11.46 | 2.25 | 1.43 | 0.41 | 0 | 0 | 0 | 0 | 0 | 0 | 0 | 0 | 0.04 | 0 | 0.024 | 0.023 | 0 | 0 | 0 | 0 | 1348 | 0 | 0 | 1 | 0 | 1 | 923 | 92.18251 | 364.80738 | 46
1194 | 67.043 | 17.32 | 11.46 | 2.25 | 1.43 | 0.41 | 0 | 0 | 0 | 0 | 0 | 0 | 0 | 0 | 0.04 | 0 | 0.024 | 0.023 | 0 | 0 | 0 | 0 | 1348 | 0 | 0 | 1 | 0 | 1 | 973 | 99.047165 | 319.69679 | 52
1195 | 66.041 | 16.83 | 12.44 | 2.45 | 1.7 | 0.44 | 0 | 0 | 0 | 0 | 0 | 0 | 0 | 0 | 0.06 | 0 | 0.029 | 0.01 | 0 | 0 | 0 | 0 | 1348 | 0 | 0 | 1 | 0 | 1 | 293 | 231.43694 | 585.457005 | 62
1196 | 66.041 | 16.83 | 12.44 | 2.45 | 1.7 | 0.44 | 0 | 0 | 0 | 0 | 0 | 0 | 0 | 0 | 0.06 | 0 | 0.029 | 0.01 | 0 | 0 | 0 | 0 | 1348 | 0 | 0 | 1 | 0 | 1 | 473 | 163.771055 | 499.158485 | 45
1197 | 66.041 | 16.83 | 12.44 | 2.45 | 1.7 | 0.44 | 0 | 0 | 0 | 0 | 0 | 0 | 0 | 0 | 0.06 | 0 | 0.029 | 0.01 | 0 | 0 | 0 | 0 | 1348 | 0 | 0 | 1 | 0 | 1 | 573 | 148.080415 | 492.29383 | 39
1198 | 66.041 | 16.83 | 12.44 | 2.45 | 1.7 | 0.44 | 0 | 0 | 0 | 0 | 0 | 0 | 0 | 0 | 0.06 | 0 | 0.029 | 0.01 | 0 | 0 | 0 | 0 | 1348 | 0 | 0 | 1 | 0 | 1 | 673 | 143.17709 | 486.40984 | 41
1199 | 66.041 | 16.83 | 12.44 | 2.45 | 1.7 | 0.44 | 0 | 0 | 0 | 0 | 0 | 0 | 0 | 0 | 0.06 | 0 | 0.029 | 0.01 | 0 | 0 | 0 | 0 | 1348 | 0 | 0 | 1 | 0 | 1 | 773 | 136.312435 | 478.56452 | 0
1200 | 66.041 | 16.83 | 12.44 | 2.45 | 1.7 | 0.44 | 0 | 0 | 0 | 0 | 0 | 0 | 0 | 0 | 0.06 | 0 | 0.029 | 0.01 | 0 | 0 | 0 | 0 | 1348 | 0 | 0 | 1 | 0 | 1 | 823 | 111.79581 | 458.95122 | 38
1201 | 66.041 | 16.83 | 12.44 | 2.45 | 1.7 | 0.44 | 0 | 0 | 0 | 0 | 0 | 0 | 0 | 0 | 0.06 | 0 | 0.029 | 0.01 | 0 | 0 | 0 | 0 | 1348 | 0 | 0 | 1 | 0 | 1 | 873 | 110.815145 | 435.41526 | 40
1202 | 66.041 | 16.83 | 12.44 | 2.45 | 1.7 | 0.44 | 0 | 0 | 0 | 0 | 0 | 0 | 0 | 0 | 0.06 | 0 | 0.029 | 0.01 | 0 | 0 | 0 | 0 | 1348 | 0 | 0 | 1 | 0 | 1 | 923 | 107.87315 | 398.14999 | 48
1203 | 66.041 | 16.83 | 12.44 | 2.45 | 1.7 | 0.44 | 0 | 0 | 0 | 0 | 0 | 0 | 0 | 0 | 0.06 | 0 | 0.029 | 0.01 | 0 | 0 | 0 | 0 | 1348 | 0 | 0 | 1 | 0 | 1 | 973 | 123.56379 | 357.942725 | 44
1204 | 65.67 | 16.8 | 12.8 | 2.41 | 1.68 | 0.54 | 0 | 0 | 0 | 0 | 0 | 0 | 0 | 0 | 0.06 | 0 | 0.029 | 0.011 | 0 | 0 | 0 | 0 | 1348 | 0 | 0 | 1 | 0 | 1 | 293 | 234.378935 | 611.93496 | 56
1205 | 65.67 | 16.8 | 12.8 | 2.41 | 1.68 | 0.54 | 0 | 0 | 0 | 0 | 0 | 0 | 0 | 0 | 0.06 | 0 | 0.029 | 0.011 | 0 | 0 | 0 | 0 | 1348 | 0 | 0 | 1 | 0 | 1 | 473 | 163.771055 | 518.771785 | 41
1206 | 65.67 | 16.8 | 12.8 | 2.41 | 1.68 | 0.54 | 0 | 0 | 0 | 0 | 0 | 0 | 0 | 0 | 0.06 | 0 | 0.029 | 0.011 | 0 | 0 | 0 | 0 | 1348 | 0 | 0 | 1 | 0 | 1 | 573 | 148.080415 | 507.003805 | 38
1207 | 65.67 | 16.8 | 12.8 | 2.41 | 1.68 | 0.54 | 0 | 0 | 0 | 0 | 0 | 0 | 0 | 0 | 0.06 | 0 | 0.029 | 0.011 | 0 | 0 | 0 | 0 | 1348 | 0 | 0 | 1 | 0 | 1 | 673 | 143.17709 | 496.21649 | 0
1208 | 65.67 | 16.8 | 12.8 | 2.41 | 1.68 | 0.54 | 0 | 0 | 0 | 0 | 0 | 0 | 0 | 0 | 0.06 | 0 | 0.029 | 0.011 | 0 | 0 | 0 | 0 | 1348 | 0 | 0 | 1 | 0 | 1 | 773 | 133.37044 | 499.158485 | 35
1209 | 65.67 | 16.8 | 12.8 | 2.41 | 1.68 | 0.54 | 0 | 0 | 0 | 0 | 0 | 0 | 0 | 0 | 0.06 | 0 | 0.029 | 0.011 | 0 | 0 | 0 | 0 | 1348 | 0 | 0 | 1 | 0 | 1 | 823 | 122.583125 | 485.429175 | 41
1210 | 65.67 | 16.8 | 12.8 | 2.41 | 1.68 | 0.54 | 0 | 0 | 0 | 0 | 0 | 0 | 0 | 0 | 0.06 | 0 | 0.029 | 0.011 | 0 | 0 | 0 | 0 | 1348 | 0 | 0 | 1 | 0 | 1 | 873 | 117.6798 | 458.95122 | 38
1211 | 65.67 | 16.8 | 12.8 | 2.41 | 1.68 | 0.54 | 0 | 0 | 0 | 0 | 0 | 0 | 0 | 0 | 0.06 | 0 | 0.029 | 0.011 | 0 | 0 | 0 | 0 | 1348 | 0 | 0 | 1 | 0 | 1 | 923 | 117.6798 | 419.72462 | 41
1212 | 65.67 | 16.8 | 12.8 | 2.41 | 1.68 | 0.54 | 0 | 0 | 0 | 0 | 0 | 0 | 0 | 0 | 0.06 | 0 | 0.029 | 0.011 | 0 | 0 | 0 | 0 | 1348 | 0 | 0 | 1 | 0 | 1 | 973 | 122.583125 | 355.00073 | 46
1213 | 66.496 | 16.65 | 12.24 | 2.32 | 1.65 | 0.55 | 0 | 0 | 0 | 0 | 0 | 0 | 0 | 0 | 0.05 | 0 | 0.03 | 0.014 | 0 | 0 | 0 | 0 | 1348 | 0 | 0 | 1 | 0 | 1 | 293 | 218.688295 | 582.51501 | 60
1214 | 66.496 | 16.65 | 12.24 | 2.32 | 1.65 | 0.55 | 0 | 0 | 0 | 0 | 0 | 0 | 0 | 0 | 0.05 | 0 | 0.03 | 0.014 | 0 | 0 | 0 | 0 | 1348 | 0 | 0 | 1 | 0 | 1 | 473 | 158.86773 | 480.52585 | 43
1215 | 66.496 | 16.65 | 12.24 | 2.32 | 1.65 | 0.55 | 0 | 0 | 0 | 0 | 0 | 0 | 0 | 0 | 0.05 | 0 | 0.03 | 0.014 | 0 | 0 | 0 | 0 | 1348 | 0 | 0 | 1 | 0 | 1 | 573 | 142.196425 | 466.79654 | 37
1216 | 66.496 | 16.65 | 12.24 | 2.32 | 1.65 | 0.55 | 0 | 0 | 0 | 0 | 0 | 0 | 0 | 0 | 0.05 | 0 | 0.03 | 0.014 | 0 | 0 | 0 | 0 | 1348 | 0 | 0 | 1 | 0 | 1 | 673 | 132.389775 | 473.661195 | 41
1217 | 66.496 | 16.65 | 12.24 | 2.32 | 1.65 | 0.55 | 0 | 0 | 0 | 0 | 0 | 0 | 0 | 0 | 0.05 | 0 | 0.03 | 0.014 | 0 | 0 | 0 | 0 | 1348 | 0 | 0 | 1 | 0 | 1 | 773 | 128.467115 | 456.98989 | 37
1218 | 66.496 | 16.65 | 12.24 | 2.32 | 1.65 | 0.55 | 0 | 0 | 0 | 0 | 0 | 0 | 0 | 0 | 0.05 | 0 | 0.03 | 0.014 | 0 | 0 | 0 | 0 | 1348 | 0 | 0 | 1 | 0 | 1 | 823 | 110.815145 | 432.473265 | 42
1219 | 66.496 | 16.65 | 12.24 | 2.32 | 1.65 | 0.55 | 0 | 0 | 0 | 0 | 0 | 0 | 0 | 0 | 0.05 | 0 | 0.03 | 0.014 | 0 | 0 | 0 | 0 | 1348 | 0 | 0 | 1 | 0 | 1 | 873 | 115.71847 | 422.666615 | 40
1220 | 66.496 | 16.65 | 12.24 | 2.32 | 1.65 | 0.55 | 0 | 0 | 0 | 0 | 0 | 0 | 0 | 0 | 0.05 | 0 | 0.03 | 0.014 | 0 | 0 | 0 | 0 | 1348 | 0 | 0 | 1 | 0 | 1 | 923 | 113.75714 | 379.517355 | 42
1221 | 66.496 | 16.65 | 12.24 | 2.32 | 1.65 | 0.55 | 0 | 0 | 0 | 0 | 0 | 0 | 0 | 0 | 0.05 | 0 | 0.03 | 0.014 | 0 | 0 | 0 | 0 | 1348 | 0 | 0 | 1 | 0 | 1 | 973 | 115.71847 | 333.4261 | 45
1222 | 66.264 | 17.19 | 12.23 | 2.39 | 1.45 | 0.37 | 0 | 0 | 0 | 0 | 0 | 0 | 0 | 0 | 0.06 | 0 | 0.03 | 0.016 | 0 | 0 | 0 | 0 | 1348 | 0 | 0 | 1 | 0 | 1 | 293 | 239.28226 | 608.992965 | 48
1223 | 66.264 | 17.19 | 12.23 | 2.39 | 1.45 | 0.37 | 0 | 0 | 0 | 0 | 0 | 0 | 0 | 0 | 0.06 | 0 | 0.03 | 0.016 | 0 | 0 | 0 | 0 | 1348 | 0 | 0 | 1 | 0 | 1 | 473 | 148.080415 | 488.37117 | 36
1224 | 66.264 | 17.19 | 12.23 | 2.39 | 1.45 | 0.37 | 0 | 0 | 0 | 0 | 0 | 0 | 0 | 0 | 0.06 | 0 | 0.03 | 0.016 | 0 | 0 | 0 | 0 | 1348 | 0 | 0 | 1 | 0 | 1 | 673 | 142.196425 | 491.313165 | 31
1225 | 66.264 | 17.19 | 12.23 | 2.39 | 1.45 | 0.37 | 0 | 0 | 0 | 0 | 0 | 0 | 0 | 0 | 0.06 | 0 | 0.03 | 0.016 | 0 | 0 | 0 | 0 | 1348 | 0 | 0 | 1 | 0 | 1 | 773 | 126.505785 | 478.56452 | 35
1226 | 66.264 | 17.19 | 12.23 | 2.39 | 1.45 | 0.37 | 0 | 0 | 0 | 0 | 0 | 0 | 0 | 0 | 0.06 | 0 | 0.03 | 0.016 | 0 | 0 | 0 | 0 | 1348 | 0 | 1 | 0 | 0 | 1 | 293 | 236.340265 | 564.86304 | 62
1227 | 66.264 | 17.19 | 12.23 | 2.39 | 1.45 | 0.37 | 0 | 0 | 0 | 0 | 0 | 0 | 0 | 0 | 0.06 | 0 | 0.03 | 0.016 | 0 | 0 | 0 | 0 | 1348 | 0 | 1 | 0 | 0 | 1 | 473 | 168.67438 | 478.56452 | 48
1228 | 66.264 | 17.19 | 12.23 | 2.39 | 1.45 | 0.37 | 0 | 0 | 0 | 0 | 0 | 0 | 0 | 0 | 0.06 | 0 | 0.03 | 0.016 | 0 | 0 | 0 | 0 | 1348 | 0 | 1 | 0 | 0 | 1 | 573 | 154.94507 | 461.893215 | 43
1229 | 66.264 | 17.19 | 12.23 | 2.39 | 1.45 | 0.37 | 0 | 0 | 0 | 0 | 0 | 0 | 0 | 0 | 0.06 | 0 | 0.03 | 0.016 | 0 | 0 | 0 | 0 | 1348 | 0 | 1 | 0 | 0 | 1 | 673 | 157.887065 | 407.95664 | 40
1230 | 66.264 | 17.19 | 12.23 | 2.39 | 1.45 | 0.37 | 0 | 0 | 0 | 0 | 0 | 0 | 0 | 0 | 0.06 | 0 | 0.03 | 0.016 | 0 | 0 | 0 | 0 | 1348 | 0 | 1 | 0 | 0 | 1 | 773 | 135.33177 | 441.29925 | 43
1231 | 66.264 | 17.19 | 12.23 | 2.39 | 1.45 | 0.37 | 0 | 0 | 0 | 0 | 0 | 0 | 0 | 0 | 0.06 | 0 | 0.03 | 0.016 | 0 | 0 | 0 | 0 | 1348 | 0 | 1 | 0 | 0 | 1 | 873 | 128.467115 | 401.091985 | 38
1232 | 66.264 | 17.19 | 12.23 | 2.39 | 1.45 | 0.37 | 0 | 0 | 0 | 0 | 0 | 0 | 0 | 0 | 0.06 | 0 | 0.03 | 0.016 | 0 | 0 | 0 | 0 | 1348 | 0 | 1 | 0 | 0 | 1 | 973 | 126.505785 | 322.638785 | 46
1233 | 66.348 | 17.52 | 12.7 | 2.58 | 0.61 | 0.19 | 0 | 0 | 0 | 0 | 0 | 0 | 0 | 0 | 0.028 | 0 | 0.01 | 0.014 | 0 | 0 | 0 | 0 | 1348 | 0 | 1 | 0 | 0 | 1 | 293 | 241.24359 | 586.43767 | 56
1234 | 66.348 | 17.52 | 12.7 | 2.58 | 0.61 | 0.19 | 0 | 0 | 0 | 0 | 0 | 0 | 0 | 0 | 0.028 | 0 | 0.01 | 0.014 | 0 | 0 | 0 | 0 | 1348 | 0 | 1 | 0 | 0 | 1 | 473 | 180.44236 | 480.52585 | 44
1235 | 66.348 | 17.52 | 12.7 | 2.58 | 0.61 | 0.19 | 0 | 0 | 0 | 0 | 0 | 0 | 0 | 0 | 0.028 | 0 | 0.01 | 0.014 | 0 | 0 | 0 | 0 | 1348 | 0 | 1 | 0 | 0 | 1 | 523 | 168.67438 | 444.241245 | 41
1236 | 66.348 | 17.52 | 12.7 | 2.58 | 0.61 | 0.19 | 0 | 0 | 0 | 0 | 0 | 0 | 0 | 0 | 0.028 | 0 | 0.01 | 0.014 | 0 | 0 | 0 | 0 | 1348 | 0 | 1 | 0 | 0 | 1 | 573 | 163.771055 | 456.009225 | 39
1237 | 66.348 | 17.52 | 12.7 | 2.58 | 0.61 | 0.19 | 0 | 0 | 0 | 0 | 0 | 0 | 0 | 0 | 0.028 | 0 | 0.01 | 0.014 | 0 | 0 | 0 | 0 | 1348 | 0 | 1 | 0 | 0 | 1 | 623 | 155.925735 | 451.1059 | 34
1238 | 66.348 | 17.52 | 12.7 | 2.58 | 0.61 | 0.19 | 0 | 0 | 0 | 0 | 0 | 0 | 0 | 0 | 0.028 | 0 | 0.01 | 0.014 | 0 | 0 | 0 | 0 | 1348 | 0 | 1 | 0 | 0 | 1 | 673 | 152.98374 | 454.047895 | 32
1239 | 65.176 | 17.4 | 12.3 | 2.62 | 1.64 | 0.8 | 0 | 0 | 0 | 0 | 0 | 0 | 0 | 0 | 0.03 | 0 | 0.025 | 0.009 | 0 | 0 | 0 | 0 | 1348 | 0 | 1 | 0 | 0 | 1 | 293 | 276.54753 | 619.78028 | 62.5
1240 | 65.176 | 17.4 | 12.3 | 2.62 | 1.64 | 0.8 | 0 | 0 | 0 | 0 | 0 | 0 | 0 | 0 | 0.03 | 0 | 0.025 | 0.009 | 0 | 0 | 0 | 0 | 1348 | 0 | 1 | 0 | 0 | 1 | 473 | 227.51428 | 499.158485 | 40.5
1241 | 65.176 | 17.4 | 12.3 | 2.62 | 1.64 | 0.8 | 0 | 0 | 0 | 0 | 0 | 0 | 0 | 0 | 0.03 | 0 | 0.025 | 0.009 | 0 | 0 | 0 | 0 | 1348 | 0 | 1 | 0 | 0 | 1 | 573 | 193.191005 | 484.44851 | 37.5
1242 | 65.176 | 17.4 | 12.3 | 2.62 | 1.64 | 0.8 | 0 | 0 | 0 | 0 | 0 | 0 | 0 | 0 | 0.03 | 0 | 0.025 | 0.009 | 0 | 0 | 0 | 0 | 1348 | 0 | 1 | 0 | 0 | 1 | 673 | 188.28768 | 478.56452 | 37.5
1243 | 65.176 | 17.4 | 12.3 | 2.62 | 1.64 | 0.8 | 0 | 0 | 0 | 0 | 0 | 0 | 0 | 0 | 0.03 | 0 | 0.025 | 0.009 | 0 | 0 | 0 | 0 | 1348 | 0 | 1 | 0 | 0 | 1 | 773 | 171.616375 | 461.893215 | 34.5
1244 | 65.176 | 17.4 | 12.3 | 2.62 | 1.64 | 0.8 | 0 | 0 | 0 | 0 | 0 | 0 | 0 | 0 | 0.03 | 0 | 0.025 | 0.009 | 0 | 0 | 0 | 0 | 1348 | 0 | 1 | 0 | 0 | 1 | 823 | 166.71305 | 450.125235 | 34.5
1245 | 65.176 | 17.4 | 12.3 | 2.62 | 1.64 | 0.8 | 0 | 0 | 0 | 0 | 0 | 0 | 0 | 0 | 0.03 | 0 | 0.025 | 0.009 | 0 | 0 | 0 | 0 | 1348 | 0 | 1 | 0 | 0 | 1 | 873 | 168.67438 | 430.511935 | 34.5
1246 | 65.176 | 17.4 | 12.3 | 2.62 | 1.64 | 0.8 | 0 | 0 | 0 | 0 | 0 | 0 | 0 | 0 | 0.03 | 0 | 0.025 | 0.009 | 0 | 0 | 0 | 0 | 1348 | 0 | 1 | 0 | 0 | 1 | 923 | 164.75172 | 394.22733 | 37.5
1247 | 65.47 | 17.5 | 12.76 | 2.33 | 1.54 | 0.35 | 0 | 0 | 0 | 0 | 0 | 0 | 0 | 0 | 0.021 | 0 | 0.02 | 0.009 | 0 | 0 | 0 | 0 | 1348 | 0 | 0 | 0 | 0 | 1 | 293 | 288.31551 | 612.915625 | 62.5
1248 | 65.47 | 17.5 | 12.76 | 2.33 | 1.54 | 0.35 | 0 | 0 | 0 | 0 | 0 | 0 | 0 | 0 | 0.021 | 0 | 0.02 | 0.009 | 0 | 0 | 0 | 0 | 1348 | 0 | 0 | 0 | 0 | 1 | 473 | 219.66896 | 510.926465 | 43.5
1249 | 65.47 | 17.5 | 12.76 | 2.33 | 1.54 | 0.35 | 0 | 0 | 0 | 0 | 0 | 0 | 0 | 0 | 0.021 | 0 | 0.02 | 0.009 | 0 | 0 | 0 | 0 | 1348 | 0 | 0 | 0 | 0 | 1 | 573 | 193.191005 | 489.351835 | 37.5
1250 | 65.47 | 17.5 | 12.76 | 2.33 | 1.54 | 0.35 | 0 | 0 | 0 | 0 | 0 | 0 | 0 | 0 | 0.021 | 0 | 0.02 | 0.009 | 0 | 0 | 0 | 0 | 1348 | 0 | 0 | 0 | 0 | 1 | 673 | 182.40369 | 480.52585 | 37.5
1251 | 65.47 | 17.5 | 12.76 | 2.33 | 1.54 | 0.35 | 0 | 0 | 0 | 0 | 0 | 0 | 0 | 0 | 0.021 | 0 | 0.02 | 0.009 | 0 | 0 | 0 | 0 | 1348 | 0 | 0 | 0 | 0 | 1 | 773 | 173.577705 | 476.60319 | 34.5
1252 | 65.47 | 17.5 | 12.76 | 2.33 | 1.54 | 0.35 | 0 | 0 | 0 | 0 | 0 | 0 | 0 | 0 | 0.021 | 0 | 0.02 | 0.009 | 0 | 0 | 0 | 0 | 1348 | 0 | 0 | 0 | 0 | 1 | 823 | 168.67438 | 461.893215 | 37.5
1253 | 65.47 | 17.5 | 12.76 | 2.33 | 1.54 | 0.35 | 0 | 0 | 0 | 0 | 0 | 0 | 0 | 0 | 0.021 | 0 | 0.02 | 0.009 | 0 | 0 | 0 | 0 | 1348 | 0 | 0 | 0 | 0 | 1 | 873 | 152.98374 | 420.705285 | 37.5
1254 | 65.47 | 17.5 | 12.76 | 2.33 | 1.54 | 0.35 | 0 | 0 | 0 | 0 | 0 | 0 | 0 | 0 | 0.021 | 0 | 0.02 | 0.009 | 0 | 0 | 0 | 0 | 1348 | 0 | 0 | 0 | 0 | 1 | 923 | 150.041745 | 390.30467 | 44
1255 | 67.362 | 17.4 | 11.35 | 2.33 | 1.48 | 0 | 0 | 0 | 0 | 0 | 0 | 0 | 0 | 0 | 0.068 | 0 | 0 | 0.01 | 0 | 0 | 0 | 0 | 1348 | 0 | 0 | 0 | 0 | 1 | 293 | 236.340265 | 608.992965 | 55
1256 | 67.362 | 17.4 | 11.35 | 2.33 | 1.48 | 0 | 0 | 0 | 0 | 0 | 0 | 0 | 0 | 0 | 0.068 | 0 | 0 | 0.01 | 0 | 0 | 0 | 0 | 1348 | 0 | 0 | 0 | 0 | 1 | 373 | 180.44236 | 538.385085 | 47.5
1257 | 67.362 | 17.4 | 11.35 | 2.33 | 1.48 | 0 | 0 | 0 | 0 | 0 | 0 | 0 | 0 | 0 | 0.068 | 0 | 0 | 0.01 | 0 | 0 | 0 | 0 | 1348 | 0 | 0 | 0 | 0 | 1 | 473 | 154.94507 | 505.042475 | 45
1258 | 67.362 | 17.4 | 11.35 | 2.33 | 1.48 | 0 | 0 | 0 | 0 | 0 | 0 | 0 | 0 | 0 | 0.068 | 0 | 0 | 0.01 | 0 | 0 | 0 | 0 | 1348 | 0 | 0 | 0 | 0 | 1 | 523 | 144.157755 | 497.197155 | 40
1259 | 67.362 | 17.4 | 11.35 | 2.33 | 1.48 | 0 | 0 | 0 | 0 | 0 | 0 | 0 | 0 | 0 | 0.068 | 0 | 0 | 0.01 | 0 | 0 | 0 | 0 | 1348 | 0 | 0 | 0 | 0 | 1 | 573 | 137.2931 | 498.17782 | 45
1260 | 67.362 | 17.4 | 11.35 | 2.33 | 1.48 | 0 | 0 | 0 | 0 | 0 | 0 | 0 | 0 | 0 | 0.068 | 0 | 0 | 0.01 | 0 | 0 | 0 | 0 | 1348 | 0 | 0 | 0 | 0 | 1 | 623 | 137.2931 | 500.13915 | 37.5
1261 | 67.362 | 17.4 | 11.35 | 2.33 | 1.48 | 0 | 0 | 0 | 0 | 0 | 0 | 0 | 0 | 0 | 0.068 | 0 | 0 | 0.01 | 0 | 0 | 0 | 0 | 1348 | 0 | 0 | 0 | 0 | 1 | 673 | 143.17709 | 503.081145 | 40
1262 | 67.362 | 17.4 | 11.35 | 2.33 | 1.48 | 0 | 0 | 0 | 0 | 0 | 0 | 0 | 0 | 0 | 0.068 | 0 | 0 | 0.01 | 0 | 0 | 0 | 0 | 1348 | 0 | 0 | 0 | 0 | 1 | 723 | 136.312435 | 488.37117 | 40
1263 | 67.362 | 17.4 | 11.35 | 2.33 | 1.48 | 0 | 0 | 0 | 0 | 0 | 0 | 0 | 0 | 0 | 0.068 | 0 | 0 | 0.01 | 0 | 0 | 0 | 0 | 1348 | 0 | 0 | 0 | 0 | 1 | 773 | 121.60246 | 475.622525 | 40
1264 | 67.362 | 17.4 | 11.35 | 2.33 | 1.48 | 0 | 0 | 0 | 0 | 0 | 0 | 0 | 0 | 0 | 0.068 | 0 | 0 | 0.01 | 0 | 0 | 0 | 0 | 1348 | 0 | 0 | 0 | 0 | 1 | 873 | 121.60246 | 442.279915 | 37.5
1265 | 66.693 | 17.4 | 11.65 | 2.51 | 1.68 | 0 | 0 | 0 | 0 | 0 | 0 | 0 | 0 | 0 | 0.067 | 0 | 0 | 0 | 0 | 0 | 0 | 0 | 1348 | 0 | 0 | 1 | 0 | 1 | 293 | 253.01157 | 321.65812 | 60
1266 | 66.693 | 17.4 | 11.65 | 2.51 | 1.68 | 0 | 0 | 0 | 0 | 0 | 0 | 0 | 0 | 0 | 0.067 | 0 | 0 | 0 | 0 | 0 | 0 | 0 | 1348 | 0 | 0 | 1 | 0 | 1 | 373 | 202.01699 | 550.153065 | 50
1267 | 66.693 | 17.4 | 11.65 | 2.51 | 1.68 | 0 | 0 | 0 | 0 | 0 | 0 | 0 | 0 | 0 | 0.067 | 0 | 0 | 0 | 0 | 0 | 0 | 0 | 1348 | 0 | 0 | 1 | 0 | 1 | 423 | 193.191005 | 535.44309 | 45
1268 | 66.693 | 17.4 | 11.65 | 2.51 | 1.68 | 0 | 0 | 0 | 0 | 0 | 0 | 0 | 0 | 0 | 0.067 | 0 | 0 | 0 | 0 | 0 | 0 | 0 | 1348 | 0 | 0 | 1 | 0 | 1 | 473 | 185.345685 | 523.67511 | 42.5
1269 | 66.693 | 17.4 | 11.65 | 2.51 | 1.68 | 0 | 0 | 0 | 0 | 0 | 0 | 0 | 0 | 0 | 0.067 | 0 | 0 | 0 | 0 | 0 | 0 | 0 | 1348 | 0 | 0 | 1 | 0 | 1 | 523 | 168.67438 | 444.241245 | 42.5
1270 | 66.693 | 17.4 | 11.65 | 2.51 | 1.68 | 0 | 0 | 0 | 0 | 0 | 0 | 0 | 0 | 0 | 0.067 | 0 | 0 | 0 | 0 | 0 | 0 | 0 | 1348 | 0 | 0 | 1 | 0 | 1 | 573 | 163.771055 | 429.53127 | 35
1271 | 65.302 | 17.72 | 12.2 | 2.75 | 1.44 | 0.5 | 0 | 0 | 0 | 0 | 0 | 0 | 0 | 0 | 0.06 | 0 | 0.019 | 0.009 | 0 | 0 | 0 | 0 | 1348 | 0 | 0 | 1 | 0 | 1 | 293 | 242.224255 | 599.186315 | 59
1272 | 65.302 | 17.72 | 12.2 | 2.75 | 1.44 | 0.5 | 0 | 0 | 0 | 0 | 0 | 0 | 0 | 0 | 0.06 | 0 | 0.019 | 0.009 | 0 | 0 | 0 | 0 | 1348 | 0 | 0 | 1 | 0 | 1 | 573 | 129.44778 | 461.893215 | 44
1273 | 65.302 | 17.72 | 12.2 | 2.75 | 1.44 | 0.5 | 0 | 0 | 0 | 0 | 0 | 0 | 0 | 0 | 0.06 | 0 | 0.019 | 0.009 | 0 | 0 | 0 | 0 | 1348 | 0 | 0 | 1 | 0 | 1 | 673 | 125.52512 | 451.1059 | 43.5
1274 | 65.302 | 17.72 | 12.2 | 2.75 | 1.44 | 0.5 | 0 | 0 | 0 | 0 | 0 | 0 | 0 | 0 | 0.06 | 0 | 0.019 | 0.009 | 0 | 0 | 0 | 0 | 1348 | 0 | 0 | 1 | 0 | 1 | 773 | 110.815145 | 446.202575 | 50
1275 | 65.302 | 17.72 | 12.2 | 2.75 | 1.44 | 0.5 | 0 | 0 | 0 | 0 | 0 | 0 | 0 | 0 | 0.06 | 0 | 0.019 | 0.009 | 0 | 0 | 0 | 0 | 1348 | 0 | 0 | 1 | 0 | 1 | 823 | 109.83448 | 425.60861 | 47
1276 | 65.302 | 17.72 | 12.2 | 2.75 | 1.44 | 0.5 | 0 | 0 | 0 | 0 | 0 | 0 | 0 | 0 | 0.06 | 0 | 0.019 | 0.009 | 0 | 0 | 0 | 0 | 1348 | 0 | 0 | 1 | 0 | 1 | 873 | 121.60246 | 454.047895 | 39.5
1277 | 65.302 | 17.72 | 12.2 | 2.75 | 1.44 | 0.5 | 0 | 0 | 0 | 0 | 0 | 0 | 0 | 0 | 0.06 | 0 | 0.019 | 0.009 | 0 | 0 | 0 | 0 | 1348 | 0 | 0 | 1 | 0 | 1 | 923 | 126.505785 | 416.782625 | 43
1278 | 67.365 | 16.71 | 11.67 | 2.52 | 1.38 | 0.3 | 0 | 0 | 0 | 0 | 0 | 0 | 0 | 0 | 0.055 | 0 | 0 | 0 | 0 | 0 | 0 | 0 | 1348 | 0 | 0 | 1 | 0 | 1 | 293 | 333.4261 | 713.92412 | 47.5
1279 | 67.365 | 16.71 | 11.67 | 2.52 | 1.38 | 0.3 | 0 | 0 | 0 | 0 | 0 | 0 | 0 | 0 | 0.055 | 0 | 0 | 0 | 0 | 0 | 0 | 0 | 1348 | 0 | 0 | 1 | 0 | 1 | 473 | 198.09433 | 579.573015 | 40.5
1280 | 67.365 | 16.71 | 11.67 | 2.52 | 1.38 | 0.3 | 0 | 0 | 0 | 0 | 0 | 0 | 0 | 0 | 0.055 | 0 | 0 | 0 | 0 | 0 | 0 | 0 | 1348 | 0 | 0 | 1 | 0 | 1 | 573 | 185.345685 | 566.82437 | 38
1281 | 67.365 | 16.71 | 11.67 | 2.52 | 1.38 | 0.3 | 0 | 0 | 0 | 0 | 0 | 0 | 0 | 0 | 0.055 | 0 | 0 | 0 | 0 | 0 | 0 | 0 | 1348 | 0 | 0 | 1 | 0 | 1 | 673 | 183.384355 | 564.86304 | 43
1282 | 67.365 | 16.71 | 11.67 | 2.52 | 1.38 | 0.3 | 0 | 0 | 0 | 0 | 0 | 0 | 0 | 0 | 0.055 | 0 | 0 | 0 | 0 | 0 | 0 | 0 | 1348 | 0 | 0 | 1 | 0 | 1 | 773 | 168.67438 | 531.52043 | 40.5
1283 | 67.365 | 16.71 | 11.67 | 2.52 | 1.38 | 0.3 | 0 | 0 | 0 | 0 | 0 | 0 | 0 | 0 | 0.055 | 0 | 0 | 0 | 0 | 0 | 0 | 0 | 1348 | 0 | 0 | 1 | 0 | 1 | 823 | 163.771055 | 509.9458 | 38
1284 | 67.365 | 16.71 | 11.67 | 2.52 | 1.38 | 0.3 | 0 | 0 | 0 | 0 | 0 | 0 | 0 | 0 | 0.055 | 0 | 0 | 0 | 0 | 0 | 0 | 0 | 1348 | 0 | 0 | 1 | 0 | 1 | 873 | 157.887065 | 477.583855 | 33.5
1285 | 67.365 | 16.71 | 11.67 | 2.52 | 1.38 | 0.3 | 0 | 0 | 0 | 0 | 0 | 0 | 0 | 0 | 0.055 | 0 | 0 | 0 | 0 | 0 | 0 | 0 | 1348 | 0 | 0 | 1 | 0 | 1 | 923 | 163.771055 | 456.009225 | 38
1286 | 67.54 | 16.52 | 11.53 | 2.55 | 1.42 | 0.4 | 0 | 0 | 0 | 0 | 0 | 0 | 0 | 0 | 0.04 | 0 | 0 | 0 | 0 | 0 | 0 | 0 | 1348 | 0 | 0 | 1 | 0 | 1 | 293 | 310.870805 | 688.42683 | 40
1287 | 67.54 | 16.52 | 11.53 | 2.55 | 1.42 | 0.4 | 0 | 0 | 0 | 0 | 0 | 0 | 0 | 0 | 0.04 | 0 | 0 | 0 | 0 | 0 | 0 | 0 | 1348 | 0 | 0 | 1 | 0 | 1 | 473 | 203.97832 | 563.882375 | 36
1288 | 67.54 | 16.52 | 11.53 | 2.55 | 1.42 | 0.4 | 0 | 0 | 0 | 0 | 0 | 0 | 0 | 0 | 0.04 | 0 | 0 | 0 | 0 | 0 | 0 | 0 | 1348 | 0 | 0 | 1 | 0 | 1 | 573 | 175.539035 | 545.24974 | 34
1289 | 67.54 | 16.52 | 11.53 | 2.55 | 1.42 | 0.4 | 0 | 0 | 0 | 0 | 0 | 0 | 0 | 0 | 0.04 | 0 | 0 | 0 | 0 | 0 | 0 | 0 | 1348 | 0 | 0 | 1 | 0 | 1 | 673 | 163.771055 | 539.36575 | 40
1290 | 67.54 | 16.52 | 11.53 | 2.55 | 1.42 | 0.4 | 0 | 0 | 0 | 0 | 0 | 0 | 0 | 0 | 0.04 | 0 | 0 | 0 | 0 | 0 | 0 | 0 | 1348 | 0 | 0 | 1 | 0 | 1 | 773 | 153.964405 | 513.86846 | 38
1291 | 67.54 | 16.52 | 11.53 | 2.55 | 1.42 | 0.4 | 0 | 0 | 0 | 0 | 0 | 0 | 0 | 0 | 0.04 | 0 | 0 | 0 | 0 | 0 | 0 | 0 | 1348 | 0 | 0 | 1 | 0 | 1 | 823 | 154.94507 | 497.197155 | 38
1292 | 67.54 | 16.52 | 11.53 | 2.55 | 1.42 | 0.4 | 0 | 0 | 0 | 0 | 0 | 0 | 0 | 0 | 0.04 | 0 | 0 | 0 | 0 | 0 | 0 | 0 | 1348 | 0 | 0 | 1 | 0 | 1 | 873 | 146.119085 | 478.56452 | 36
1293 | 67.54 | 16.52 | 11.53 | 2.55 | 1.42 | 0.4 | 0 | 0 | 0 | 0 | 0 | 0 | 0 | 0 | 0.04 | 0 | 0 | 0 | 0 | 0 | 0 | 0 | 1348 | 0 | 0 | 1 | 0 | 1 | 923 | 143.17709 | 443.26058 | 39
1294 | 66.264 | 17.19 | 12.23 | 2.39 | 1.45 | 0.37 | 0 | 0 | 0 | 0 | 0 | 0 | 0 | 0 | 0.06 | 0 | 0.03 | 0.016 | 0 | 0 | 0 | 0 | 1348 | 0 | 0 | 1 | 0 | 1 | 293 | 236.340265 | 564.86304 | 62
1295 | 66.264 | 17.19 | 12.23 | 2.39 | 1.45 | 0.37 | 0 | 0 | 0 | 0 | 0 | 0 | 0 | 0 | 0.06 | 0 | 0.03 | 0.016 | 0 | 0 | 0 | 0 | 1348 | 0 | 0 | 1 | 0 | 1 | 473 | 169.655045 | 478.56452 | 48
1296 | 66.264 | 17.19 | 12.23 | 2.39 | 1.45 | 0.37 | 0 | 0 | 0 | 0 | 0 | 0 | 0 | 0 | 0.06 | 0 | 0.03 | 0.016 | 0 | 0 | 0 | 0 | 1348 | 0 | 0 | 1 | 0 | 1 | 573 | 154.94507 | 461.893215 | 43
1297 | 66.264 | 17.19 | 12.23 | 2.39 | 1.45 | 0.37 | 0 | 0 | 0 | 0 | 0 | 0 | 0 | 0 | 0.06 | 0 | 0.03 | 0.016 | 0 | 0 | 0 | 0 | 1348 | 0 | 0 | 1 | 0 | 1 | 673 | 157.887065 | 454.047895 | 40
1298 | 66.264 | 17.19 | 12.23 | 2.39 | 1.45 | 0.37 | 0 | 0 | 0 | 0 | 0 | 0 | 0 | 0 | 0.06 | 0 | 0.03 | 0.016 | 0 | 0 | 0 | 0 | 1348 | 0 | 0 | 1 | 0 | 1 | 773 | 135.33177 | 441.29925 | 43
1299 | 66.264 | 17.19 | 12.23 | 2.39 | 1.45 | 0.37 | 0 | 0 | 0 | 0 | 0 | 0 | 0 | 0 | 0.06 | 0 | 0.03 | 0.016 | 0 | 0 | 0 | 0 | 1348 | 0 | 0 | 1 | 0 | 1 | 873 | 128.467115 | 401.091985 | 38
1300 | 66.264 | 17.19 | 12.23 | 2.39 | 1.45 | 0.37 | 0 | 0 | 0 | 0 | 0 | 0 | 0 | 0 | 0.06 | 0 | 0.03 | 0.016 | 0 | 0 | 0 | 0 | 1348 | 0 | 0 | 1 | 0 | 1 | 973 | 126.505785 | 322.638785 | 46
1301 | 66.906 | 16.92 | 11.56 | 2.58 | 1.56 | 0.39 | 0 | 0 | 0 | 0 | 0 | 0 | 0 | 0 | 0.04 | 0 | 0.02 | 0.024 | 0 | 0 | 0 | 0 | 1348 | 0 | 1 | 0 | 0 | 1 | 293 | 250.069575 | 550.153065 | 62
1302 | 66.906 | 16.92 | 11.56 | 2.58 | 1.56 | 0.39 | 0 | 0 | 0 | 0 | 0 | 0 | 0 | 0 | 0.04 | 0 | 0.02 | 0.024 | 0 | 0 | 0 | 0 | 1348 | 0 | 1 | 0 | 0 | 1 | 523 | 174.55837 | 447.18324 | 46
1303 | 66.906 | 16.92 | 11.56 | 2.58 | 1.56 | 0.39 | 0 | 0 | 0 | 0 | 0 | 0 | 0 | 0 | 0.04 | 0 | 0.02 | 0.024 | 0 | 0 | 0 | 0 | 1348 | 0 | 1 | 0 | 0 | 1 | 573 | 179.461695 | 449.14457 | 42
1304 | 66.906 | 16.92 | 11.56 | 2.58 | 1.56 | 0.39 | 0 | 0 | 0 | 0 | 0 | 0 | 0 | 0 | 0.04 | 0 | 0.02 | 0.024 | 0 | 0 | 0 | 0 | 1348 | 0 | 1 | 0 | 0 | 1 | 623 | 171.616375 | 452.086565 | 0
1305 | 66.906 | 16.92 | 11.56 | 2.58 | 1.56 | 0.39 | 0 | 0 | 0 | 0 | 0 | 0 | 0 | 0 | 0.04 | 0 | 0.02 | 0.024 | 0 | 0 | 0 | 0 | 1348 | 0 | 1 | 0 | 0 | 1 | 673 | 161.809725 | 443.26058 | 44
1306 | 66.906 | 16.92 | 11.56 | 2.58 | 1.56 | 0.39 | 0 | 0 | 0 | 0 | 0 | 0 | 0 | 0 | 0.04 | 0 | 0.02 | 0.024 | 0 | 0 | 0 | 0 | 1348 | 0 | 1 | 0 | 0 | 1 | 723 | 163.771055 | 437.37659 | 0
1307 | 66.906 | 16.92 | 11.56 | 2.58 | 1.56 | 0.39 | 0 | 0 | 0 | 0 | 0 | 0 | 0 | 0 | 0.04 | 0 | 0.02 | 0.024 | 0 | 0 | 0 | 0 | 1348 | 0 | 1 | 0 | 0 | 1 | 773 | 134.351105 | 426.589275 | 39
1308 | 66.906 | 16.92 | 11.56 | 2.58 | 1.56 | 0.39 | 0 | 0 | 0 | 0 | 0 | 0 | 0 | 0 | 0.04 | 0 | 0.02 | 0.024 | 0 | 0 | 0 | 0 | 1348 | 0 | 1 | 0 | 0 | 1 | 823 | 126.505785 | 405.014645 | 43
1309 | 66.906 | 16.92 | 11.56 | 2.58 | 1.56 | 0.39 | 0 | 0 | 0 | 0 | 0 | 0 | 0 | 0 | 0.04 | 0 | 0.02 | 0.024 | 0 | 0 | 0 | 0 | 1348 | 0 | 1 | 0 | 0 | 1 | 873 | 136.312435 | 389.324005 | 44
1310 | 66.906 | 16.92 | 11.56 | 2.58 | 1.56 | 0.39 | 0 | 0 | 0 | 0 | 0 | 0 | 0 | 0 | 0.04 | 0 | 0.02 | 0.024 | 0 | 0 | 0 | 0 | 1348 | 0 | 1 | 0 | 0 | 1 | 923 | 108.853815 | 362.84605 | 41
1311 | 67.661 | 16.57 | 11.21 | 2.54 | 1.51 | 0.42 | 0 | 0 | 0 | 0 | 0 | 0 | 0 | 0 | 0.05 | 0 | 0.027 | 0.012 | 0 | 0 | 0 | 0 | 1348 | 0 | 0 | 1 | 0 | 1 | 293 | 206.920315 | 553.09506 | 67
1312 | 67.661 | 16.57 | 11.21 | 2.54 | 1.51 | 0.42 | 0 | 0 | 0 | 0 | 0 | 0 | 0 | 0 | 0.05 | 0 | 0.027 | 0.012 | 0 | 0 | 0 | 0 | 1348 | 0 | 0 | 1 | 0 | 1 | 373 | 161.809725 | 490.3325 | 53
1313 | 67.661 | 16.57 | 11.21 | 2.54 | 1.51 | 0.42 | 0 | 0 | 0 | 0 | 0 | 0 | 0 | 0 | 0.05 | 0 | 0.027 | 0.012 | 0 | 0 | 0 | 0 | 1348 | 0 | 0 | 1 | 0 | 1 | 473 | 143.17709 | 464.83521 | 47
1314 | 67.661 | 16.57 | 11.21 | 2.54 | 1.51 | 0.42 | 0 | 0 | 0 | 0 | 0 | 0 | 0 | 0 | 0.05 | 0 | 0.027 | 0.012 | 0 | 0 | 0 | 0 | 1348 | 0 | 0 | 1 | 0 | 1 | 573 | 121.60246 | 452.086565 | 46
1315 | 67.661 | 16.57 | 11.21 | 2.54 | 1.51 | 0.42 | 0 | 0 | 0 | 0 | 0 | 0 | 0 | 0 | 0.05 | 0 | 0.027 | 0.012 | 0 | 0 | 0 | 0 | 1348 | 0 | 0 | 1 | 0 | 1 | 673 | 122.583125 | 452.086565 | 48
1316 | 67.661 | 16.57 | 11.21 | 2.54 | 1.51 | 0.42 | 0 | 0 | 0 | 0 | 0 | 0 | 0 | 0 | 0.05 | 0 | 0.027 | 0.012 | 0 | 0 | 0 | 0 | 1348 | 0 | 0 | 1 | 0 | 1 | 773 | 113.75714 | 436.395925 | 48
1317 | 67.661 | 16.57 | 11.21 | 2.54 | 1.51 | 0.42 | 0 | 0 | 0 | 0 | 0 | 0 | 0 | 0 | 0.05 | 0 | 0.027 | 0.012 | 0 | 0 | 0 | 0 | 1348 | 0 | 0 | 1 | 0 | 1 | 823 | 107.87315 | 419.72462 | 47
1318 | 67.661 | 16.57 | 11.21 | 2.54 | 1.51 | 0.42 | 0 | 0 | 0 | 0 | 0 | 0 | 0 | 0 | 0.05 | 0 | 0.027 | 0.012 | 0 | 0 | 0 | 0 | 1348 | 0 | 0 | 1 | 0 | 1 | 873 | 103.95049 | 404.03398 | 45
1319 | 67.661 | 16.57 | 11.21 | 2.54 | 1.51 | 0.42 | 0 | 0 | 0 | 0 | 0 | 0 | 0 | 0 | 0.05 | 0 | 0.027 | 0.012 | 0 | 0 | 0 | 0 | 1348 | 0 | 0 | 1 | 0 | 1 | 923 | 101.98916 | 356.96206 | 46
1320 | 67.661 | 16.57 | 11.21 | 2.54 | 1.51 | 0.42 | 0 | 0 | 0 | 0 | 0 | 0 | 0 | 0 | 0.05 | 0 | 0.027 | 0.012 | 0 | 0 | 0 | 0 | 1348 | 0 | 0 | 1 | 0 | 1 | 973 | 101.98916 | 308.909475 | 52
1321 | 67.058 | 16.73 | 11.39 | 2.56 | 1.62 | 0.57 | 0 | 0 | 0 | 0 | 0 | 0 | 0 | 0 | 0.04 | 0 | 0.026 | 0.006 | 0 | 0 | 0 | 0 | 1348 | 0 | 0 | 1 | 0 | 1 | 293 | 219.66896 | 561.921045 | 64
1322 | 67.058 | 16.73 | 11.39 | 2.56 | 1.62 | 0.57 | 0 | 0 | 0 | 0 | 0 | 0 | 0 | 0 | 0.04 | 0 | 0.026 | 0.006 | 0 | 0 | 0 | 0 | 1348 | 0 | 0 | 1 | 0 | 1 | 373 | 176.5197 | 492.29383 | 52
1323 | 67.058 | 16.73 | 11.39 | 2.56 | 1.62 | 0.57 | 0 | 0 | 0 | 0 | 0 | 0 | 0 | 0 | 0.04 | 0 | 0.026 | 0.006 | 0 | 0 | 0 | 0 | 1348 | 0 | 0 | 1 | 0 | 1 | 473 | 141.21576 | 456.009225 | 49
1324 | 67.058 | 16.73 | 11.39 | 2.56 | 1.62 | 0.57 | 0 | 0 | 0 | 0 | 0 | 0 | 0 | 0 | 0.04 | 0 | 0.026 | 0.006 | 0 | 0 | 0 | 0 | 1348 | 0 | 0 | 1 | 0 | 1 | 573 | 140.235095 | 454.047895 | 45
1325 | 67.058 | 16.73 | 11.39 | 2.56 | 1.62 | 0.57 | 0 | 0 | 0 | 0 | 0 | 0 | 0 | 0 | 0.04 | 0 | 0.026 | 0.006 | 0 | 0 | 0 | 0 | 1348 | 0 | 0 | 1 | 0 | 1 | 673 | 132.389775 | 449.14457 | 44
1326 | 67.058 | 16.73 | 11.39 | 2.56 | 1.62 | 0.57 | 0 | 0 | 0 | 0 | 0 | 0 | 0 | 0 | 0.04 | 0 | 0.026 | 0.006 | 0 | 0 | 0 | 0 | 1348 | 0 | 0 | 1 | 0 | 1 | 773 | 118.660465 | 438.357255 | 45
1327 | 67.058 | 16.73 | 11.39 | 2.56 | 1.62 | 0.57 | 0 | 0 | 0 | 0 | 0 | 0 | 0 | 0 | 0.04 | 0 | 0.026 | 0.006 | 0 | 0 | 0 | 0 | 1348 | 0 | 0 | 1 | 0 | 1 | 823 | 115.71847 | 418.743955 | 46
1328 | 67.058 | 16.73 | 11.39 | 2.56 | 1.62 | 0.57 | 0 | 0 | 0 | 0 | 0 | 0 | 0 | 0 | 0.04 | 0 | 0.026 | 0.006 | 0 | 0 | 0 | 0 | 1348 | 0 | 0 | 1 | 0 | 1 | 873 | 114.737805 | 397.169325 | 55
1329 | 67.058 | 16.73 | 11.39 | 2.56 | 1.62 | 0.57 | 0 | 0 | 0 | 0 | 0 | 0 | 0 | 0 | 0.04 | 0 | 0.026 | 0.006 | 0 | 0 | 0 | 0 | 1348 | 0 | 0 | 1 | 0 | 1 | 923 | 110.815145 | 352.058735 | 59
1330 | 67.058 | 16.73 | 11.39 | 2.56 | 1.62 | 0.57 | 0 | 0 | 0 | 0 | 0 | 0 | 0 | 0 | 0.04 | 0 | 0.026 | 0.006 | 0 | 0 | 0 | 0 | 1348 | 0 | 0 | 1 | 0 | 1 | 973 | 104.931155 | 309.89014 | 69
1331 | 67.705 | 16.8 | 11.23 | 2.43 | 1.45 | 0.3 | 0 | 0 | 0 | 0 | 0 | 0 | 0 | 0 | 0.05 | 0 | 0.024 | 0.011 | 0 | 0 | 0 | 0 | 1348 | 0 | 0 | 1 | 0 | 1 | 293 | 220.649625 | 565.843705 | 61.5
1332 | 67.705 | 16.8 | 11.23 | 2.43 | 1.45 | 0.3 | 0 | 0 | 0 | 0 | 0 | 0 | 0 | 0 | 0.05 | 0 | 0.024 | 0.011 | 0 | 0 | 0 | 0 | 1348 | 0 | 0 | 1 | 0 | 1 | 373 | 170.63571 | 494.25516 | 53
1333 | 67.705 | 16.8 | 11.23 | 2.43 | 1.45 | 0.3 | 0 | 0 | 0 | 0 | 0 | 0 | 0 | 0 | 0.05 | 0 | 0.024 | 0.011 | 0 | 0 | 0 | 0 | 1348 | 0 | 0 | 1 | 0 | 1 | 473 | 145.13842 | 456.98989 | 48.5
1334 | 67.705 | 16.8 | 11.23 | 2.43 | 1.45 | 0.3 | 0 | 0 | 0 | 0 | 0 | 0 | 0 | 0 | 0.05 | 0 | 0.024 | 0.011 | 0 | 0 | 0 | 0 | 1348 | 0 | 0 | 1 | 0 | 1 | 573 | 132.389775 | 458.95122 | 44
1335 | 67.705 | 16.8 | 11.23 | 2.43 | 1.45 | 0.3 | 0 | 0 | 0 | 0 | 0 | 0 | 0 | 0 | 0.05 | 0 | 0.024 | 0.011 | 0 | 0 | 0 | 0 | 1348 | 0 | 0 | 1 | 0 | 1 | 673 | 127.48645 | 456.98989 | 48.5
1336 | 67.705 | 16.8 | 11.23 | 2.43 | 1.45 | 0.3 | 0 | 0 | 0 | 0 | 0 | 0 | 0 | 0 | 0.05 | 0 | 0.024 | 0.011 | 0 | 0 | 0 | 0 | 1348 | 0 | 0 | 1 | 0 | 1 | 773 | 118.660465 | 434.434595 | 43.5
1337 | 67.705 | 16.8 | 11.23 | 2.43 | 1.45 | 0.3 | 0 | 0 | 0 | 0 | 0 | 0 | 0 | 0 | 0.05 | 0 | 0.024 | 0.011 | 0 | 0 | 0 | 0 | 1348 | 0 | 0 | 1 | 0 | 1 | 823 | 113.75714 | 415.80196 | 45.5
1338 | 67.705 | 16.8 | 11.23 | 2.43 | 1.45 | 0.3 | 0 | 0 | 0 | 0 | 0 | 0 | 0 | 0 | 0.05 | 0 | 0.024 | 0.011 | 0 | 0 | 0 | 0 | 1348 | 0 | 0 | 1 | 0 | 1 | 873 | 112.776475 | 398.14999 | 45
1339 | 67.705 | 16.8 | 11.23 | 2.43 | 1.45 | 0.3 | 0 | 0 | 0 | 0 | 0 | 0 | 0 | 0 | 0.05 | 0 | 0.024 | 0.011 | 0 | 0 | 0 | 0 | 1348 | 0 | 0 | 1 | 0 | 1 | 923 | 106.892485 | 347.15541 | 52
1340 | 67.705 | 16.8 | 11.23 | 2.43 | 1.45 | 0.3 | 0 | 0 | 0 | 0 | 0 | 0 | 0 | 0 | 0.05 | 0 | 0.024 | 0.011 | 0 | 0 | 0 | 0 | 1348 | 0 | 0 | 1 | 0 | 1 | 973 | 104.931155 | 304.00615 | 53
1341 | 67.01 | 16.9 | 11.45 | 2.6 | 1.41 | 0.55 | 0 | 0 | 0 | 0 | 0 | 0 | 0 | 0 | 0.045 | 0 | 0.03 | 0.005 | 0 | 0 | 0 | 0 | 1348 | 0 | 0 | 1 | 0 | 1 | 293 | 212.804305 | 560.94038 | 61
1342 | 67.01 | 16.9 | 11.45 | 2.6 | 1.41 | 0.55 | 0 | 0 | 0 | 0 | 0 | 0 | 0 | 0 | 0.045 | 0 | 0.03 | 0.005 | 0 | 0 | 0 | 0 | 1348 | 0 | 0 | 1 | 0 | 1 | 373 | 169.655045 | 499.158485 | 51.5
1343 | 67.01 | 16.9 | 11.45 | 2.6 | 1.41 | 0.55 | 0 | 0 | 0 | 0 | 0 | 0 | 0 | 0 | 0.045 | 0 | 0.03 | 0.005 | 0 | 0 | 0 | 0 | 1348 | 0 | 0 | 1 | 0 | 1 | 473 | 140.235095 | 462.87388 | 48.5
1344 | 67.01 | 16.9 | 11.45 | 2.6 | 1.41 | 0.55 | 0 | 0 | 0 | 0 | 0 | 0 | 0 | 0 | 0.045 | 0 | 0.03 | 0.005 | 0 | 0 | 0 | 0 | 1348 | 0 | 0 | 1 | 0 | 1 | 773 | 112.776475 | 438.357255 | 45
1345 | 67.01 | 16.9 | 11.45 | 2.6 | 1.41 | 0.55 | 0 | 0 | 0 | 0 | 0 | 0 | 0 | 0 | 0.045 | 0 | 0.03 | 0.005 | 0 | 0 | 0 | 0 | 1348 | 0 | 0 | 1 | 0 | 1 | 823 | 109.83448 | 416.782625 | 43
1346 | 67.01 | 16.9 | 11.45 | 2.6 | 1.41 | 0.55 | 0 | 0 | 0 | 0 | 0 | 0 | 0 | 0 | 0.045 | 0 | 0.03 | 0.005 | 0 | 0 | 0 | 0 | 1348 | 0 | 0 | 1 | 0 | 1 | 873 | 107.87315 | 401.091985 | 56
1347 | 67.01 | 16.9 | 11.45 | 2.6 | 1.41 | 0.55 | 0 | 0 | 0 | 0 | 0 | 0 | 0 | 0 | 0.045 | 0 | 0.03 | 0.005 | 0 | 0 | 0 | 0 | 1348 | 0 | 0 | 1 | 0 | 1 | 923 | 107.87315 | 362.84605 | 50.5
1348 | 67.01 | 16.9 | 11.45 | 2.6 | 1.41 | 0.55 | 0 | 0 | 0 | 0 | 0 | 0 | 0 | 0 | 0.045 | 0 | 0.03 | 0.005 | 0 | 0 | 0 | 0 | 1348 | 0 | 0 | 1 | 0 | 1 | 973 | 101.008495 | 308.909475 | 52.5
1349 | 67.371 | 16.98 | 11.17 | 2.49 | 1.42 | 0.48 | 0 | 0 | 0 | 0 | 0 | 0 | 0 | 0 | 0.05 | 0 | 0.022 | 0.017 | 0 | 0 | 0 | 0 | 1348 | 0 | 0 | 1 | 0 | 1 | 293 | 230.456275 | 578.59235 | 56
1350 | 67.371 | 16.98 | 11.17 | 2.49 | 1.42 | 0.48 | 0 | 0 | 0 | 0 | 0 | 0 | 0 | 0 | 0.05 | 0 | 0.022 | 0.017 | 0 | 0 | 0 | 0 | 1348 | 0 | 0 | 1 | 0 | 1 | 373 | 190.24901 | 513.86846 | 52
1351 | 67.371 | 16.98 | 11.17 | 2.49 | 1.42 | 0.48 | 0 | 0 | 0 | 0 | 0 | 0 | 0 | 0 | 0.05 | 0 | 0.022 | 0.017 | 0 | 0 | 0 | 0 | 1348 | 0 | 0 | 1 | 0 | 1 | 473 | 152.98374 | 469.738535 | 44.5
1352 | 67.371 | 16.98 | 11.17 | 2.49 | 1.42 | 0.48 | 0 | 0 | 0 | 0 | 0 | 0 | 0 | 0 | 0.05 | 0 | 0.022 | 0.017 | 0 | 0 | 0 | 0 | 1348 | 0 | 0 | 1 | 0 | 1 | 573 | 140.235095 | 463.854545 | 41
1353 | 67.371 | 16.98 | 11.17 | 2.49 | 1.42 | 0.48 | 0 | 0 | 0 | 0 | 0 | 0 | 0 | 0 | 0.05 | 0 | 0.022 | 0.017 | 0 | 0 | 0 | 0 | 1348 | 0 | 0 | 1 | 0 | 1 | 673 | 136.312435 | 458.95122 | 44
1354 | 67.371 | 16.98 | 11.17 | 2.49 | 1.42 | 0.48 | 0 | 0 | 0 | 0 | 0 | 0 | 0 | 0 | 0.05 | 0 | 0.022 | 0.017 | 0 | 0 | 0 | 0 | 1348 | 0 | 0 | 1 | 0 | 1 | 773 | 123.56379 | 443.26058 | 45.5
1355 | 67.371 | 16.98 | 11.17 | 2.49 | 1.42 | 0.48 | 0 | 0 | 0 | 0 | 0 | 0 | 0 | 0 | 0.05 | 0 | 0.022 | 0.017 | 0 | 0 | 0 | 0 | 1348 | 0 | 0 | 1 | 0 | 1 | 823 | 120.621795 | 419.72462 | 45
1356 | 67.371 | 16.98 | 11.17 | 2.49 | 1.42 | 0.48 | 0 | 0 | 0 | 0 | 0 | 0 | 0 | 0 | 0.05 | 0 | 0.022 | 0.017 | 0 | 0 | 0 | 0 | 1348 | 0 | 0 | 1 | 0 | 1 | 873 | 114.737805 | 393.246665 | 46
1357 | 67.371 | 16.98 | 11.17 | 2.49 | 1.42 | 0.48 | 0 | 0 | 0 | 0 | 0 | 0 | 0 | 0 | 0.05 | 0 | 0.022 | 0.017 | 0 | 0 | 0 | 0 | 1348 | 0 | 0 | 1 | 0 | 1 | 923 | 108.853815 | 355.981395 | 51
1358 | 67.371 | 16.98 | 11.17 | 2.49 | 1.42 | 0.48 | 0 | 0 | 0 | 0 | 0 | 0 | 0 | 0 | 0.05 | 0 | 0.022 | 0.017 | 0 | 0 | 0 | 0 | 1348 | 0 | 0 | 1 | 0 | 1 | 973 | 109.83448 | 361.865385 | 53.5
1359 | 67.604 | 16.81 | 11.06 | 2.45 | 1.53 | 0.47 | 0 | 0 | 0 | 0 | 0 | 0 | 0 | 0 | 0.04 | 0 | 0.027 | 0.009 | 0 | 0 | 0 | 0 | 1348 | 0 | 0 | 1 | 0 | 1 | 293 | 207.90098 | 554.075725 | 63.5
1360 | 67.604 | 16.81 | 11.06 | 2.45 | 1.53 | 0.47 | 0 | 0 | 0 | 0 | 0 | 0 | 0 | 0 | 0.04 | 0 | 0.027 | 0.009 | 0 | 0 | 0 | 0 | 1348 | 0 | 0 | 1 | 0 | 1 | 373 | 164.75172 | 486.40984 | 53
1361 | 67.604 | 16.81 | 11.06 | 2.45 | 1.53 | 0.47 | 0 | 0 | 0 | 0 | 0 | 0 | 0 | 0 | 0.04 | 0 | 0.027 | 0.009 | 0 | 0 | 0 | 0 | 1348 | 0 | 0 | 1 | 0 | 1 | 473 | 139.25443 | 450.125235 | 49
1362 | 67.604 | 16.81 | 11.06 | 2.45 | 1.53 | 0.47 | 0 | 0 | 0 | 0 | 0 | 0 | 0 | 0 | 0.04 | 0 | 0.027 | 0.009 | 0 | 0 | 0 | 0 | 1348 | 0 | 0 | 1 | 0 | 1 | 573 | 125.52512 | 435.41526 | 45
1363 | 67.604 | 16.81 | 11.06 | 2.45 | 1.53 | 0.47 | 0 | 0 | 0 | 0 | 0 | 0 | 0 | 0 | 0.04 | 0 | 0.027 | 0.009 | 0 | 0 | 0 | 0 | 1348 | 0 | 0 | 1 | 0 | 1 | 673 | 119.64113 | 445.22191 | 45.5
1364 | 67.604 | 16.81 | 11.06 | 2.45 | 1.53 | 0.47 | 0 | 0 | 0 | 0 | 0 | 0 | 0 | 0 | 0.04 | 0 | 0.027 | 0.009 | 0 | 0 | 0 | 0 | 1348 | 0 | 0 | 1 | 0 | 1 | 773 | 113.75714 | 420.705285 | 44
1365 | 67.604 | 16.81 | 11.06 | 2.45 | 1.53 | 0.47 | 0 | 0 | 0 | 0 | 0 | 0 | 0 | 0 | 0.04 | 0 | 0.027 | 0.009 | 0 | 0 | 0 | 0 | 1348 | 0 | 0 | 1 | 0 | 1 | 823 | 107.87315 | 403.053315 | 50.5
1366 | 67.604 | 16.81 | 11.06 | 2.45 | 1.53 | 0.47 | 0 | 0 | 0 | 0 | 0 | 0 | 0 | 0 | 0.04 | 0 | 0.027 | 0.009 | 0 | 0 | 0 | 0 | 1348 | 0 | 0 | 1 | 0 | 1 | 873 | 102.969825 | 379.517355 | 45.5
1367 | 67.604 | 16.81 | 11.06 | 2.45 | 1.53 | 0.47 | 0 | 0 | 0 | 0 | 0 | 0 | 0 | 0 | 0.04 | 0 | 0.027 | 0.009 | 0 | 0 | 0 | 0 | 1348 | 0 | 0 | 1 | 0 | 1 | 923 | 98.0665 | 337.34876 | 41
1368 | 67.604 | 16.81 | 11.06 | 2.45 | 1.53 | 0.47 | 0 | 0 | 0 | 0 | 0 | 0 | 0 | 0 | 0.04 | 0 | 0.027 | 0.009 | 0 | 0 | 0 | 0 | 1348 | 0 | 0 | 1 | 0 | 1 | 973 | 100.02783 | 298.12216 | 55.5
1369 | 67.66 | 16.82 | 11.13 | 2.47 | 1.5 | 0.34 | 0 | 0 | 0 | 0 | 0 | 0 | 0 | 0 | 0.045 | 0 | 0.025 | 0.01 | 0 | 0 | 0 | 0 | 1348 | 0 | 0 | 1 | 0 | 1 | 293 | 200.05566 | 547.21107 | 60
1370 | 67.66 | 16.82 | 11.13 | 2.47 | 1.5 | 0.34 | 0 | 0 | 0 | 0 | 0 | 0 | 0 | 0 | 0.045 | 0 | 0.025 | 0.01 | 0 | 0 | 0 | 0 | 1348 | 0 | 0 | 1 | 0 | 1 | 373 | 164.75172 | 490.3325 | 52
1371 | 67.66 | 16.82 | 11.13 | 2.47 | 1.5 | 0.34 | 0 | 0 | 0 | 0 | 0 | 0 | 0 | 0 | 0.045 | 0 | 0.025 | 0.01 | 0 | 0 | 0 | 0 | 1348 | 0 | 0 | 1 | 0 | 1 | 473 | 138.273765 | 445.22191 | 48.5
1372 | 67.66 | 16.82 | 11.13 | 2.47 | 1.5 | 0.34 | 0 | 0 | 0 | 0 | 0 | 0 | 0 | 0 | 0.045 | 0 | 0.025 | 0.01 | 0 | 0 | 0 | 0 | 1348 | 0 | 0 | 1 | 0 | 1 | 573 | 126.505785 | 447.18324 | 45.5
1373 | 67.66 | 16.82 | 11.13 | 2.47 | 1.5 | 0.34 | 0 | 0 | 0 | 0 | 0 | 0 | 0 | 0 | 0.045 | 0 | 0.025 | 0.01 | 0 | 0 | 0 | 0 | 1348 | 0 | 0 | 1 | 0 | 1 | 673 | 115.71847 | 438.357255 | 45.5
1374 | 67.66 | 16.82 | 11.13 | 2.47 | 1.5 | 0.34 | 0 | 0 | 0 | 0 | 0 | 0 | 0 | 0 | 0.045 | 0 | 0.025 | 0.01 | 0 | 0 | 0 | 0 | 1348 | 0 | 0 | 1 | 0 | 1 | 773 | 107.87315 | 415.80196 | 43.5
1375 | 67.66 | 16.82 | 11.13 | 2.47 | 1.5 | 0.34 | 0 | 0 | 0 | 0 | 0 | 0 | 0 | 0 | 0.045 | 0 | 0.025 | 0.01 | 0 | 0 | 0 | 0 | 1348 | 0 | 0 | 1 | 0 | 1 | 823 | 109.83448 | 407.95664 | 45
1376 | 67.66 | 16.82 | 11.13 | 2.47 | 1.5 | 0.34 | 0 | 0 | 0 | 0 | 0 | 0 | 0 | 0 | 0.045 | 0 | 0.025 | 0.01 | 0 | 0 | 0 | 0 | 1348 | 0 | 0 | 1 | 0 | 1 | 873 | 101.008495 | 376.57536 | 46.5
1377 | 67.66 | 16.82 | 11.13 | 2.47 | 1.5 | 0.34 | 0 | 0 | 0 | 0 | 0 | 0 | 0 | 0 | 0.045 | 0 | 0.025 | 0.01 | 0 | 0 | 0 | 0 | 1348 | 0 | 0 | 1 | 0 | 1 | 923 | 95.124505 | 340.290755 | 55
1378 | 67.66 | 16.82 | 11.13 | 2.47 | 1.5 | 0.34 | 0 | 0 | 0 | 0 | 0 | 0 | 0 | 0 | 0.045 | 0 | 0.025 | 0.01 | 0 | 0 | 0 | 0 | 1348 | 0 | 0 | 1 | 0 | 1 | 973 | 96.10517 | 297.141495 | 62
1379 | 67.098 | 17.06 | 11.23 | 2.5 | 1.53 | 0.5 | 0 | 0 | 0 | 0 | 0 | 0 | 0 | 0 | 0.05 | 0 | 0.02 | 0.012 | 0 | 0 | 0 | 0 | 1348 | 0 | 0 | 1 | 0 | 1 | 293 | 227.51428 | 566.82437 | 59
1380 | 67.098 | 17.06 | 11.23 | 2.5 | 1.53 | 0.5 | 0 | 0 | 0 | 0 | 0 | 0 | 0 | 0 | 0.05 | 0 | 0.02 | 0.012 | 0 | 0 | 0 | 0 | 1348 | 0 | 0 | 1 | 0 | 1 | 373 | 182.40369 | 507.98447 | 51
1381 | 67.098 | 17.06 | 11.23 | 2.5 | 1.53 | 0.5 | 0 | 0 | 0 | 0 | 0 | 0 | 0 | 0 | 0.05 | 0 | 0.02 | 0.012 | 0 | 0 | 0 | 0 | 1348 | 0 | 0 | 1 | 0 | 1 | 473 | 153.964405 | 464.83521 | 47.5
1382 | 67.098 | 17.06 | 11.23 | 2.5 | 1.53 | 0.5 | 0 | 0 | 0 | 0 | 0 | 0 | 0 | 0 | 0.05 | 0 | 0.02 | 0.012 | 0 | 0 | 0 | 0 | 1348 | 0 | 0 | 1 | 0 | 1 | 573 | 145.13842 | 461.893215 | 45
1383 | 67.098 | 17.06 | 11.23 | 2.5 | 1.53 | 0.5 | 0 | 0 | 0 | 0 | 0 | 0 | 0 | 0 | 0.05 | 0 | 0.02 | 0.012 | 0 | 0 | 0 | 0 | 1348 | 0 | 0 | 1 | 0 | 1 | 673 | 131.40911 | 454.047895 | 43
1384 | 67.098 | 17.06 | 11.23 | 2.5 | 1.53 | 0.5 | 0 | 0 | 0 | 0 | 0 | 0 | 0 | 0 | 0.05 | 0 | 0.02 | 0.012 | 0 | 0 | 0 | 0 | 1348 | 0 | 0 | 1 | 0 | 1 | 773 | 125.52512 | 432.473265 | 43.5
1385 | 67.098 | 17.06 | 11.23 | 2.5 | 1.53 | 0.5 | 0 | 0 | 0 | 0 | 0 | 0 | 0 | 0 | 0.05 | 0 | 0.02 | 0.012 | 0 | 0 | 0 | 0 | 1348 | 0 | 0 | 1 | 0 | 1 | 823 | 121.60246 | 420.705285 | 45.5
1386 | 67.098 | 17.06 | 11.23 | 2.5 | 1.53 | 0.5 | 0 | 0 | 0 | 0 | 0 | 0 | 0 | 0 | 0.05 | 0 | 0.02 | 0.012 | 0 | 0 | 0 | 0 | 1348 | 0 | 0 | 1 | 0 | 1 | 873 | 115.71847 | 395.207995 | 49
1387 | 67.098 | 17.06 | 11.23 | 2.5 | 1.53 | 0.5 | 0 | 0 | 0 | 0 | 0 | 0 | 0 | 0 | 0.05 | 0 | 0.02 | 0.012 | 0 | 0 | 0 | 0 | 1348 | 0 | 0 | 1 | 0 | 1 | 923 | 117.6798 | 361.865385 | 49
1388 | 67.098 | 17.06 | 11.23 | 2.5 | 1.53 | 0.5 | 0 | 0 | 0 | 0 | 0 | 0 | 0 | 0 | 0.05 | 0 | 0.02 | 0.012 | 0 | 0 | 0 | 0 | 1348 | 0 | 0 | 1 | 0 | 1 | 973 | 109.83448 | 316.754795 | 56.5
1389 | 67.668 | 16.74 | 11.05 | 2.42 | 1.55 | 0.48 | 0 | 0 | 0 | 0 | 0 | 0 | 0 | 0 | 0.06 | 0 | 0.023 | 0.009 | 0 | 0 | 0 | 0 | 1348 | 0 | 0 | 1 | 0 | 1 | 293 | 228.494945 | 566.82437 | 61
1390 | 67.668 | 16.74 | 11.05 | 2.42 | 1.55 | 0.48 | 0 | 0 | 0 | 0 | 0 | 0 | 0 | 0 | 0.06 | 0 | 0.023 | 0.009 | 0 | 0 | 0 | 0 | 1348 | 0 | 0 | 1 | 0 | 1 | 373 | 183.384355 | 507.98447 | 51
1391 | 67.668 | 16.74 | 11.05 | 2.42 | 1.55 | 0.48 | 0 | 0 | 0 | 0 | 0 | 0 | 0 | 0 | 0.06 | 0 | 0.023 | 0.009 | 0 | 0 | 0 | 0 | 1348 | 0 | 0 | 1 | 0 | 1 | 473 | 152.98374 | 464.83521 | 44.5
1392 | 67.668 | 16.74 | 11.05 | 2.42 | 1.55 | 0.48 | 0 | 0 | 0 | 0 | 0 | 0 | 0 | 0 | 0.06 | 0 | 0.023 | 0.009 | 0 | 0 | 0 | 0 | 1348 | 0 | 0 | 1 | 0 | 1 | 573 | 139.25443 | 461.893215 | 45
1393 | 67.668 | 16.74 | 11.05 | 2.42 | 1.55 | 0.48 | 0 | 0 | 0 | 0 | 0 | 0 | 0 | 0 | 0.06 | 0 | 0.023 | 0.009 | 0 | 0 | 0 | 0 | 1348 | 0 | 0 | 1 | 0 | 1 | 673 | 129.44778 | 454.047895 | 44
1394 | 67.668 | 16.74 | 11.05 | 2.42 | 1.55 | 0.48 | 0 | 0 | 0 | 0 | 0 | 0 | 0 | 0 | 0.06 | 0 | 0.023 | 0.009 | 0 | 0 | 0 | 0 | 1348 | 0 | 0 | 1 | 0 | 1 | 773 | 120.621795 | 432.473265 | 43.5
1395 | 67.668 | 16.74 | 11.05 | 2.42 | 1.55 | 0.48 | 0 | 0 | 0 | 0 | 0 | 0 | 0 | 0 | 0.06 | 0 | 0.023 | 0.009 | 0 | 0 | 0 | 0 | 1348 | 0 | 0 | 1 | 0 | 1 | 823 | 123.56379 | 420.705285 | 43
1396 | 67.668 | 16.74 | 11.05 | 2.42 | 1.55 | 0.48 | 0 | 0 | 0 | 0 | 0 | 0 | 0 | 0 | 0.06 | 0 | 0.023 | 0.009 | 0 | 0 | 0 | 0 | 1348 | 0 | 0 | 1 | 0 | 1 | 873 | 114.737805 | 395.207995 | 47.5
1397 | 67.668 | 16.74 | 11.05 | 2.42 | 1.55 | 0.48 | 0 | 0 | 0 | 0 | 0 | 0 | 0 | 0 | 0.06 | 0 | 0.023 | 0.009 | 0 | 0 | 0 | 0 | 1348 | 0 | 0 | 1 | 0 | 1 | 923 | 115.71847 | 361.865385 | 48.5
1398 | 67.668 | 16.74 | 11.05 | 2.42 | 1.55 | 0.48 | 0 | 0 | 0 | 0 | 0 | 0 | 0 | 0 | 0.06 | 0 | 0.023 | 0.009 | 0 | 0 | 0 | 0 | 1348 | 0 | 0 | 1 | 0 | 1 | 973 | 106.892485 | 316.754795 | 51
1399 | 67.258 | 16.7 | 11.5 | 2.62 | 1.52 | 0.3 | 0 | 0 | 0 | 0 | 0 | 0 | 0 | 0 | 0.06 | 0 | 0.025 | 0.017 | 0 | 0 | 0 | 0 | 1348 | 0 | 0 | 1 | 0 | 1 | 293 | 194.17167 | 537.40442 | 65
1400 | 67.258 | 16.7 | 11.5 | 2.62 | 1.52 | 0.3 | 0 | 0 | 0 | 0 | 0 | 0 | 0 | 0 | 0.06 | 0 | 0.025 | 0.017 | 0 | 0 | 0 | 0 | 1348 | 0 | 0 | 1 | 0 | 1 | 373 | 166.71305 | 494.25516 | 58
1401 | 67.258 | 16.7 | 11.5 | 2.62 | 1.52 | 0.3 | 0 | 0 | 0 | 0 | 0 | 0 | 0 | 0 | 0.06 | 0 | 0.025 | 0.017 | 0 | 0 | 0 | 0 | 1348 | 0 | 0 | 1 | 0 | 1 | 473 | 131.40911 | 448.163905 | 50
1402 | 67.258 | 16.7 | 11.5 | 2.62 | 1.52 | 0.3 | 0 | 0 | 0 | 0 | 0 | 0 | 0 | 0 | 0.06 | 0 | 0.025 | 0.017 | 0 | 0 | 0 | 0 | 1348 | 0 | 0 | 1 | 0 | 1 | 573 | 115.71847 | 427.56994 | 48
1403 | 67.258 | 16.7 | 11.5 | 2.62 | 1.52 | 0.3 | 0 | 0 | 0 | 0 | 0 | 0 | 0 | 0 | 0.06 | 0 | 0.025 | 0.017 | 0 | 0 | 0 | 0 | 1348 | 0 | 0 | 1 | 0 | 1 | 673 | 112.776475 | 415.80196 | 42
1404 | 67.258 | 16.7 | 11.5 | 2.62 | 1.52 | 0.3 | 0 | 0 | 0 | 0 | 0 | 0 | 0 | 0 | 0.06 | 0 | 0.025 | 0.017 | 0 | 0 | 0 | 0 | 1348 | 0 | 0 | 1 | 0 | 1 | 773 | 109.83448 | 408.937305 | 48
1405 | 67.258 | 16.7 | 11.5 | 2.62 | 1.52 | 0.3 | 0 | 0 | 0 | 0 | 0 | 0 | 0 | 0 | 0.06 | 0 | 0.025 | 0.017 | 0 | 0 | 0 | 0 | 1348 | 0 | 0 | 1 | 0 | 1 | 823 | 104.931155 | 392.266 | 44
1406 | 67.258 | 16.7 | 11.5 | 2.62 | 1.52 | 0.3 | 0 | 0 | 0 | 0 | 0 | 0 | 0 | 0 | 0.06 | 0 | 0.025 | 0.017 | 0 | 0 | 0 | 0 | 1348 | 0 | 0 | 1 | 0 | 1 | 873 | 100.02783 | 367.749375 | 45
1407 | 67.258 | 16.7 | 11.5 | 2.62 | 1.52 | 0.3 | 0 | 0 | 0 | 0 | 0 | 0 | 0 | 0 | 0.06 | 0 | 0.025 | 0.017 | 0 | 0 | 0 | 0 | 1348 | 0 | 0 | 1 | 0 | 1 | 973 | 104.931155 | 279.489525 | 53
1408 | 66.475 | 17.45 | 11.48 | 2.62 | 1.5 | 0.37 | 0 | 0 | 0 | 0 | 0 | 0 | 0 | 0 | 0.05 | 0 | 0.032 | 0.023 | 0 | 0 | 0 | 0 | 1348 | 0 | 0 | 1 | 0 | 1 | 293 | 222.610955 | 561.921045 | 70
1409 | 66.475 | 17.45 | 11.48 | 2.62 | 1.5 | 0.37 | 0 | 0 | 0 | 0 | 0 | 0 | 0 | 0 | 0.05 | 0 | 0.032 | 0.023 | 0 | 0 | 0 | 0 | 1348 | 0 | 0 | 1 | 0 | 1 | 523 | 135.33177 | 452.086565 | 47
1410 | 66.475 | 17.45 | 11.48 | 2.62 | 1.5 | 0.37 | 0 | 0 | 0 | 0 | 0 | 0 | 0 | 0 | 0.05 | 0 | 0.032 | 0.023 | 0 | 0 | 0 | 0 | 1348 | 0 | 0 | 1 | 0 | 1 | 573 | 144.157755 | 450.125235 | 0
1411 | 66.475 | 17.45 | 11.48 | 2.62 | 1.5 | 0.37 | 0 | 0 | 0 | 0 | 0 | 0 | 0 | 0 | 0.05 | 0 | 0.032 | 0.023 | 0 | 0 | 0 | 0 | 1348 | 0 | 0 | 1 | 0 | 1 | 623 | 135.33177 | 454.047895 | 0
1412 | 66.475 | 17.45 | 11.48 | 2.62 | 1.5 | 0.37 | 0 | 0 | 0 | 0 | 0 | 0 | 0 | 0 | 0.05 | 0 | 0.032 | 0.023 | 0 | 0 | 0 | 0 | 1348 | 0 | 0 | 1 | 0 | 1 | 673 | 157.887065 | 456.009225 | 0
1413 | 66.475 | 17.45 | 11.48 | 2.62 | 1.5 | 0.37 | 0 | 0 | 0 | 0 | 0 | 0 | 0 | 0 | 0.05 | 0 | 0.032 | 0.023 | 0 | 0 | 0 | 0 | 1348 | 0 | 0 | 1 | 0 | 1 | 723 | 119.64113 | 440.318585 | 50
1414 | 66.475 | 17.45 | 11.48 | 2.62 | 1.5 | 0.37 | 0 | 0 | 0 | 0 | 0 | 0 | 0 | 0 | 0.05 | 0 | 0.032 | 0.023 | 0 | 0 | 0 | 0 | 1348 | 0 | 0 | 1 | 0 | 1 | 773 | 111.79581 | 428.550605 | 45
1415 | 66.475 | 17.45 | 11.48 | 2.62 | 1.5 | 0.37 | 0 | 0 | 0 | 0 | 0 | 0 | 0 | 0 | 0.05 | 0 | 0.032 | 0.023 | 0 | 0 | 0 | 0 | 1348 | 0 | 0 | 1 | 0 | 1 | 823 | 120.621795 | 414.821295 | 48
1416 | 66.475 | 17.45 | 11.48 | 2.62 | 1.5 | 0.37 | 0 | 0 | 0 | 0 | 0 | 0 | 0 | 0 | 0.05 | 0 | 0.032 | 0.023 | 0 | 0 | 0 | 0 | 1348 | 0 | 0 | 1 | 0 | 1 | 873 | 118.660465 | 398.14999 | 51
1417 | 66.475 | 17.45 | 11.48 | 2.62 | 1.5 | 0.37 | 0 | 0 | 0 | 0 | 0 | 0 | 0 | 0 | 0.05 | 0 | 0.032 | 0.023 | 0 | 0 | 0 | 0 | 1348 | 0 | 0 | 1 | 0 | 1 | 923 | 109.83448 | 354.020065 | 0
1418 | 68.553 | 16.36 | 10.68 | 2.41 | 1.53 | 0.36 | 0 | 0 | 0 | 0 | 0 | 0 | 0 | 0 | 0.07 | 0 | 0.025 | 0.012 | 0 | 0 | 0 | 0 | 1348 | 0 | 1 | 0 | 0 | 1 | 293 | 241.24359 | 551.13373 | 63
1419 | 68.553 | 16.36 | 10.68 | 2.41 | 1.53 | 0.36 | 0 | 0 | 0 | 0 | 0 | 0 | 0 | 0 | 0.07 | 0 | 0.025 | 0.012 | 0 | 0 | 0 | 0 | 1348 | 0 | 1 | 0 | 0 | 1 | 523 | 173.577705 | 431.4926 | 49
1420 | 68.553 | 16.36 | 10.68 | 2.41 | 1.53 | 0.36 | 0 | 0 | 0 | 0 | 0 | 0 | 0 | 0 | 0.07 | 0 | 0.025 | 0.012 | 0 | 0 | 0 | 0 | 1348 | 0 | 1 | 0 | 0 | 1 | 573 | 156.9064 | 434.434595 | 50
1421 | 68.553 | 16.36 | 10.68 | 2.41 | 1.53 | 0.36 | 0 | 0 | 0 | 0 | 0 | 0 | 0 | 0 | 0.07 | 0 | 0.025 | 0.012 | 0 | 0 | 0 | 0 | 1348 | 0 | 1 | 0 | 0 | 1 | 623 | 157.887065 | 441.29925 | 50
1422 | 68.553 | 16.36 | 10.68 | 2.41 | 1.53 | 0.36 | 0 | 0 | 0 | 0 | 0 | 0 | 0 | 0 | 0.07 | 0 | 0.025 | 0.012 | 0 | 0 | 0 | 0 | 1348 | 0 | 1 | 0 | 0 | 1 | 673 | 148.080415 | 435.41526 | 48
1423 | 68.553 | 16.36 | 10.68 | 2.41 | 1.53 | 0.36 | 0 | 0 | 0 | 0 | 0 | 0 | 0 | 0 | 0.07 | 0 | 0.025 | 0.012 | 0 | 0 | 0 | 0 | 1348 | 0 | 1 | 0 | 0 | 1 | 723 | 150.041745 | 437.37659 | 46
1424 | 68.553 | 16.36 | 10.68 | 2.41 | 1.53 | 0.36 | 0 | 0 | 0 | 0 | 0 | 0 | 0 | 0 | 0.07 | 0 | 0.025 | 0.012 | 0 | 0 | 0 | 0 | 1348 | 0 | 1 | 0 | 0 | 1 | 773 | 147.09975 | 424.627945 | 46
1425 | 68.553 | 16.36 | 10.68 | 2.41 | 1.53 | 0.36 | 0 | 0 | 0 | 0 | 0 | 0 | 0 | 0 | 0.07 | 0 | 0.025 | 0.012 | 0 | 0 | 0 | 0 | 1348 | 0 | 1 | 0 | 0 | 1 | 823 | 144.157755 | 411.8793 | 42
1426 | 68.553 | 16.36 | 10.68 | 2.41 | 1.53 | 0.36 | 0 | 0 | 0 | 0 | 0 | 0 | 0 | 0 | 0.07 | 0 | 0.025 | 0.012 | 0 | 0 | 0 | 0 | 1348 | 0 | 1 | 0 | 0 | 1 | 873 | 131.40911 | 383.440015 | 55
1427 | 68.553 | 16.36 | 10.68 | 2.41 | 1.53 | 0.36 | 0 | 0 | 0 | 0 | 0 | 0 | 0 | 0 | 0.07 | 0 | 0.025 | 0.012 | 0 | 0 | 0 | 0 | 1348 | 0 | 1 | 0 | 0 | 1 | 923 | 143.17709 | 368.73004 | 55
1428 | 66.355 | 17.36 | 11.48 | 2.65 | 1.67 | 0.4 | 0 | 0 | 0 | 0 | 0 | 0 | 0 | 0 | 0.04 | 0 | 0.025 | 0.02 | 0 | 0 | 0 | 0 | 1323 | 120 | 1 | 0 | 0 | 1 | 293 | 270.66354 | 594.28299 | 0
1429 | 66.355 | 17.36 | 11.48 | 2.65 | 1.67 | 0.4 | 0 | 0 | 0 | 0 | 0 | 0 | 0 | 0 | 0.04 | 0 | 0.025 | 0.02 | 0 | 0 | 0 | 0 | 1323 | 120 | 1 | 0 | 0 | 1 | 373 | 228.494945 | 534.462425 | 0
1430 | 66.355 | 17.36 | 11.48 | 2.65 | 1.67 | 0.4 | 0 | 0 | 0 | 0 | 0 | 0 | 0 | 0 | 0.04 | 0 | 0.025 | 0.02 | 0 | 0 | 0 | 0 | 1323 | 120 | 1 | 0 | 0 | 1 | 473 | 198.09433 | 496.21649 | 0
1431 | 66.355 | 17.36 | 11.48 | 2.65 | 1.67 | 0.4 | 0 | 0 | 0 | 0 | 0 | 0 | 0 | 0 | 0.04 | 0 | 0.025 | 0.02 | 0 | 0 | 0 | 0 | 1323 | 120 | 1 | 0 | 0 | 1 | 573 | 187.307015 | 478.56452 | 0
1432 | 66.355 | 17.36 | 11.48 | 2.65 | 1.67 | 0.4 | 0 | 0 | 0 | 0 | 0 | 0 | 0 | 0 | 0.04 | 0 | 0.025 | 0.02 | 0 | 0 | 0 | 0 | 1323 | 120 | 1 | 0 | 0 | 1 | 623 | 179.461695 | 473.661195 | 0
1433 | 66.355 | 17.36 | 11.48 | 2.65 | 1.67 | 0.4 | 0 | 0 | 0 | 0 | 0 | 0 | 0 | 0 | 0.04 | 0 | 0.025 | 0.02 | 0 | 0 | 0 | 0 | 1323 | 120 | 1 | 0 | 0 | 1 | 673 | 179.461695 | 470.7192 | 0
1434 | 66.355 | 17.36 | 11.48 | 2.65 | 1.67 | 0.4 | 0 | 0 | 0 | 0 | 0 | 0 | 0 | 0 | 0.04 | 0 | 0.025 | 0.02 | 0 | 0 | 0 | 0 | 1323 | 120 | 1 | 0 | 0 | 1 | 773 | 158.86773 | 461.893215 | 0
1435 | 66.355 | 17.36 | 11.48 | 2.65 | 1.67 | 0.4 | 0 | 0 | 0 | 0 | 0 | 0 | 0 | 0 | 0.04 | 0 | 0.025 | 0.02 | 0 | 0 | 0 | 0 | 1323 | 120 | 1 | 0 | 0 | 1 | 873 | 152.98374 | 430.511935 | 0
1436 | 66.355 | 17.36 | 11.48 | 2.65 | 1.67 | 0.4 | 0 | 0 | 0 | 0 | 0 | 0 | 0 | 0 | 0.04 | 0 | 0.025 | 0.02 | 0 | 0 | 0 | 0 | 1323 | 120 | 1 | 0 | 0 | 1 | 923 | 142.196425 | 392.266 | 0
1437 | 66.355 | 17.36 | 11.48 | 2.65 | 1.67 | 0.4 | 0 | 0 | 0 | 0 | 0 | 0 | 0 | 0 | 0.04 | 0 | 0.025 | 0.02 | 0 | 0 | 0 | 0 | 1323 | 120 | 1 | 0 | 0 | 1 | 973 | 140.235095 | 349.11674 | 0
1438 | 66.413 | 17.32 | 11.76 | 2.45 | 1.54 | 0.43 | 0 | 0 | 0 | 0 | 0 | 0 | 0 | 0 | 0.04 | 0 | 0.024 | 0.023 | 0 | 0 | 0 | 0 | 1373 | 1800 | 0 | 0 | 0 | 2 | 293 | 187.307015 | 551.13373 | 72.3
1439 | 66.413 | 17.32 | 11.76 | 2.45 | 1.54 | 0.43 | 0 | 0 | 0 | 0 | 0 | 0 | 0 | 0 | 0.04 | 0 | 0.024 | 0.023 | 0 | 0 | 0 | 0 | 1373 | 1800 | 0 | 0 | 0 | 2 | 373 | 153.964405 | 491.313165 | 60.2
1440 | 66.413 | 17.32 | 11.76 | 2.45 | 1.54 | 0.43 | 0 | 0 | 0 | 0 | 0 | 0 | 0 | 0 | 0.04 | 0 | 0.024 | 0.023 | 0 | 0 | 0 | 0 | 1373 | 1800 | 0 | 0 | 0 | 2 | 423 | 145.13842 | 472.68053 | 55.6
1441 | 66.413 | 17.32 | 11.76 | 2.45 | 1.54 | 0.43 | 0 | 0 | 0 | 0 | 0 | 0 | 0 | 0 | 0.04 | 0 | 0.024 | 0.023 | 0 | 0 | 0 | 0 | 1373 | 1800 | 0 | 0 | 0 | 2 | 473 | 128.467115 | 456.98989 | 51.2
1442 | 66.413 | 17.32 | 11.76 | 2.45 | 1.54 | 0.43 | 0 | 0 | 0 | 0 | 0 | 0 | 0 | 0 | 0.04 | 0 | 0.024 | 0.023 | 0 | 0 | 0 | 0 | 1373 | 1800 | 0 | 0 | 0 | 2 | 523 | 101.98916 | 451.1059 | 46
1443 | 66.413 | 17.32 | 11.76 | 2.45 | 1.54 | 0.43 | 0 | 0 | 0 | 0 | 0 | 0 | 0 | 0 | 0.04 | 0 | 0.024 | 0.023 | 0 | 0 | 0 | 0 | 1373 | 1800 | 0 | 0 | 0 | 2 | 573 | 117.6798 | 448.163905 | 44.8
1444 | 66.413 | 17.32 | 11.76 | 2.45 | 1.54 | 0.43 | 0 | 0 | 0 | 0 | 0 | 0 | 0 | 0 | 0.04 | 0 | 0.024 | 0.023 | 0 | 0 | 0 | 0 | 1373 | 1800 | 0 | 0 | 0 | 2 | 623 | 112.776475 | 451.1059 | 47
1445 | 66.413 | 17.32 | 11.76 | 2.45 | 1.54 | 0.43 | 0 | 0 | 0 | 0 | 0 | 0 | 0 | 0 | 0.04 | 0 | 0.024 | 0.023 | 0 | 0 | 0 | 0 | 1373 | 1800 | 0 | 0 | 0 | 2 | 673 | 104.931155 | 448.163905 | 44.2
1446 | 66.413 | 17.32 | 11.76 | 2.45 | 1.54 | 0.43 | 0 | 0 | 0 | 0 | 0 | 0 | 0 | 0 | 0.04 | 0 | 0.024 | 0.023 | 0 | 0 | 0 | 0 | 1373 | 1800 | 0 | 0 | 0 | 2 | 773 | 97.085835 | 426.589275 | 39.1
1447 | 66.413 | 17.32 | 11.76 | 2.45 | 1.54 | 0.43 | 0 | 0 | 0 | 0 | 0 | 0 | 0 | 0 | 0.04 | 0 | 0.024 | 0.023 | 0 | 0 | 0 | 0 | 1373 | 1800 | 0 | 0 | 0 | 2 | 873 | 92.18251 | 413.84063 | 48.5
1448 | 66.413 | 17.32 | 11.76 | 2.45 | 1.54 | 0.43 | 0 | 0 | 0 | 0 | 0 | 0 | 0 | 0 | 0.04 | 0 | 0.024 | 0.023 | 0 | 0 | 0 | 0 | 1373 | 1800 | 0 | 0 | 0 | 2 | 973 | 89.240515 | 273.605535 | 59.5
1449 | 66.585 | 17.21 | 11.95 | 2.47 | 1.36 | 0.34 | 0 | 0 | 0 | 0 | 0 | 0 | 0 | 0 | 0.04 | 0 | 0.022 | 0.023 | 0 | 0 | 0 | 0 | 1373 | 1800 | 0 | 1 | 0 | 2 | 293 | 187.307015 | 548.191735 | 75.3
1450 | 66.585 | 17.21 | 11.95 | 2.47 | 1.36 | 0.34 | 0 | 0 | 0 | 0 | 0 | 0 | 0 | 0 | 0.04 | 0 | 0.022 | 0.023 | 0 | 0 | 0 | 0 | 1373 | 1800 | 0 | 1 | 0 | 2 | 373 | 158.86773 | 486.40984 | 59.8
1451 | 66.585 | 17.21 | 11.95 | 2.47 | 1.36 | 0.34 | 0 | 0 | 0 | 0 | 0 | 0 | 0 | 0 | 0.04 | 0 | 0.022 | 0.023 | 0 | 0 | 0 | 0 | 1373 | 1800 | 0 | 1 | 0 | 2 | 423 | 143.17709 | 470.7192 | 53.7
1452 | 66.585 | 17.21 | 11.95 | 2.47 | 1.36 | 0.34 | 0 | 0 | 0 | 0 | 0 | 0 | 0 | 0 | 0.04 | 0 | 0.022 | 0.023 | 0 | 0 | 0 | 0 | 1373 | 1800 | 0 | 1 | 0 | 2 | 473 | 128.467115 | 454.047895 | 51
1453 | 66.585 | 17.21 | 11.95 | 2.47 | 1.36 | 0.34 | 0 | 0 | 0 | 0 | 0 | 0 | 0 | 0 | 0.04 | 0 | 0.022 | 0.023 | 0 | 0 | 0 | 0 | 1373 | 1800 | 0 | 1 | 0 | 2 | 523 | 117.6798 | 445.22191 | 48.4
1454 | 66.585 | 17.21 | 11.95 | 2.47 | 1.36 | 0.34 | 0 | 0 | 0 | 0 | 0 | 0 | 0 | 0 | 0.04 | 0 | 0.022 | 0.023 | 0 | 0 | 0 | 0 | 1373 | 1800 | 0 | 1 | 0 | 2 | 573 | 117.6798 | 438.357255 | 46.7
1455 | 66.585 | 17.21 | 11.95 | 2.47 | 1.36 | 0.34 | 0 | 0 | 0 | 0 | 0 | 0 | 0 | 0 | 0.04 | 0 | 0.022 | 0.023 | 0 | 0 | 0 | 0 | 1373 | 1800 | 0 | 1 | 0 | 2 | 623 | 109.83448 | 440.318585 | 44.5
1456 | 66.585 | 17.21 | 11.95 | 2.47 | 1.36 | 0.34 | 0 | 0 | 0 | 0 | 0 | 0 | 0 | 0 | 0.04 | 0 | 0.022 | 0.023 | 0 | 0 | 0 | 0 | 1373 | 1800 | 0 | 1 | 0 | 2 | 673 | 106.892485 | 441.29925 | 44.2
1457 | 66.585 | 17.21 | 11.95 | 2.47 | 1.36 | 0.34 | 0 | 0 | 0 | 0 | 0 | 0 | 0 | 0 | 0.04 | 0 | 0.022 | 0.023 | 0 | 0 | 0 | 0 | 1373 | 1800 | 0 | 1 | 0 | 2 | 773 | 94.14384 | 424.627945 | 43.4
1458 | 66.585 | 17.21 | 11.95 | 2.47 | 1.36 | 0.34 | 0 | 0 | 0 | 0 | 0 | 0 | 0 | 0 | 0.04 | 0 | 0.022 | 0.023 | 0 | 0 | 0 | 0 | 1373 | 1800 | 0 | 1 | 0 | 2 | 873 | 92.18251 | 390.30467 | 46.2
1459 | 66.585 | 17.21 | 11.95 | 2.47 | 1.36 | 0.34 | 0 | 0 | 0 | 0 | 0 | 0 | 0 | 0 | 0.04 | 0 | 0.022 | 0.023 | 0 | 0 | 0 | 0 | 1373 | 1800 | 0 | 1 | 0 | 2 | 973 | 83.356525 | 276.54753 | 52.5
1460 | 67.457 | 17.05 | 11.37 | 2.19 | 1.4 | 0.45 | 0 | 0 | 0 | 0 | 0 | 0 | 0 | 0 | 0.04 | 0 | 0.023 | 0.02 | 0 | 0 | 0 | 0 | 1373 | 1800 | 0 | 1 | 0 | 2 | 293 | 204.958985 | 607.031635 | 69.2
1461 | 67.457 | 17.05 | 11.37 | 2.19 | 1.4 | 0.45 | 0 | 0 | 0 | 0 | 0 | 0 | 0 | 0 | 0.04 | 0 | 0.023 | 0.02 | 0 | 0 | 0 | 0 | 1373 | 1800 | 0 | 1 | 0 | 2 | 373 | 166.71305 | 539.36575 | 61.3
1462 | 67.457 | 17.05 | 11.37 | 2.19 | 1.4 | 0.45 | 0 | 0 | 0 | 0 | 0 | 0 | 0 | 0 | 0.04 | 0 | 0.023 | 0.02 | 0 | 0 | 0 | 0 | 1373 | 1800 | 0 | 1 | 0 | 2 | 423 | 147.09975 | 478.56452 | 52.8
1463 | 67.457 | 17.05 | 11.37 | 2.19 | 1.4 | 0.45 | 0 | 0 | 0 | 0 | 0 | 0 | 0 | 0 | 0.04 | 0 | 0.023 | 0.02 | 0 | 0 | 0 | 0 | 1373 | 1800 | 0 | 1 | 0 | 2 | 473 | 134.351105 | 461.893215 | 50.6
1464 | 67.457 | 17.05 | 11.37 | 2.19 | 1.4 | 0.45 | 0 | 0 | 0 | 0 | 0 | 0 | 0 | 0 | 0.04 | 0 | 0.023 | 0.02 | 0 | 0 | 0 | 0 | 1373 | 1800 | 0 | 1 | 0 | 2 | 523 | 128.467115 | 461.893215 | 46.8
1465 | 67.457 | 17.05 | 11.37 | 2.19 | 1.4 | 0.45 | 0 | 0 | 0 | 0 | 0 | 0 | 0 | 0 | 0.04 | 0 | 0.023 | 0.02 | 0 | 0 | 0 | 0 | 1373 | 1800 | 0 | 1 | 0 | 2 | 573 | 123.56379 | 456.98989 | 44
1466 | 67.457 | 17.05 | 11.37 | 2.19 | 1.4 | 0.45 | 0 | 0 | 0 | 0 | 0 | 0 | 0 | 0 | 0.04 | 0 | 0.023 | 0.02 | 0 | 0 | 0 | 0 | 1373 | 1800 | 0 | 1 | 0 | 2 | 623 | 123.56379 | 462.87388 | 46
1467 | 67.457 | 17.05 | 11.37 | 2.19 | 1.4 | 0.45 | 0 | 0 | 0 | 0 | 0 | 0 | 0 | 0 | 0.04 | 0 | 0.023 | 0.02 | 0 | 0 | 0 | 0 | 1373 | 1800 | 0 | 1 | 0 | 2 | 673 | 112.776475 | 462.87388 | 45.2
1468 | 67.457 | 17.05 | 11.37 | 2.19 | 1.4 | 0.45 | 0 | 0 | 0 | 0 | 0 | 0 | 0 | 0 | 0.04 | 0 | 0.023 | 0.02 | 0 | 0 | 0 | 0 | 1373 | 1800 | 0 | 1 | 0 | 2 | 773 | 103.95049 | 441.29925 | 44.5
1469 | 67.457 | 17.05 | 11.37 | 2.19 | 1.4 | 0.45 | 0 | 0 | 0 | 0 | 0 | 0 | 0 | 0 | 0.04 | 0 | 0.023 | 0.02 | 0 | 0 | 0 | 0 | 1373 | 1800 | 0 | 1 | 0 | 2 | 873 | 97.085835 | 372.6527 | 51.6
1470 | 67.457 | 17.05 | 11.37 | 2.19 | 1.4 | 0.45 | 0 | 0 | 0 | 0 | 0 | 0 | 0 | 0 | 0.04 | 0 | 0.023 | 0.02 | 0 | 0 | 0 | 0 | 1373 | 1800 | 0 | 1 | 0 | 2 | 973 | 89.240515 | 236.340265 | 51
1471 | 67.05 | 17.2 | 11.65 | 2.11 | 1.51 | 0.39 | 0 | 0 | 0 | 0 | 0 | 0 | 0 | 0 | 0.05 | 0 | 0.018 | 0.022 | 0 | 0 | 0 | 0 | 1373 | 1800 | 0 | 1 | 0 | 2 | 293 | 193.191005 | 551.13373 | 70.5
1472 | 67.05 | 17.2 | 11.65 | 2.11 | 1.51 | 0.39 | 0 | 0 | 0 | 0 | 0 | 0 | 0 | 0 | 0.05 | 0 | 0.018 | 0.022 | 0 | 0 | 0 | 0 | 1373 | 1800 | 0 | 1 | 0 | 2 | 373 | 147.09975 | 496.21649 | 58.7
1473 | 67.05 | 17.2 | 11.65 | 2.11 | 1.51 | 0.39 | 0 | 0 | 0 | 0 | 0 | 0 | 0 | 0 | 0.05 | 0 | 0.018 | 0.022 | 0 | 0 | 0 | 0 | 1373 | 1800 | 0 | 1 | 0 | 2 | 423 | 147.09975 | 472.68053 | 55.3
1474 | 67.05 | 17.2 | 11.65 | 2.11 | 1.51 | 0.39 | 0 | 0 | 0 | 0 | 0 | 0 | 0 | 0 | 0.05 | 0 | 0.018 | 0.022 | 0 | 0 | 0 | 0 | 1373 | 1800 | 0 | 1 | 0 | 2 | 473 | 131.40911 | 461.893215 | 51.2
1475 | 67.05 | 17.2 | 11.65 | 2.11 | 1.51 | 0.39 | 0 | 0 | 0 | 0 | 0 | 0 | 0 | 0 | 0.05 | 0 | 0.018 | 0.022 | 0 | 0 | 0 | 0 | 1373 | 1800 | 0 | 1 | 0 | 2 | 523 | 123.56379 | 451.1059 | 46.4
1476 | 67.05 | 17.2 | 11.65 | 2.11 | 1.51 | 0.39 | 0 | 0 | 0 | 0 | 0 | 0 | 0 | 0 | 0.05 | 0 | 0.018 | 0.022 | 0 | 0 | 0 | 0 | 1373 | 1800 | 0 | 1 | 0 | 2 | 573 | 120.621795 | 451.1059 | 45.2
1477 | 67.05 | 17.2 | 11.65 | 2.11 | 1.51 | 0.39 | 0 | 0 | 0 | 0 | 0 | 0 | 0 | 0 | 0.05 | 0 | 0.018 | 0.022 | 0 | 0 | 0 | 0 | 1373 | 1800 | 0 | 1 | 0 | 2 | 623 | 120.621795 | 456.009225 | 45.1
1478 | 67.05 | 17.2 | 11.65 | 2.11 | 1.51 | 0.39 | 0 | 0 | 0 | 0 | 0 | 0 | 0 | 0 | 0.05 | 0 | 0.018 | 0.022 | 0 | 0 | 0 | 0 | 1373 | 1800 | 0 | 1 | 0 | 2 | 673 | 106.892485 | 459.931885 | 47.1
1479 | 67.05 | 17.2 | 11.65 | 2.11 | 1.51 | 0.39 | 0 | 0 | 0 | 0 | 0 | 0 | 0 | 0 | 0.05 | 0 | 0.018 | 0.022 | 0 | 0 | 0 | 0 | 1373 | 1800 | 0 | 1 | 0 | 2 | 773 | 91.201845 | 424.627945 | 43.6
1480 | 67.05 | 17.2 | 11.65 | 2.11 | 1.51 | 0.39 | 0 | 0 | 0 | 0 | 0 | 0 | 0 | 0 | 0.05 | 0 | 0.018 | 0.022 | 0 | 0 | 0 | 0 | 1373 | 1800 | 0 | 1 | 0 | 2 | 873 | 103.95049 | 395.207995 | 51.8
1481 | 67.05 | 17.2 | 11.65 | 2.11 | 1.51 | 0.39 | 0 | 0 | 0 | 0 | 0 | 0 | 0 | 0 | 0.05 | 0 | 0.018 | 0.022 | 0 | 0 | 0 | 0 | 1373 | 1800 | 0 | 1 | 0 | 2 | 973 | 85.317855 | 270.66354 | 65
1482 | 66.263 | 17.2 | 12 | 2.6 | 1.47 | 0.37 | 0 | 0 | 0 | 0 | 0 | 0 | 0 | 0 | 0.05 | 0 | 0.023 | 0.024 | 0 | 0 | 0 | 0 | 1373 | 1800 | 0 | 1 | 0 | 2 | 293 | 194.17167 | 556.037055 | 79.2
1483 | 66.263 | 17.2 | 12 | 2.6 | 1.47 | 0.37 | 0 | 0 | 0 | 0 | 0 | 0 | 0 | 0 | 0.05 | 0 | 0.023 | 0.024 | 0 | 0 | 0 | 0 | 1373 | 1800 | 0 | 1 | 0 | 2 | 373 | 163.771055 | 500.13915 | 62.3
1484 | 66.263 | 17.2 | 12 | 2.6 | 1.47 | 0.37 | 0 | 0 | 0 | 0 | 0 | 0 | 0 | 0 | 0.05 | 0 | 0.023 | 0.024 | 0 | 0 | 0 | 0 | 1373 | 1800 | 0 | 1 | 0 | 2 | 423 | 151.02241 | 478.56452 | 51.5
1485 | 66.263 | 17.2 | 12 | 2.6 | 1.47 | 0.37 | 0 | 0 | 0 | 0 | 0 | 0 | 0 | 0 | 0.05 | 0 | 0.023 | 0.024 | 0 | 0 | 0 | 0 | 1373 | 1800 | 0 | 1 | 0 | 2 | 473 | 136.312435 | 462.87388 | 51
1486 | 66.263 | 17.2 | 12 | 2.6 | 1.47 | 0.37 | 0 | 0 | 0 | 0 | 0 | 0 | 0 | 0 | 0.05 | 0 | 0.023 | 0.024 | 0 | 0 | 0 | 0 | 1373 | 1800 | 0 | 1 | 0 | 2 | 523 | 128.467115 | 456.98989 | 48
1487 | 66.263 | 17.2 | 12 | 2.6 | 1.47 | 0.37 | 0 | 0 | 0 | 0 | 0 | 0 | 0 | 0 | 0.05 | 0 | 0.023 | 0.024 | 0 | 0 | 0 | 0 | 1373 | 1800 | 0 | 1 | 0 | 2 | 573 | 129.44778 | 454.047895 | 46.4
1488 | 66.263 | 17.2 | 12 | 2.6 | 1.47 | 0.37 | 0 | 0 | 0 | 0 | 0 | 0 | 0 | 0 | 0.05 | 0 | 0.023 | 0.024 | 0 | 0 | 0 | 0 | 1373 | 1800 | 0 | 1 | 0 | 2 | 623 | 120.621795 | 456.98989 | 45.1
1489 | 66.263 | 17.2 | 12 | 2.6 | 1.47 | 0.37 | 0 | 0 | 0 | 0 | 0 | 0 | 0 | 0 | 0.05 | 0 | 0.023 | 0.024 | 0 | 0 | 0 | 0 | 1373 | 1800 | 0 | 1 | 0 | 2 | 673 | 112.776475 | 459.931885 | 45.6
1490 | 66.263 | 17.2 | 12 | 2.6 | 1.47 | 0.37 | 0 | 0 | 0 | 0 | 0 | 0 | 0 | 0 | 0.05 | 0 | 0.023 | 0.024 | 0 | 0 | 0 | 0 | 1373 | 1800 | 0 | 1 | 0 | 2 | 773 | 101.98916 | 440.318585 | 45.6
1491 | 66.263 | 17.2 | 12 | 2.6 | 1.47 | 0.37 | 0 | 0 | 0 | 0 | 0 | 0 | 0 | 0 | 0.05 | 0 | 0.023 | 0.024 | 0 | 0 | 0 | 0 | 1373 | 1800 | 0 | 1 | 0 | 2 | 873 | 100.02783 | 407.95664 | 45.4
1492 | 66.263 | 17.2 | 12 | 2.6 | 1.47 | 0.37 | 0 | 0 | 0 | 0 | 0 | 0 | 0 | 0 | 0.05 | 0 | 0.023 | 0.024 | 0 | 0 | 0 | 0 | 1373 | 1800 | 0 | 1 | 0 | 2 | 973 | 92.18251 | 282.43152 | 55.5
1493 | 67.057 | 17.57 | 10.64 | 2.79 | 1.47 | 0.35 | 0 | 0 | 0 | 0 | 0 | 0 | 0 | 0 | 0.06 | 0 | 0.032 | 0.031 | 0 | 0 | 0 | 0 | 1373 | 0 | 0 | 1 | 0 | 2 | 293 | 223.59162 | 564.86304 | 60
1494 | 67.057 | 17.57 | 10.64 | 2.79 | 1.47 | 0.35 | 0 | 0 | 0 | 0 | 0 | 0 | 0 | 0 | 0.06 | 0 | 0.032 | 0.031 | 0 | 0 | 0 | 0 | 1373 | 0 | 0 | 1 | 0 | 2 | 373 | 188.28768 | 499.158485 | 50.2
1495 | 67.057 | 17.57 | 10.64 | 2.79 | 1.47 | 0.35 | 0 | 0 | 0 | 0 | 0 | 0 | 0 | 0 | 0.06 | 0 | 0.032 | 0.031 | 0 | 0 | 0 | 0 | 1373 | 0 | 0 | 1 | 0 | 2 | 423 | 179.461695 | 481.506515 | 49.1
1496 | 67.057 | 17.57 | 10.64 | 2.79 | 1.47 | 0.35 | 0 | 0 | 0 | 0 | 0 | 0 | 0 | 0 | 0.06 | 0 | 0.032 | 0.031 | 0 | 0 | 0 | 0 | 1373 | 0 | 0 | 1 | 0 | 2 | 473 | 153.964405 | 461.893215 | 46.5
1497 | 67.057 | 17.57 | 10.64 | 2.79 | 1.47 | 0.35 | 0 | 0 | 0 | 0 | 0 | 0 | 0 | 0 | 0.06 | 0 | 0.032 | 0.031 | 0 | 0 | 0 | 0 | 1373 | 0 | 0 | 1 | 0 | 2 | 523 | 145.13842 | 456.98989 | 43.6
1498 | 67.057 | 17.57 | 10.64 | 2.79 | 1.47 | 0.35 | 0 | 0 | 0 | 0 | 0 | 0 | 0 | 0 | 0.06 | 0 | 0.032 | 0.031 | 0 | 0 | 0 | 0 | 1373 | 0 | 0 | 1 | 0 | 2 | 573 | 139.25443 | 456.98989 | 45.7
1499 | 67.057 | 17.57 | 10.64 | 2.79 | 1.47 | 0.35 | 0 | 0 | 0 | 0 | 0 | 0 | 0 | 0 | 0.06 | 0 | 0.032 | 0.031 | 0 | 0 | 0 | 0 | 1373 | 0 | 0 | 1 | 0 | 2 | 623 | 136.312435 | 461.893215 | 41.9
1500 | 67.057 | 17.57 | 10.64 | 2.79 | 1.47 | 0.35 | 0 | 0 | 0 | 0 | 0 | 0 | 0 | 0 | 0.06 | 0 | 0.032 | 0.031 | 0 | 0 | 0 | 0 | 1373 | 0 | 0 | 1 | 0 | 2 | 673 | 128.467115 | 452.086565 | 41.2
1501 | 67.057 | 17.57 | 10.64 | 2.79 | 1.47 | 0.35 | 0 | 0 | 0 | 0 | 0 | 0 | 0 | 0 | 0.06 | 0 | 0.032 | 0.031 | 0 | 0 | 0 | 0 | 1373 | 0 | 0 | 1 | 0 | 2 | 773 | 115.71847 | 435.41526 | 42
1502 | 67.057 | 17.57 | 10.64 | 2.79 | 1.47 | 0.35 | 0 | 0 | 0 | 0 | 0 | 0 | 0 | 0 | 0.06 | 0 | 0.032 | 0.031 | 0 | 0 | 0 | 0 | 1373 | 0 | 0 | 1 | 0 | 2 | 873 | 112.776475 | 410.898635 | 44.4
1503 | 67.057 | 17.57 | 10.64 | 2.79 | 1.47 | 0.35 | 0 | 0 | 0 | 0 | 0 | 0 | 0 | 0 | 0.06 | 0 | 0.032 | 0.031 | 0 | 0 | 0 | 0 | 1373 | 0 | 0 | 1 | 0 | 2 | 973 | 110.815145 | 284.39285 | 49.3
1504 | 66.363 | 17 | 12.14 | 2.5 | 1.53 | 0.37 | 0 | 0 | 0 | 0 | 0 | 0 | 0 | 0 | 0.049 | 0 | 0.026 | 0.022 | 0 | 0 | 0 | 0 | 1373 | 1800 | 0 | 1 | 0 | 3 | 293 | 204.958985 | 582.51501 | 43.5
1505 | 66.363 | 17 | 12.14 | 2.5 | 1.53 | 0.37 | 0 | 0 | 0 | 0 | 0 | 0 | 0 | 0 | 0.049 | 0 | 0.026 | 0.022 | 0 | 0 | 0 | 0 | 1373 | 1800 | 0 | 1 | 0 | 3 | 373 | 201.036325 | 502.10048 | 43
1506 | 66.363 | 17 | 12.14 | 2.5 | 1.53 | 0.37 | 0 | 0 | 0 | 0 | 0 | 0 | 0 | 0 | 0.049 | 0 | 0.026 | 0.022 | 0 | 0 | 0 | 0 | 1373 | 1800 | 0 | 1 | 0 | 3 | 473 | 148.080415 | 475.622525 | 39.9
1507 | 66.363 | 17 | 12.14 | 2.5 | 1.53 | 0.37 | 0 | 0 | 0 | 0 | 0 | 0 | 0 | 0 | 0.049 | 0 | 0.026 | 0.022 | 0 | 0 | 0 | 0 | 1373 | 1800 | 0 | 1 | 0 | 3 | 573 | 131.40911 | 456.98989 | 36.1
1508 | 66.363 | 17 | 12.14 | 2.5 | 1.53 | 0.37 | 0 | 0 | 0 | 0 | 0 | 0 | 0 | 0 | 0.049 | 0 | 0.026 | 0.022 | 0 | 0 | 0 | 0 | 1373 | 1800 | 0 | 1 | 0 | 3 | 623 | 126.505785 | 472.68053 | 40.3
1509 | 66.363 | 17 | 12.14 | 2.5 | 1.53 | 0.37 | 0 | 0 | 0 | 0 | 0 | 0 | 0 | 0 | 0.049 | 0 | 0.026 | 0.022 | 0 | 0 | 0 | 0 | 1373 | 1800 | 0 | 1 | 0 | 3 | 673 | 125.52512 | 481.506515 | 34.7
1510 | 66.363 | 17 | 12.14 | 2.5 | 1.53 | 0.37 | 0 | 0 | 0 | 0 | 0 | 0 | 0 | 0 | 0.049 | 0 | 0.026 | 0.022 | 0 | 0 | 0 | 0 | 1373 | 1800 | 0 | 1 | 0 | 3 | 723 | 118.660465 | 445.22191 | 34.6
1511 | 66.363 | 17 | 12.14 | 2.5 | 1.53 | 0.37 | 0 | 0 | 0 | 0 | 0 | 0 | 0 | 0 | 0.049 | 0 | 0.026 | 0.022 | 0 | 0 | 0 | 0 | 1373 | 1800 | 0 | 1 | 0 | 3 | 773 | 115.71847 | 454.047895 | 35.8
1512 | 66.363 | 17 | 12.14 | 2.5 | 1.53 | 0.37 | 0 | 0 | 0 | 0 | 0 | 0 | 0 | 0 | 0.049 | 0 | 0.026 | 0.022 | 0 | 0 | 0 | 0 | 1373 | 1800 | 0 | 1 | 0 | 3 | 873 | 107.87315 | 405.014645 | 39.5
1513 | 66.363 | 17 | 12.14 | 2.5 | 1.53 | 0.37 | 0 | 0 | 0 | 0 | 0 | 0 | 0 | 0 | 0.049 | 0 | 0.026 | 0.022 | 0 | 0 | 0 | 0 | 1373 | 1800 | 0 | 1 | 0 | 3 | 973 | 103.95049 | 324.600115 | 47.7
1514 | 66.8809 | 16.98 | 11.72 | 2.38 | 1.65 | 0.3 | 0 | 0 | 0 | 0 | 0 | 0 | 0 | 0 | 0.041 | 0.0001 | 0.024 | 0.024 | 0 | 0 | 0 | 0 | 1323 | 0 | 0 | 1 | 0 | 1 | 293 | 208.881645 | 540.346415 | 65
1515 | 66.8809 | 16.98 | 11.72 | 2.38 | 1.65 | 0.3 | 0 | 0 | 0 | 0 | 0 | 0 | 0 | 0 | 0.041 | 0.0001 | 0.024 | 0.024 | 0 | 0 | 0 | 0 | 1323 | 0 | 0 | 1 | 0 | 1 | 373 | 162.79039 | 479.545185 | 56
1516 | 66.8809 | 16.98 | 11.72 | 2.38 | 1.65 | 0.3 | 0 | 0 | 0 | 0 | 0 | 0 | 0 | 0 | 0.041 | 0.0001 | 0.024 | 0.024 | 0 | 0 | 0 | 0 | 1323 | 0 | 0 | 1 | 0 | 1 | 473 | 134.351105 | 441.29925 | 50
1517 | 66.8809 | 16.98 | 11.72 | 2.38 | 1.65 | 0.3 | 0 | 0 | 0 | 0 | 0 | 0 | 0 | 0 | 0.041 | 0.0001 | 0.024 | 0.024 | 0 | 0 | 0 | 0 | 1323 | 0 | 0 | 1 | 0 | 1 | 573 | 126.505785 | 428.550605 | 48
1518 | 66.8809 | 16.98 | 11.72 | 2.38 | 1.65 | 0.3 | 0 | 0 | 0 | 0 | 0 | 0 | 0 | 0 | 0.041 | 0.0001 | 0.024 | 0.024 | 0 | 0 | 0 | 0 | 1323 | 0 | 0 | 1 | 0 | 1 | 673 | 110.815145 | 432.473265 | 45
1519 | 66.8809 | 16.98 | 11.72 | 2.38 | 1.65 | 0.3 | 0 | 0 | 0 | 0 | 0 | 0 | 0 | 0 | 0.041 | 0.0001 | 0.024 | 0.024 | 0 | 0 | 0 | 0 | 1323 | 0 | 0 | 1 | 0 | 1 | 773 | 101.98916 | 406.975975 | 44
1520 | 66.8809 | 16.98 | 11.72 | 2.38 | 1.65 | 0.3 | 0 | 0 | 0 | 0 | 0 | 0 | 0 | 0 | 0.041 | 0.0001 | 0.024 | 0.024 | 0 | 0 | 0 | 0 | 1323 | 0 | 0 | 1 | 0 | 1 | 873 | 97.085835 | 365.788045 | 45
1521 | 66.8809 | 16.98 | 11.72 | 2.38 | 1.65 | 0.3 | 0 | 0 | 0 | 0 | 0 | 0 | 0 | 0 | 0.041 | 0.0001 | 0.024 | 0.024 | 0 | 0 | 0 | 0 | 1323 | 0 | 0 | 1 | 0 | 1 | 973 | 97.085835 | 294.1995 | 59
1522 | 68.66 | 16.9 | 10.38 | 2.13 | 1.53 | 0.32 | 0 | 0 | 0 | 0 | 0 | 0 | 0 | 0 | 0.05 | 0.005 | 0.02 | 0.005 | 0 | 0 | 0 | 0 | 1323 | 0 | 0 | 1 | 0 | 0 | 293 | 237.32093 | 548.191735 | 68
1523 | 68.66 | 16.9 | 10.38 | 2.13 | 1.53 | 0.32 | 0 | 0 | 0 | 0 | 0 | 0 | 0 | 0 | 0.05 | 0.005 | 0.02 | 0.005 | 0 | 0 | 0 | 0 | 1323 | 0 | 0 | 1 | 0 | 0 | 373 | 191.229675 | 470.7192 | 59
1524 | 68.66 | 16.9 | 10.38 | 2.13 | 1.53 | 0.32 | 0 | 0 | 0 | 0 | 0 | 0 | 0 | 0 | 0.05 | 0.005 | 0.02 | 0.005 | 0 | 0 | 0 | 0 | 1323 | 0 | 0 | 1 | 0 | 0 | 473 | 166.71305 | 432.473265 | 50
1525 | 68.66 | 16.9 | 10.38 | 2.13 | 1.53 | 0.32 | 0 | 0 | 0 | 0 | 0 | 0 | 0 | 0 | 0.05 | 0.005 | 0.02 | 0.005 | 0 | 0 | 0 | 0 | 1323 | 0 | 0 | 1 | 0 | 0 | 573 | 152.98374 | 422.666615 | 47
1526 | 68.66 | 16.9 | 10.38 | 2.13 | 1.53 | 0.32 | 0 | 0 | 0 | 0 | 0 | 0 | 0 | 0 | 0.05 | 0.005 | 0.02 | 0.005 | 0 | 0 | 0 | 0 | 1323 | 0 | 0 | 1 | 0 | 0 | 673 | 145.13842 | 421.68595 | 0
1527 | 68.66 | 16.9 | 10.38 | 2.13 | 1.53 | 0.32 | 0 | 0 | 0 | 0 | 0 | 0 | 0 | 0 | 0.05 | 0.005 | 0.02 | 0.005 | 0 | 0 | 0 | 0 | 1323 | 0 | 0 | 1 | 0 | 0 | 773 | 136.312435 | 405.99531 | 43
1528 | 68.66 | 16.9 | 10.38 | 2.13 | 1.53 | 0.32 | 0 | 0 | 0 | 0 | 0 | 0 | 0 | 0 | 0.05 | 0.005 | 0.02 | 0.005 | 0 | 0 | 0 | 0 | 1323 | 0 | 0 | 1 | 0 | 0 | 873 | 126.505785 | 362.84605 | 48
1529 | 68.66 | 16.9 | 10.38 | 2.13 | 1.53 | 0.32 | 0 | 0 | 0 | 0 | 0 | 0 | 0 | 0 | 0.05 | 0.005 | 0.02 | 0.005 | 0 | 0 | 0 | 0 | 1323 | 0 | 0 | 1 | 0 | 0 | 973 | 125.52512 | 273.605535 | 70
1530 | 69.007 | 16.36 | 10.43 | 2.28 | 1.48 | 0.35 | 0 | 0 | 0 | 0 | 0 | 0 | 0 | 0 | 0.06 | 0.004 | 0.022 | 0.007 | 0 | 0 | 0 | 0 | 1323 | 0 | 0 | 1 | 0 | 0 | 293 | 255.953565 | 557.01772 | 60
1531 | 69.007 | 16.36 | 10.43 | 2.28 | 1.48 | 0.35 | 0 | 0 | 0 | 0 | 0 | 0 | 0 | 0 | 0.06 | 0.004 | 0.022 | 0.007 | 0 | 0 | 0 | 0 | 1323 | 0 | 0 | 1 | 0 | 0 | 373 | 202.997655 | 486.40984 | 56
1532 | 69.007 | 16.36 | 10.43 | 2.28 | 1.48 | 0.35 | 0 | 0 | 0 | 0 | 0 | 0 | 0 | 0 | 0.06 | 0.004 | 0.022 | 0.007 | 0 | 0 | 0 | 0 | 1323 | 0 | 0 | 1 | 0 | 0 | 473 | 172.59704 | 442.279915 | 38
1533 | 69.007 | 16.36 | 10.43 | 2.28 | 1.48 | 0.35 | 0 | 0 | 0 | 0 | 0 | 0 | 0 | 0 | 0.06 | 0.004 | 0.022 | 0.007 | 0 | 0 | 0 | 0 | 1323 | 0 | 0 | 1 | 0 | 0 | 573 | 161.809725 | 444.241245 | 42
1534 | 69.007 | 16.36 | 10.43 | 2.28 | 1.48 | 0.35 | 0 | 0 | 0 | 0 | 0 | 0 | 0 | 0 | 0.06 | 0.004 | 0.022 | 0.007 | 0 | 0 | 0 | 0 | 1323 | 0 | 0 | 1 | 0 | 0 | 673 | 169.655045 | 449.14457 | 0
1535 | 69.007 | 16.36 | 10.43 | 2.28 | 1.48 | 0.35 | 0 | 0 | 0 | 0 | 0 | 0 | 0 | 0 | 0.06 | 0.004 | 0.022 | 0.007 | 0 | 0 | 0 | 0 | 1323 | 0 | 0 | 1 | 0 | 0 | 773 | 157.887065 | 412.859965 | 42
1536 | 69.007 | 16.36 | 10.43 | 2.28 | 1.48 | 0.35 | 0 | 0 | 0 | 0 | 0 | 0 | 0 | 0 | 0.06 | 0.004 | 0.022 | 0.007 | 0 | 0 | 0 | 0 | 1323 | 0 | 0 | 1 | 0 | 0 | 873 | 152.98374 | 388.34334 | 43
1537 | 69.007 | 16.36 | 10.43 | 2.28 | 1.48 | 0.35 | 0 | 0 | 0 | 0 | 0 | 0 | 0 | 0 | 0.06 | 0.004 | 0.022 | 0.007 | 0 | 0 | 0 | 0 | 1323 | 0 | 0 | 1 | 0 | 0 | 973 | 147.09975 | 290.27684 | 0
1538 | 66.7549 | 17.24 | 11.4 | 2.65 | 1.51 | 0.34 | 0 | 0 | 0 | 0 | 0 | 0 | 0 | 0 | 0.045 | 0.0001 | 0.03 | 0.03 | 0 | 0 | 0 | 0 | 1323 | 0 | 1 | 0 | 0 | 0 | 293 | 215.7463 | 563.882375 | 62
1539 | 66.7549 | 17.24 | 11.4 | 2.65 | 1.51 | 0.34 | 0 | 0 | 0 | 0 | 0 | 0 | 0 | 0 | 0.045 | 0.0001 | 0.03 | 0.03 | 0 | 0 | 0 | 0 | 1323 | 0 | 1 | 0 | 0 | 0 | 373 | 173.577705 | 506.02314 | 51
1540 | 66.7549 | 17.24 | 11.4 | 2.65 | 1.51 | 0.34 | 0 | 0 | 0 | 0 | 0 | 0 | 0 | 0 | 0.045 | 0.0001 | 0.03 | 0.03 | 0 | 0 | 0 | 0 | 1323 | 0 | 1 | 0 | 0 | 0 | 473 | 151.02241 | 459.931885 | 0
1541 | 66.7549 | 17.24 | 11.4 | 2.65 | 1.51 | 0.34 | 0 | 0 | 0 | 0 | 0 | 0 | 0 | 0 | 0.045 | 0.0001 | 0.03 | 0.03 | 0 | 0 | 0 | 0 | 1323 | 0 | 1 | 0 | 0 | 0 | 573 | 140.235095 | 459.931885 | 40
1542 | 66.7549 | 17.24 | 11.4 | 2.65 | 1.51 | 0.34 | 0 | 0 | 0 | 0 | 0 | 0 | 0 | 0 | 0.045 | 0.0001 | 0.03 | 0.03 | 0 | 0 | 0 | 0 | 1323 | 0 | 1 | 0 | 0 | 0 | 673 | 131.40911 | 446.202575 | 0
1543 | 66.7549 | 17.24 | 11.4 | 2.65 | 1.51 | 0.34 | 0 | 0 | 0 | 0 | 0 | 0 | 0 | 0 | 0.045 | 0.0001 | 0.03 | 0.03 | 0 | 0 | 0 | 0 | 1323 | 0 | 1 | 0 | 0 | 0 | 773 | 113.75714 | 435.41526 | 40
1544 | 66.7549 | 17.24 | 11.4 | 2.65 | 1.51 | 0.34 | 0 | 0 | 0 | 0 | 0 | 0 | 0 | 0 | 0.045 | 0.0001 | 0.03 | 0.03 | 0 | 0 | 0 | 0 | 1323 | 0 | 1 | 0 | 0 | 0 | 873 | 108.853815 | 393.246665 | 48
1545 | 66.7549 | 17.24 | 11.4 | 2.65 | 1.51 | 0.34 | 0 | 0 | 0 | 0 | 0 | 0 | 0 | 0 | 0.045 | 0.0001 | 0.03 | 0.03 | 0 | 0 | 0 | 0 | 1323 | 0 | 1 | 0 | 0 | 0 | 973 | 107.87315 | 298.12216 | 0
1546 | 68.544 | 16.48 | 10.77 | 2.25 | 1.45 | 0.43 | 0 | 0 | 0 | 0 | 0 | 0 | 0 | 0 | 0.05 | 0.003 | 0.016 | 0.007 | 0 | 0 | 0 | 0 | 1323 | 0 | 1 | 0 | 0 | 0 | 293 | 193.191005 | 539.36575 | 68
1547 | 68.544 | 16.48 | 10.77 | 2.25 | 1.45 | 0.43 | 0 | 0 | 0 | 0 | 0 | 0 | 0 | 0 | 0.05 | 0.003 | 0.016 | 0.007 | 0 | 0 | 0 | 0 | 1323 | 0 | 1 | 0 | 0 | 0 | 373 | 158.86773 | 472.68053 | 59
1548 | 68.544 | 16.48 | 10.77 | 2.25 | 1.45 | 0.43 | 0 | 0 | 0 | 0 | 0 | 0 | 0 | 0 | 0.05 | 0.003 | 0.016 | 0.007 | 0 | 0 | 0 | 0 | 1323 | 0 | 1 | 0 | 0 | 0 | 423 | 151.02241 | 449.14457 | 53
1549 | 68.544 | 16.48 | 10.77 | 2.25 | 1.45 | 0.43 | 0 | 0 | 0 | 0 | 0 | 0 | 0 | 0 | 0.05 | 0.003 | 0.016 | 0.007 | 0 | 0 | 0 | 0 | 1323 | 0 | 1 | 0 | 0 | 0 | 523 | 115.71847 | 449.14457 | 50
1550 | 68.544 | 16.48 | 10.77 | 2.25 | 1.45 | 0.43 | 0 | 0 | 0 | 0 | 0 | 0 | 0 | 0 | 0.05 | 0.003 | 0.016 | 0.007 | 0 | 0 | 0 | 0 | 1323 | 0 | 1 | 0 | 0 | 0 | 623 | 113.75714 | 421.68595 | 0
1551 | 68.544 | 16.48 | 10.77 | 2.25 | 1.45 | 0.43 | 0 | 0 | 0 | 0 | 0 | 0 | 0 | 0 | 0.05 | 0.003 | 0.016 | 0.007 | 0 | 0 | 0 | 0 | 1323 | 0 | 1 | 0 | 0 | 0 | 723 | 101.98916 | 411.8793 | 0
1552 | 68.544 | 16.48 | 10.77 | 2.25 | 1.45 | 0.43 | 0 | 0 | 0 | 0 | 0 | 0 | 0 | 0 | 0.05 | 0.003 | 0.016 | 0.007 | 0 | 0 | 0 | 0 | 1323 | 0 | 1 | 0 | 0 | 0 | 823 | 94.14384 | 381.478685 | 45
1553 | 68.544 | 16.48 | 10.77 | 2.25 | 1.45 | 0.43 | 0 | 0 | 0 | 0 | 0 | 0 | 0 | 0 | 0.05 | 0.003 | 0.016 | 0.007 | 0 | 0 | 0 | 0 | 1323 | 0 | 1 | 0 | 0 | 0 | 923 | 94.14384 | 317.73546 | 0
1554 | 68.544 | 16.48 | 10.77 | 2.25 | 1.45 | 0.43 | 0 | 0 | 0 | 0 | 0 | 0 | 0 | 0 | 0.05 | 0.003 | 0.016 | 0.007 | 0 | 0 | 0 | 0 | 1323 | 0 | 1 | 0 | 0 | 0 | 973 | 94.14384 | 292.23817 | 54
1555 | 70.465 | 17.81 | 9.69 | 0 | 0.81 | 0.63 | 0 | 0.5 | 0 | 0 | 0 | 0 | 0 | 0 | 0.06 | 0 | 0.028 | 0.007 | 0 | 0 | 0 | 0 | 1323 | 3600 | 0 | 1 | 0 | 0 | 293 | 233.39827 | 585.457005 | 56
1556 | 70.465 | 17.81 | 9.69 | 0 | 0.81 | 0.63 | 0 | 0.5 | 0 | 0 | 0 | 0 | 0 | 0 | 0.06 | 0 | 0.028 | 0.007 | 0 | 0 | 0 | 0 | 1323 | 3600 | 0 | 1 | 0 | 0 | 373 | 203.97832 | 503.081145 | 46.5
1557 | 70.465 | 17.81 | 9.69 | 0 | 0.81 | 0.63 | 0 | 0.5 | 0 | 0 | 0 | 0 | 0 | 0 | 0.06 | 0 | 0.028 | 0.007 | 0 | 0 | 0 | 0 | 1323 | 3600 | 0 | 1 | 0 | 0 | 473 | 193.191005 | 454.047895 | 41
1558 | 70.465 | 17.81 | 9.69 | 0 | 0.81 | 0.63 | 0 | 0.5 | 0 | 0 | 0 | 0 | 0 | 0 | 0.06 | 0 | 0.028 | 0.007 | 0 | 0 | 0 | 0 | 1323 | 3600 | 0 | 1 | 0 | 0 | 573 | 176.5197 | 434.434595 | 35.5
1559 | 70.465 | 17.81 | 9.69 | 0 | 0.81 | 0.63 | 0 | 0.5 | 0 | 0 | 0 | 0 | 0 | 0 | 0.06 | 0 | 0.028 | 0.007 | 0 | 0 | 0 | 0 | 1323 | 3600 | 0 | 1 | 0 | 0 | 673 | 155.925735 | 429.53127 | 38
1560 | 70.465 | 17.81 | 9.69 | 0 | 0.81 | 0.63 | 0 | 0.5 | 0 | 0 | 0 | 0 | 0 | 0 | 0.06 | 0 | 0.028 | 0.007 | 0 | 0 | 0 | 0 | 1323 | 3600 | 0 | 1 | 0 | 0 | 773 | 152.98374 | 413.84063 | 35
1561 | 70.465 | 17.81 | 9.69 | 0 | 0.81 | 0.63 | 0 | 0.5 | 0 | 0 | 0 | 0 | 0 | 0 | 0.06 | 0 | 0.028 | 0.007 | 0 | 0 | 0 | 0 | 1323 | 3600 | 0 | 1 | 0 | 0 | 873 | 155.925735 | 373.633365 | 39
1562 | 70.465 | 17.81 | 9.69 | 0 | 0.81 | 0.63 | 0 | 0.5 | 0 | 0 | 0 | 0 | 0 | 0 | 0.06 | 0 | 0.028 | 0.007 | 0 | 0 | 0 | 0 | 1323 | 3600 | 0 | 1 | 0 | 0 | 973 | 151.02241 | 281.450855 | 53
1563 | 70.465 | 17.81 | 9.69 | 0 | 0.81 | 0.63 | 0 | 0.5 | 0 | 0 | 0 | 0 | 0 | 0 | 0.06 | 0 | 0.028 | 0.007 | 0 | 0 | 0 | 0 | 1403 | 3600 | 0 | 1 | 0 | 0 | 293 | 208.881645 | 583.495675 | 60.5
1564 | 70.465 | 17.81 | 9.69 | 0 | 0.81 | 0.63 | 0 | 0.5 | 0 | 0 | 0 | 0 | 0 | 0 | 0.06 | 0 | 0.028 | 0.007 | 0 | 0 | 0 | 0 | 1403 | 3600 | 0 | 1 | 0 | 0 | 373 | 183.384355 | 502.10048 | 50.5
1565 | 70.465 | 17.81 | 9.69 | 0 | 0.81 | 0.63 | 0 | 0.5 | 0 | 0 | 0 | 0 | 0 | 0 | 0.06 | 0 | 0.028 | 0.007 | 0 | 0 | 0 | 0 | 1403 | 3600 | 0 | 1 | 0 | 0 | 473 | 161.809725 | 458.95122 | 47
1566 | 70.465 | 17.81 | 9.69 | 0 | 0.81 | 0.63 | 0 | 0.5 | 0 | 0 | 0 | 0 | 0 | 0 | 0.06 | 0 | 0.028 | 0.007 | 0 | 0 | 0 | 0 | 1403 | 3600 | 0 | 1 | 0 | 0 | 573 | 152.98374 | 451.1059 | 42
1567 | 70.465 | 17.81 | 9.69 | 0 | 0.81 | 0.63 | 0 | 0.5 | 0 | 0 | 0 | 0 | 0 | 0 | 0.06 | 0 | 0.028 | 0.007 | 0 | 0 | 0 | 0 | 1403 | 3600 | 0 | 1 | 0 | 0 | 673 | 150.041745 | 456.98989 | 40.5
1568 | 70.465 | 17.81 | 9.69 | 0 | 0.81 | 0.63 | 0 | 0.5 | 0 | 0 | 0 | 0 | 0 | 0 | 0.06 | 0 | 0.028 | 0.007 | 0 | 0 | 0 | 0 | 1403 | 3600 | 0 | 1 | 0 | 0 | 773 | 147.09975 | 441.29925 | 36.5
1569 | 70.465 | 17.81 | 9.69 | 0 | 0.81 | 0.63 | 0 | 0.5 | 0 | 0 | 0 | 0 | 0 | 0 | 0.06 | 0 | 0.028 | 0.007 | 0 | 0 | 0 | 0 | 1403 | 3600 | 0 | 1 | 0 | 0 | 873 | 142.196425 | 408.937305 | 40
1570 | 70.465 | 17.81 | 9.69 | 0 | 0.81 | 0.63 | 0 | 0.5 | 0 | 0 | 0 | 0 | 0 | 0 | 0.06 | 0 | 0.028 | 0.007 | 0 | 0 | 0 | 0 | 1403 | 3600 | 0 | 1 | 0 | 0 | 973 | 134.351105 | 316.754795 | 42
1571 | 69.921 | 18.15 | 9.68 | 0 | 0.86 | 0.84 | 0 | 0.43 | 0 | 0 | 0 | 0 | 0 | 0 | 0.08 | 0 | 0.029 | 0.01 | 0 | 0 | 0 | 0 | 1323 | 3600 | 0 | 1 | 0 | 0 | 293 | 215.7463 | 602.12831 | 59.5
1572 | 69.921 | 18.15 | 9.68 | 0 | 0.86 | 0.84 | 0 | 0.43 | 0 | 0 | 0 | 0 | 0 | 0 | 0.08 | 0 | 0.029 | 0.01 | 0 | 0 | 0 | 0 | 1323 | 3600 | 0 | 1 | 0 | 0 | 873 | 140.235095 | 392.266 | 43
1573 | 69.921 | 18.15 | 9.68 | 0 | 0.86 | 0.84 | 0 | 0.43 | 0 | 0 | 0 | 0 | 0 | 0 | 0.08 | 0 | 0.029 | 0.01 | 0 | 0 | 0 | 0 | 1323 | 3600 | 0 | 1 | 0 | 0 | 973 | 131.40911 | 301.064155 | 59
1574 | 69.921 | 18.15 | 9.68 | 0 | 0.86 | 0.84 | 0 | 0.43 | 0 | 0 | 0 | 0 | 0 | 0 | 0.08 | 0 | 0.029 | 0.01 | 0 | 0 | 0 | 0 | 1393 | 3600 | 0 | 1 | 0 | 0 | 293 | 196.133 | 596.24432 | 68.5
1575 | 69.921 | 18.15 | 9.68 | 0 | 0.86 | 0.84 | 0 | 0.43 | 0 | 0 | 0 | 0 | 0 | 0 | 0.08 | 0 | 0.029 | 0.01 | 0 | 0 | 0 | 0 | 1393 | 3600 | 0 | 1 | 0 | 0 | 473 | 136.312435 | 449.14457 | 48
1576 | 69.921 | 18.15 | 9.68 | 0 | 0.86 | 0.84 | 0 | 0.43 | 0 | 0 | 0 | 0 | 0 | 0 | 0.08 | 0 | 0.029 | 0.01 | 0 | 0 | 0 | 0 | 1393 | 3600 | 0 | 1 | 0 | 0 | 573 | 123.56379 | 437.37659 | 41
1577 | 69.921 | 18.15 | 9.68 | 0 | 0.86 | 0.84 | 0 | 0.43 | 0 | 0 | 0 | 0 | 0 | 0 | 0.08 | 0 | 0.029 | 0.01 | 0 | 0 | 0 | 0 | 1393 | 3600 | 0 | 1 | 0 | 0 | 673 | 123.56379 | 441.29925 | 43.5
1578 | 69.921 | 18.15 | 9.68 | 0 | 0.86 | 0.84 | 0 | 0.43 | 0 | 0 | 0 | 0 | 0 | 0 | 0.08 | 0 | 0.029 | 0.01 | 0 | 0 | 0 | 0 | 1393 | 3600 | 0 | 1 | 0 | 0 | 773 | 121.60246 | 426.589275 | 39.5
1579 | 69.921 | 18.15 | 9.68 | 0 | 0.86 | 0.84 | 0 | 0.43 | 0 | 0 | 0 | 0 | 0 | 0 | 0.08 | 0 | 0.029 | 0.01 | 0 | 0 | 0 | 0 | 1393 | 3600 | 0 | 1 | 0 | 0 | 873 | 115.71847 | 398.14999 | 41
1580 | 69.921 | 18.15 | 9.68 | 0 | 0.86 | 0.84 | 0 | 0.43 | 0 | 0 | 0 | 0 | 0 | 0 | 0.08 | 0 | 0.029 | 0.01 | 0 | 0 | 0 | 0 | 1393 | 3600 | 0 | 1 | 0 | 0 | 973 | 117.6798 | 319.69679 | 48
1581 | 66.51 | 18.68 | 12 | 0 | 1.24 | 0.96 | 0 | 0.49 | 0 | 0 | 0 | 0 | 0 | 0 | 0.12 | 0 | 0 | 0 | 0 | 0 | 0 | 0 | 1373 | 0 | 0 | 1 | 0 | 0 | 293 | 242.224255 | 605.070305 | 0
1582 | 66.51 | 18.68 | 12 | 0 | 1.24 | 0.96 | 0 | 0.49 | 0 | 0 | 0 | 0 | 0 | 0 | 0.12 | 0 | 0 | 0 | 0 | 0 | 0 | 0 | 1373 | 0 | 0 | 1 | 0 | 0 | 373 | 218.688295 | 538.385085 | 0
1583 | 66.51 | 18.68 | 12 | 0 | 1.24 | 0.96 | 0 | 0.49 | 0 | 0 | 0 | 0 | 0 | 0 | 0.12 | 0 | 0 | 0 | 0 | 0 | 0 | 0 | 1373 | 0 | 0 | 1 | 0 | 0 | 473 | 193.191005 | 499.158485 | 0
1584 | 66.51 | 18.68 | 12 | 0 | 1.24 | 0.96 | 0 | 0.49 | 0 | 0 | 0 | 0 | 0 | 0 | 0.12 | 0 | 0 | 0 | 0 | 0 | 0 | 0 | 1373 | 0 | 0 | 1 | 0 | 0 | 573 | 182.40369 | 489.351835 | 0
1585 | 66.51 | 18.68 | 12 | 0 | 1.24 | 0.96 | 0 | 0.49 | 0 | 0 | 0 | 0 | 0 | 0 | 0.12 | 0 | 0 | 0 | 0 | 0 | 0 | 0 | 1373 | 0 | 0 | 1 | 0 | 0 | 673 | 174.55837 | 497.197155 | 0
1586 | 66.51 | 18.68 | 12 | 0 | 1.24 | 0.96 | 0 | 0.49 | 0 | 0 | 0 | 0 | 0 | 0 | 0.12 | 0 | 0 | 0 | 0 | 0 | 0 | 0 | 1373 | 0 | 0 | 1 | 0 | 0 | 773 | 161.809725 | 480.52585 | 0
1587 | 66.51 | 18.68 | 12 | 0 | 1.24 | 0.96 | 0 | 0.49 | 0 | 0 | 0 | 0 | 0 | 0 | 0.12 | 0 | 0 | 0 | 0 | 0 | 0 | 0 | 1373 | 0 | 0 | 1 | 0 | 0 | 873 | 153.964405 | 462.87388 | 0
1588 | 66.51 | 18.68 | 12 | 0 | 1.24 | 0.96 | 0 | 0.49 | 0 | 0 | 0 | 0 | 0 | 0 | 0.12 | 0 | 0 | 0 | 0 | 0 | 0 | 0 | 1373 | 0 | 0 | 1 | 0 | 0 | 973 | 152.98374 | 405.014645 | 0
1589 | 66.51 | 18.68 | 12 | 0 | 1.24 | 0.96 | 0 | 0.49 | 0 | 0 | 0 | 0 | 0 | 0 | 0.12 | 0 | 0 | 0 | 0 | 0 | 0 | 0 | 1373 | 0 | 0 | 1 | 0 | 0 | 293 | 206.920315 | 563.882375 | 0
1590 | 66.51 | 18.68 | 12 | 0 | 1.24 | 0.96 | 0 | 0.49 | 0 | 0 | 0 | 0 | 0 | 0 | 0.12 | 0 | 0 | 0 | 0 | 0 | 0 | 0 | 1373 | 0 | 0 | 1 | 0 | 0 | 373 | 182.40369 | 486.40984 | 0
1591 | 66.51 | 18.68 | 12 | 0 | 1.24 | 0.96 | 0 | 0.49 | 0 | 0 | 0 | 0 | 0 | 0 | 0.12 | 0 | 0 | 0 | 0 | 0 | 0 | 0 | 1373 | 0 | 0 | 1 | 0 | 0 | 473 | 169.655045 | 437.37659 | 0
1592 | 66.51 | 18.68 | 12 | 0 | 1.24 | 0.96 | 0 | 0.49 | 0 | 0 | 0 | 0 | 0 | 0 | 0.12 | 0 | 0 | 0 | 0 | 0 | 0 | 0 | 1373 | 0 | 0 | 1 | 0 | 0 | 573 | 153.964405 | 418.743955 | 0
1593 | 66.51 | 18.68 | 12 | 0 | 1.24 | 0.96 | 0 | 0.49 | 0 | 0 | 0 | 0 | 0 | 0 | 0.12 | 0 | 0 | 0 | 0 | 0 | 0 | 0 | 1373 | 0 | 0 | 1 | 0 | 0 | 673 | 147.09975 | 407.95664 | 0
1594 | 66.51 | 18.68 | 12 | 0 | 1.24 | 0.96 | 0 | 0.49 | 0 | 0 | 0 | 0 | 0 | 0 | 0.12 | 0 | 0 | 0 | 0 | 0 | 0 | 0 | 1373 | 0 | 0 | 1 | 0 | 0 | 773 | 145.13842 | 395.207995 | 0
1595 | 66.51 | 18.68 | 12 | 0 | 1.24 | 0.96 | 0 | 0.49 | 0 | 0 | 0 | 0 | 0 | 0 | 0.12 | 0 | 0 | 0 | 0 | 0 | 0 | 0 | 1373 | 0 | 0 | 1 | 0 | 0 | 873 | 132.389775 | 356.96206 | 0
1596 | 66.51 | 18.68 | 12 | 0 | 1.24 | 0.96 | 0 | 0.49 | 0 | 0 | 0 | 0 | 0 | 0 | 0.12 | 0 | 0 | 0 | 0 | 0 | 0 | 0 | 1373 | 0 | 0 | 1 | 0 | 0 | 973 | 129.44778 | 313.8128 | 0
1597 | 69.465 | 18.6 | 9.6 | 0 | 0.69 | 1.15 | 0 | 0.37 | 0 | 0 | 0 | 0 | 0 | 0 | 0.1 | 0 | 0.015 | 0.01 | 0 | 0 | 0 | 0 | 1323 | 0 | 0 | 1 | 0 | 0 | 293 | 227.51428 | 637.43225 | 0
1598 | 69.465 | 18.6 | 9.6 | 0 | 0.69 | 1.15 | 0 | 0.37 | 0 | 0 | 0 | 0 | 0 | 0 | 0.1 | 0 | 0.015 | 0.01 | 0 | 0 | 0 | 0 | 1323 | 0 | 0 | 1 | 0 | 0 | 573 | 155.925735 | 466.79654 | 0
1599 | 69.465 | 18.6 | 9.6 | 0 | 0.69 | 1.15 | 0 | 0.37 | 0 | 0 | 0 | 0 | 0 | 0 | 0.1 | 0 | 0.015 | 0.01 | 0 | 0 | 0 | 0 | 1323 | 0 | 0 | 1 | 0 | 0 | 673 | 150.041745 | 456.98989 | 0
1600 | 69.465 | 18.6 | 9.6 | 0 | 0.69 | 1.15 | 0 | 0.37 | 0 | 0 | 0 | 0 | 0 | 0 | 0.1 | 0 | 0.015 | 0.01 | 0 | 0 | 0 | 0 | 1323 | 0 | 0 | 1 | 0 | 0 | 773 | 142.196425 | 440.318585 | 0
1601 | 70.906 | 17.7 | 9.15 | 0.06 | 0.82 | 0.7 | 0 | 0.56 | 0 | 0 | 0 | 0 | 0 | 0 | 0.08 | 0 | 0.014 | 0.01 | 0 | 0 | 0 | 0 | 1393 | 3600 | 0 | 1 | 0 | 1 | 293 | 268.70221 | 575.650355 | 58.4
1602 | 70.906 | 17.7 | 9.15 | 0.06 | 0.82 | 0.7 | 0 | 0.56 | 0 | 0 | 0 | 0 | 0 | 0 | 0.08 | 0 | 0.014 | 0.01 | 0 | 0 | 0 | 0 | 1393 | 3600 | 0 | 1 | 0 | 1 | 373 | 242.224255 | 486.40984 | 45
1603 | 70.906 | 17.7 | 9.15 | 0.06 | 0.82 | 0.7 | 0 | 0.56 | 0 | 0 | 0 | 0 | 0 | 0 | 0.08 | 0 | 0.014 | 0.01 | 0 | 0 | 0 | 0 | 1393 | 3600 | 0 | 1 | 0 | 1 | 473 | 209.86231 | 435.41526 | 42.1
1604 | 70.906 | 17.7 | 9.15 | 0.06 | 0.82 | 0.7 | 0 | 0.56 | 0 | 0 | 0 | 0 | 0 | 0 | 0.08 | 0 | 0.014 | 0.01 | 0 | 0 | 0 | 0 | 1393 | 3600 | 0 | 1 | 0 | 1 | 573 | 153.964405 | 410.898635 | 40.4
1605 | 70.906 | 17.7 | 9.15 | 0.06 | 0.82 | 0.7 | 0 | 0.56 | 0 | 0 | 0 | 0 | 0 | 0 | 0.08 | 0 | 0.014 | 0.01 | 0 | 0 | 0 | 0 | 1393 | 3600 | 0 | 1 | 0 | 1 | 673 | 182.40369 | 416.782625 | 36
1606 | 70.906 | 17.7 | 9.15 | 0.06 | 0.82 | 0.7 | 0 | 0.56 | 0 | 0 | 0 | 0 | 0 | 0 | 0.08 | 0 | 0.014 | 0.01 | 0 | 0 | 0 | 0 | 1393 | 3600 | 0 | 1 | 0 | 1 | 773 | 163.771055 | 400.11132 | 36.9
1607 | 70.906 | 17.7 | 9.15 | 0.06 | 0.82 | 0.7 | 0 | 0.56 | 0 | 0 | 0 | 0 | 0 | 0 | 0.08 | 0 | 0.014 | 0.01 | 0 | 0 | 0 | 0 | 1393 | 3600 | 0 | 1 | 0 | 1 | 873 | 143.17709 | 357.942725 | 38.8
1608 | 70.906 | 17.7 | 9.15 | 0.06 | 0.82 | 0.7 | 0 | 0.56 | 0 | 0 | 0 | 0 | 0 | 0 | 0.08 | 0 | 0.014 | 0.01 | 0 | 0 | 0 | 0 | 1393 | 3600 | 0 | 1 | 0 | 1 | 973 | 147.09975 | 276.54753 | 43.7
1609 | 70.904 | 17.7 | 9.15 | 0.06 | 0.82 | 0.7 | 0 | 0.56 | 0 | 0 | 0 | 0 | 0 | 0 | 0.08 | 0 | 0.016 | 0.01 | 0 | 0 | 0 | 0 | 1323 | 3600 | 0 | 1 | 0 | 1 | 293 | 228.494945 | 569.766365 | 56.2
1610 | 70.904 | 17.7 | 9.15 | 0.06 | 0.82 | 0.7 | 0 | 0.56 | 0 | 0 | 0 | 0 | 0 | 0 | 0.08 | 0 | 0.016 | 0.01 | 0 | 0 | 0 | 0 | 1323 | 3600 | 0 | 1 | 0 | 1 | 373 | 228.494945 | 491.313165 | 51.7
1611 | 70.904 | 17.7 | 9.15 | 0.06 | 0.82 | 0.7 | 0 | 0.56 | 0 | 0 | 0 | 0 | 0 | 0 | 0.08 | 0 | 0.016 | 0.01 | 0 | 0 | 0 | 0 | 1323 | 3600 | 0 | 1 | 0 | 1 | 473 | 206.920315 | 432.473265 | 42.7
1612 | 70.904 | 17.7 | 9.15 | 0.06 | 0.82 | 0.7 | 0 | 0.56 | 0 | 0 | 0 | 0 | 0 | 0 | 0.08 | 0 | 0.016 | 0.01 | 0 | 0 | 0 | 0 | 1323 | 3600 | 0 | 1 | 0 | 1 | 573 | 147.09975 | 408.937305 | 41.4
1613 | 70.904 | 17.7 | 9.15 | 0.06 | 0.82 | 0.7 | 0 | 0.56 | 0 | 0 | 0 | 0 | 0 | 0 | 0.08 | 0 | 0.016 | 0.01 | 0 | 0 | 0 | 0 | 1323 | 3600 | 0 | 1 | 0 | 1 | 673 | 194.17167 | 405.99531 | 36.5
1614 | 70.904 | 17.7 | 9.15 | 0.06 | 0.82 | 0.7 | 0 | 0.56 | 0 | 0 | 0 | 0 | 0 | 0 | 0.08 | 0 | 0.016 | 0.01 | 0 | 0 | 0 | 0 | 1323 | 3600 | 0 | 1 | 0 | 1 | 773 | 172.59704 | 392.266 | 32.6
1615 | 70.904 | 17.7 | 9.15 | 0.06 | 0.82 | 0.7 | 0 | 0.56 | 0 | 0 | 0 | 0 | 0 | 0 | 0.08 | 0 | 0.016 | 0.01 | 0 | 0 | 0 | 0 | 1323 | 3600 | 0 | 1 | 0 | 1 | 873 | 123.56379 | 354.020065 | 37.7
1616 | 70.904 | 17.7 | 9.15 | 0.06 | 0.82 | 0.7 | 0 | 0.56 | 0 | 0 | 0 | 0 | 0 | 0 | 0.08 | 0 | 0.016 | 0.01 | 0 | 0 | 0 | 0 | 1323 | 3600 | 0 | 1 | 0 | 1 | 973 | 128.467115 | 273.605535 | 46.6
1617 | 70.039 | 18.3 | 9.5 | 0.06 | 0.86 | 0.68 | 0 | 0.46 | 0 | 0 | 0 | 0 | 0 | 0 | 0.06 | 0 | 0.021 | 0.02 | 0 | 0 | 0 | 0 | 1393 | 3600 | 0 | 1 | 0 | 1 | 293 | 177.500365 | 545.24974 | 56.8
1618 | 70.039 | 18.3 | 9.5 | 0.06 | 0.86 | 0.68 | 0 | 0.46 | 0 | 0 | 0 | 0 | 0 | 0 | 0.06 | 0 | 0.021 | 0.02 | 0 | 0 | 0 | 0 | 1393 | 3600 | 0 | 1 | 0 | 1 | 373 | 139.25443 | 458.95122 | 51.6
1619 | 70.039 | 18.3 | 9.5 | 0.06 | 0.86 | 0.68 | 0 | 0.46 | 0 | 0 | 0 | 0 | 0 | 0 | 0.06 | 0 | 0.021 | 0.02 | 0 | 0 | 0 | 0 | 1393 | 3600 | 0 | 1 | 0 | 1 | 473 | 142.196425 | 415.80196 | 39.4
1620 | 70.039 | 18.3 | 9.5 | 0.06 | 0.86 | 0.68 | 0 | 0.46 | 0 | 0 | 0 | 0 | 0 | 0 | 0.06 | 0 | 0.021 | 0.02 | 0 | 0 | 0 | 0 | 1393 | 3600 | 0 | 1 | 0 | 1 | 573 | 114.737805 | 403.053315 | 35.6
1621 | 70.039 | 18.3 | 9.5 | 0.06 | 0.86 | 0.68 | 0 | 0.46 | 0 | 0 | 0 | 0 | 0 | 0 | 0.06 | 0 | 0.021 | 0.02 | 0 | 0 | 0 | 0 | 1393 | 3600 | 0 | 1 | 0 | 1 | 673 | 114.737805 | 405.014645 | 37.1
1622 | 70.039 | 18.3 | 9.5 | 0.06 | 0.86 | 0.68 | 0 | 0.46 | 0 | 0 | 0 | 0 | 0 | 0 | 0.06 | 0 | 0.021 | 0.02 | 0 | 0 | 0 | 0 | 1393 | 3600 | 0 | 1 | 0 | 1 | 773 | 101.98916 | 397.169325 | 36.5
1623 | 70.039 | 18.3 | 9.5 | 0.06 | 0.86 | 0.68 | 0 | 0.46 | 0 | 0 | 0 | 0 | 0 | 0 | 0.06 | 0 | 0.021 | 0.02 | 0 | 0 | 0 | 0 | 1393 | 3600 | 0 | 1 | 0 | 1 | 873 | 99.047165 | 350.097405 | 39.9
1624 | 70.039 | 18.3 | 9.5 | 0.06 | 0.86 | 0.68 | 0 | 0.46 | 0 | 0 | 0 | 0 | 0 | 0 | 0.06 | 0 | 0.021 | 0.02 | 0 | 0 | 0 | 0 | 1393 | 3600 | 0 | 1 | 0 | 1 | 973 | 104.931155 | 266.74088 | 44.4
1625 | 70.049 | 18.2 | 9.5 | 0.05 | 0.88 | 0.75 | 0 | 0.46 | 0 | 0 | 0 | 0 | 0 | 0 | 0.08 | 0 | 0.021 | 0.01 | 0 | 0 | 0 | 0 | 1393 | 3600 | 0 | 1 | 0 | 1 | 293 | 233.39827 | 557.998385 | 51.7
1626 | 70.049 | 18.2 | 9.5 | 0.05 | 0.88 | 0.75 | 0 | 0.46 | 0 | 0 | 0 | 0 | 0 | 0 | 0.08 | 0 | 0.021 | 0.01 | 0 | 0 | 0 | 0 | 1393 | 3600 | 0 | 1 | 0 | 1 | 373 | 172.59704 | 462.87388 | 45
1627 | 70.049 | 18.2 | 9.5 | 0.05 | 0.88 | 0.75 | 0 | 0.46 | 0 | 0 | 0 | 0 | 0 | 0 | 0.08 | 0 | 0.021 | 0.01 | 0 | 0 | 0 | 0 | 1393 | 3600 | 0 | 1 | 0 | 1 | 473 | 188.28768 | 423.64728 | 37.1
1628 | 70.049 | 18.2 | 9.5 | 0.05 | 0.88 | 0.75 | 0 | 0.46 | 0 | 0 | 0 | 0 | 0 | 0 | 0.08 | 0 | 0.021 | 0.01 | 0 | 0 | 0 | 0 | 1393 | 3600 | 0 | 1 | 0 | 1 | 573 | 126.505785 | 400.11132 | 34.8
1629 | 70.049 | 18.2 | 9.5 | 0.05 | 0.88 | 0.75 | 0 | 0.46 | 0 | 0 | 0 | 0 | 0 | 0 | 0.08 | 0 | 0.021 | 0.01 | 0 | 0 | 0 | 0 | 1393 | 3600 | 0 | 1 | 0 | 1 | 673 | 123.56379 | 405.014645 | 35.4
1630 | 70.049 | 18.2 | 9.5 | 0.05 | 0.88 | 0.75 | 0 | 0.46 | 0 | 0 | 0 | 0 | 0 | 0 | 0.08 | 0 | 0.021 | 0.01 | 0 | 0 | 0 | 0 | 1393 | 3600 | 0 | 1 | 0 | 1 | 773 | 104.931155 | 395.207995 | 32
1631 | 70.049 | 18.2 | 9.5 | 0.05 | 0.88 | 0.75 | 0 | 0.46 | 0 | 0 | 0 | 0 | 0 | 0 | 0.08 | 0 | 0.021 | 0.01 | 0 | 0 | 0 | 0 | 1393 | 3600 | 0 | 1 | 0 | 1 | 873 | 117.6798 | 350.097405 | 37.1
1632 | 70.049 | 18.2 | 9.5 | 0.05 | 0.88 | 0.75 | 0 | 0.46 | 0 | 0 | 0 | 0 | 0 | 0 | 0.08 | 0 | 0.021 | 0.01 | 0 | 0 | 0 | 0 | 1393 | 3600 | 0 | 1 | 0 | 1 | 973 | 100.02783 | 265.760215 | 0
1633 | 67.972 | 17.52 | 11.9 | 0 | 1.71 | 0.51 | 0 | 0.29 | 0 | 0 | 0 | 0 | 0 | 0 | 0.06 | 0 | 0.022 | 0.016 | 0 | 0 | 0 | 0 | 1393 | 1500 | 0 | 1 | 0 | 0 | 293 | 158.86773 | 532.501095 | 56
1634 | 67.972 | 17.52 | 11.9 | 0 | 1.71 | 0.51 | 0 | 0.29 | 0 | 0 | 0 | 0 | 0 | 0 | 0.06 | 0 | 0.022 | 0.016 | 0 | 0 | 0 | 0 | 1393 | 1500 | 0 | 1 | 0 | 0 | 573 | 110.815145 | 440.318585 | 41
1635 | 67.972 | 17.52 | 11.9 | 0 | 1.71 | 0.51 | 0 | 0.29 | 0 | 0 | 0 | 0 | 0 | 0 | 0.06 | 0 | 0.022 | 0.016 | 0 | 0 | 0 | 0 | 1393 | 1500 | 0 | 1 | 0 | 0 | 673 | 101.98916 | 429.53127 | 40
1636 | 67.972 | 17.52 | 11.9 | 0 | 1.71 | 0.51 | 0 | 0.29 | 0 | 0 | 0 | 0 | 0 | 0 | 0.06 | 0 | 0.022 | 0.016 | 0 | 0 | 0 | 0 | 1393 | 1500 | 0 | 1 | 0 | 0 | 773 | 88.25985 | 419.72462 | 38
1637 | 67.972 | 17.52 | 11.9 | 0 | 1.71 | 0.51 | 0 | 0.29 | 0 | 0 | 0 | 0 | 0 | 0 | 0.06 | 0 | 0.022 | 0.016 | 0 | 0 | 0 | 0 | 1393 | 1500 | 0 | 1 | 0 | 0 | 823 | 88.25985 | 395.207995 | 37
1638 | 67.972 | 17.52 | 11.9 | 0 | 1.71 | 0.51 | 0 | 0.29 | 0 | 0 | 0 | 0 | 0 | 0 | 0.06 | 0 | 0.022 | 0.016 | 0 | 0 | 0 | 0 | 1393 | 1500 | 0 | 1 | 0 | 0 | 873 | 86.29852 | 389.324005 | 37
1639 | 67.972 | 17.52 | 11.9 | 0 | 1.71 | 0.51 | 0 | 0.29 | 0 | 0 | 0 | 0 | 0 | 0 | 0.06 | 0 | 0.022 | 0.016 | 0 | 0 | 0 | 0 | 1393 | 1500 | 0 | 1 | 0 | 0 | 923 | 91.201845 | 355.00073 | 37
1640 | 67.861 | 17.61 | 11.77 | 0 | 1.68 | 0.57 | 0 | 0.41 | 0 | 0 | 0 | 0 | 0 | 0 | 0.06 | 0 | 0.023 | 0.016 | 0 | 0 | 0 | 0 | 1323 | 1500 | 0 | 1 | 0 | 0 | 293 | 191.229675 | 547.21107 | 57
1641 | 67.861 | 17.61 | 11.77 | 0 | 1.68 | 0.57 | 0 | 0.41 | 0 | 0 | 0 | 0 | 0 | 0 | 0.06 | 0 | 0.023 | 0.016 | 0 | 0 | 0 | 0 | 1323 | 1500 | 0 | 1 | 0 | 0 | 573 | 123.56379 | 434.434595 | 40
1642 | 67.861 | 17.61 | 11.77 | 0 | 1.68 | 0.57 | 0 | 0.41 | 0 | 0 | 0 | 0 | 0 | 0 | 0.06 | 0 | 0.023 | 0.016 | 0 | 0 | 0 | 0 | 1323 | 1500 | 0 | 1 | 0 | 0 | 673 | 121.60246 | 434.434595 | 39
1643 | 67.861 | 17.61 | 11.77 | 0 | 1.68 | 0.57 | 0 | 0.41 | 0 | 0 | 0 | 0 | 0 | 0 | 0.06 | 0 | 0.023 | 0.016 | 0 | 0 | 0 | 0 | 1323 | 1500 | 0 | 1 | 0 | 0 | 773 | 112.776475 | 411.8793 | 38
1644 | 67.861 | 17.61 | 11.77 | 0 | 1.68 | 0.57 | 0 | 0.41 | 0 | 0 | 0 | 0 | 0 | 0 | 0.06 | 0 | 0.023 | 0.016 | 0 | 0 | 0 | 0 | 1323 | 1500 | 0 | 1 | 0 | 0 | 823 | 112.776475 | 394.22733 | 37
1645 | 67.861 | 17.61 | 11.77 | 0 | 1.68 | 0.57 | 0 | 0.41 | 0 | 0 | 0 | 0 | 0 | 0 | 0.06 | 0 | 0.023 | 0.016 | 0 | 0 | 0 | 0 | 1323 | 1500 | 0 | 1 | 0 | 0 | 873 | 107.87315 | 373.633365 | 38
1646 | 67.861 | 17.61 | 11.77 | 0 | 1.68 | 0.57 | 0 | 0.41 | 0 | 0 | 0 | 0 | 0 | 0 | 0.06 | 0 | 0.023 | 0.016 | 0 | 0 | 0 | 0 | 1323 | 1500 | 0 | 1 | 0 | 0 | 923 | 101.98916 | 335.38743 | 38
1647 | 67.855 | 18 | 11.6 | 0 | 1.66 | 0.55 | 0 | 0.25 | 0 | 0 | 0 | 0 | 0 | 0 | 0.05 | 0 | 0.022 | 0.013 | 0 | 0 | 0 | 0 | 1323 | 1500 | 0 | 1 | 0 | 0 | 293 | 208.881645 | 560.94038 | 53
1648 | 67.855 | 18 | 11.6 | 0 | 1.66 | 0.55 | 0 | 0.25 | 0 | 0 | 0 | 0 | 0 | 0 | 0.05 | 0 | 0.022 | 0.013 | 0 | 0 | 0 | 0 | 1323 | 1500 | 0 | 1 | 0 | 0 | 573 | 150.041745 | 438.357255 | 39
1649 | 67.855 | 18 | 11.6 | 0 | 1.66 | 0.55 | 0 | 0.25 | 0 | 0 | 0 | 0 | 0 | 0 | 0.05 | 0 | 0.022 | 0.013 | 0 | 0 | 0 | 0 | 1323 | 1500 | 0 | 1 | 0 | 0 | 673 | 142.196425 | 440.318585 | 39
1650 | 67.855 | 18 | 11.6 | 0 | 1.66 | 0.55 | 0 | 0.25 | 0 | 0 | 0 | 0 | 0 | 0 | 0.05 | 0 | 0.022 | 0.013 | 0 | 0 | 0 | 0 | 1323 | 1500 | 0 | 1 | 0 | 0 | 773 | 128.467115 | 413.84063 | 37
1651 | 67.855 | 18 | 11.6 | 0 | 1.66 | 0.55 | 0 | 0.25 | 0 | 0 | 0 | 0 | 0 | 0 | 0.05 | 0 | 0.022 | 0.013 | 0 | 0 | 0 | 0 | 1323 | 1500 | 0 | 1 | 0 | 0 | 823 | 131.40911 | 401.091985 | 36
1652 | 67.855 | 18 | 11.6 | 0 | 1.66 | 0.55 | 0 | 0.25 | 0 | 0 | 0 | 0 | 0 | 0 | 0.05 | 0 | 0.022 | 0.013 | 0 | 0 | 0 | 0 | 1323 | 1500 | 0 | 1 | 0 | 0 | 873 | 120.621795 | 376.57536 | 35
1653 | 67.855 | 18 | 11.6 | 0 | 1.66 | 0.55 | 0 | 0.25 | 0 | 0 | 0 | 0 | 0 | 0 | 0.05 | 0 | 0.022 | 0.013 | 0 | 0 | 0 | 0 | 1323 | 1500 | 0 | 1 | 0 | 0 | 923 | 125.52512 | 341.27142 | 36
1654 | 67.928 | 18 | 11.2 | 0 | 1.53 | 0.7 | 0 | 0.54 | 0 | 0 | 0 | 0 | 0 | 0 | 0.06 | 0 | 0.023 | 0.019 | 0 | 0 | 0 | 0 | 1323 | 0 | 0 | 1 | 0 | 0 | 293 | 202.01699 | 561.921045 | 53
1655 | 67.928 | 18 | 11.2 | 0 | 1.53 | 0.7 | 0 | 0.54 | 0 | 0 | 0 | 0 | 0 | 0 | 0.06 | 0 | 0.023 | 0.019 | 0 | 0 | 0 | 0 | 1323 | 0 | 0 | 1 | 0 | 0 | 523 | 158.86773 | 429.53127 | 44
1656 | 67.928 | 18 | 11.2 | 0 | 1.53 | 0.7 | 0 | 0.54 | 0 | 0 | 0 | 0 | 0 | 0 | 0.06 | 0 | 0.023 | 0.019 | 0 | 0 | 0 | 0 | 1323 | 0 | 0 | 1 | 0 | 0 | 573 | 151.02241 | 419.72462 | 40
1657 | 67.928 | 18 | 11.2 | 0 | 1.53 | 0.7 | 0 | 0.54 | 0 | 0 | 0 | 0 | 0 | 0 | 0.06 | 0 | 0.023 | 0.019 | 0 | 0 | 0 | 0 | 1323 | 0 | 0 | 1 | 0 | 0 | 673 | 145.13842 | 416.782625 | 39
1658 | 67.928 | 18 | 11.2 | 0 | 1.53 | 0.7 | 0 | 0.54 | 0 | 0 | 0 | 0 | 0 | 0 | 0.06 | 0 | 0.023 | 0.019 | 0 | 0 | 0 | 0 | 1323 | 0 | 0 | 1 | 0 | 0 | 773 | 147.09975 | 405.014645 | 35
1659 | 67.928 | 18 | 11.2 | 0 | 1.53 | 0.7 | 0 | 0.54 | 0 | 0 | 0 | 0 | 0 | 0 | 0.06 | 0 | 0.023 | 0.019 | 0 | 0 | 0 | 0 | 1323 | 0 | 0 | 1 | 0 | 0 | 823 | 143.17709 | 389.324005 | 29
1660 | 67.928 | 18 | 11.2 | 0 | 1.53 | 0.7 | 0 | 0.54 | 0 | 0 | 0 | 0 | 0 | 0 | 0.06 | 0 | 0.023 | 0.019 | 0 | 0 | 0 | 0 | 1323 | 0 | 0 | 1 | 0 | 0 | 873 | 134.351105 | 375.594695 | 36
1661 | 67.928 | 18 | 11.2 | 0 | 1.53 | 0.7 | 0 | 0.54 | 0 | 0 | 0 | 0 | 0 | 0 | 0.06 | 0 | 0.023 | 0.019 | 0 | 0 | 0 | 0 | 1323 | 0 | 0 | 1 | 0 | 0 | 923 | 129.44778 | 336.368095 | 40
1662 | 68.672 | 17.5 | 11.2 | 0 | 1.53 | 0.54 | 0 | 0.46 | 0 | 0 | 0 | 0 | 0 | 0 | 0.06 | 0 | 0.024 | 0.014 | 0 | 0 | 0 | 0 | 1323 | 0 | 0 | 1 | 0 | 0 | 293 | 199.074995 | 550.153065 | 52
1663 | 68.672 | 17.5 | 11.2 | 0 | 1.53 | 0.54 | 0 | 0.46 | 0 | 0 | 0 | 0 | 0 | 0 | 0.06 | 0 | 0.024 | 0.014 | 0 | 0 | 0 | 0 | 1323 | 0 | 0 | 1 | 0 | 0 | 523 | 157.887065 | 424.627945 | 39
1664 | 68.672 | 17.5 | 11.2 | 0 | 1.53 | 0.54 | 0 | 0.46 | 0 | 0 | 0 | 0 | 0 | 0 | 0.06 | 0 | 0.024 | 0.014 | 0 | 0 | 0 | 0 | 1323 | 0 | 0 | 1 | 0 | 0 | 573 | 153.964405 | 411.8793 | 36
1665 | 68.672 | 17.5 | 11.2 | 0 | 1.53 | 0.54 | 0 | 0.46 | 0 | 0 | 0 | 0 | 0 | 0 | 0.06 | 0 | 0.024 | 0.014 | 0 | 0 | 0 | 0 | 1323 | 0 | 0 | 1 | 0 | 0 | 673 | 142.196425 | 405.99531 | 36
1666 | 68.672 | 17.5 | 11.2 | 0 | 1.53 | 0.54 | 0 | 0.46 | 0 | 0 | 0 | 0 | 0 | 0 | 0.06 | 0 | 0.024 | 0.014 | 0 | 0 | 0 | 0 | 1323 | 0 | 0 | 1 | 0 | 0 | 773 | 134.351105 | 395.207995 | 35
1667 | 68.672 | 17.5 | 11.2 | 0 | 1.53 | 0.54 | 0 | 0.46 | 0 | 0 | 0 | 0 | 0 | 0 | 0.06 | 0 | 0.024 | 0.014 | 0 | 0 | 0 | 0 | 1323 | 0 | 0 | 1 | 0 | 0 | 823 | 139.25443 | 378.53669 | 33
1668 | 68.672 | 17.5 | 11.2 | 0 | 1.53 | 0.54 | 0 | 0.46 | 0 | 0 | 0 | 0 | 0 | 0 | 0.06 | 0 | 0.024 | 0.014 | 0 | 0 | 0 | 0 | 1323 | 0 | 0 | 1 | 0 | 0 | 873 | 136.312435 | 359.904055 | 35
1669 | 68.672 | 17.5 | 11.2 | 0 | 1.53 | 0.54 | 0 | 0.46 | 0 | 0 | 0 | 0 | 0 | 0 | 0.06 | 0 | 0.024 | 0.014 | 0 | 0 | 0 | 0 | 1323 | 0 | 0 | 1 | 0 | 0 | 923 | 132.389775 | 327.54211 | 42
1670 | 69.782 | 17.72 | 9.52 | 0.75 | 1.44 | 0.38 | 0 | 0.31 | 0 | 0 | 0 | 0 | 0 | 0 | 0.05 | 0 | 0.023 | 0.025 | 0 | 0 | 0 | 0 | 1373 | 1800 | 0 | 0 | 0 | 1 | 293 | 185.345685 | 558.97905 | 62
1671 | 69.782 | 17.72 | 9.52 | 0.75 | 1.44 | 0.38 | 0 | 0.31 | 0 | 0 | 0 | 0 | 0 | 0 | 0.05 | 0 | 0.023 | 0.025 | 0 | 0 | 0 | 0 | 1373 | 1800 | 0 | 0 | 0 | 1 | 373 | 152.98374 | 489.351835 | 50.7
1672 | 69.782 | 17.72 | 9.52 | 0.75 | 1.44 | 0.38 | 0 | 0.31 | 0 | 0 | 0 | 0 | 0 | 0 | 0.05 | 0 | 0.023 | 0.025 | 0 | 0 | 0 | 0 | 1373 | 1800 | 0 | 0 | 0 | 1 | 473 | 145.13842 | 435.41526 | 45.3
1673 | 69.782 | 17.72 | 9.52 | 0.75 | 1.44 | 0.38 | 0 | 0.31 | 0 | 0 | 0 | 0 | 0 | 0 | 0.05 | 0 | 0.023 | 0.025 | 0 | 0 | 0 | 0 | 1373 | 1800 | 0 | 0 | 0 | 1 | 573 | 128.467115 | 407.95664 | 40.1
1674 | 69.782 | 17.72 | 9.52 | 0.75 | 1.44 | 0.38 | 0 | 0.31 | 0 | 0 | 0 | 0 | 0 | 0 | 0.05 | 0 | 0.023 | 0.025 | 0 | 0 | 0 | 0 | 1373 | 1800 | 0 | 0 | 0 | 1 | 623 | 128.467115 | 427.56994 | 38
1675 | 69.782 | 17.72 | 9.52 | 0.75 | 1.44 | 0.38 | 0 | 0.31 | 0 | 0 | 0 | 0 | 0 | 0 | 0.05 | 0 | 0.023 | 0.025 | 0 | 0 | 0 | 0 | 1373 | 1800 | 0 | 0 | 0 | 1 | 673 | 118.660465 | 407.95664 | 38.8
1676 | 69.782 | 17.72 | 9.52 | 0.75 | 1.44 | 0.38 | 0 | 0.31 | 0 | 0 | 0 | 0 | 0 | 0 | 0.05 | 0 | 0.023 | 0.025 | 0 | 0 | 0 | 0 | 1373 | 1800 | 0 | 0 | 0 | 1 | 773 | 114.737805 | 395.207995 | 36.6
1677 | 69.782 | 17.72 | 9.52 | 0.75 | 1.44 | 0.38 | 0 | 0.31 | 0 | 0 | 0 | 0 | 0 | 0 | 0.05 | 0 | 0.023 | 0.025 | 0 | 0 | 0 | 0 | 1373 | 1800 | 0 | 0 | 0 | 1 | 873 | 109.83448 | 364.80738 | 37.8
1678 | 69.782 | 17.72 | 9.52 | 0.75 | 1.44 | 0.38 | 0 | 0.31 | 0 | 0 | 0 | 0 | 0 | 0 | 0.05 | 0 | 0.023 | 0.025 | 0 | 0 | 0 | 0 | 1373 | 1800 | 0 | 0 | 0 | 1 | 973 | 110.815145 | 292.23817 | 34.7
1679 | 69.647 | 17.72 | 9.52 | 0.75 | 1.44 | 0.38 | 0 | 0.44 | 0 | 0 | 0 | 0 | 0 | 0 | 0.045 | 0 | 0.033 | 0.025 | 0 | 0 | 0 | 0 | 1293 | 0 | 0 | 0 | 0 | 1 | 293 | 292.23817 | 593.302325 | 54.1
1680 | 69.647 | 17.72 | 9.52 | 0.75 | 1.44 | 0.38 | 0 | 0.44 | 0 | 0 | 0 | 0 | 0 | 0 | 0.045 | 0 | 0.033 | 0.025 | 0 | 0 | 0 | 0 | 1293 | 0 | 0 | 0 | 0 | 1 | 373 | 317.73546 | 523.67511 | 39.6
1681 | 69.647 | 17.72 | 9.52 | 0.75 | 1.44 | 0.38 | 0 | 0.44 | 0 | 0 | 0 | 0 | 0 | 0 | 0.045 | 0 | 0.033 | 0.025 | 0 | 0 | 0 | 0 | 1293 | 0 | 0 | 0 | 0 | 1 | 473 | 242.224255 | 464.83521 | 37.1
1682 | 69.647 | 17.72 | 9.52 | 0.75 | 1.44 | 0.38 | 0 | 0.44 | 0 | 0 | 0 | 0 | 0 | 0 | 0.045 | 0 | 0.033 | 0.025 | 0 | 0 | 0 | 0 | 1293 | 0 | 0 | 0 | 0 | 1 | 573 | 227.51428 | 426.589275 | 32.1
1683 | 69.647 | 17.72 | 9.52 | 0.75 | 1.44 | 0.38 | 0 | 0.44 | 0 | 0 | 0 | 0 | 0 | 0 | 0.045 | 0 | 0.033 | 0.025 | 0 | 0 | 0 | 0 | 1293 | 0 | 0 | 0 | 0 | 1 | 673 | 262.81822 | 415.80196 | 28
1684 | 69.647 | 17.72 | 9.52 | 0.75 | 1.44 | 0.38 | 0 | 0.44 | 0 | 0 | 0 | 0 | 0 | 0 | 0.045 | 0 | 0.033 | 0.025 | 0 | 0 | 0 | 0 | 1293 | 0 | 0 | 0 | 0 | 1 | 773 | 193.191005 | 395.207995 | 29.6
1685 | 69.647 | 17.72 | 9.52 | 0.75 | 1.44 | 0.38 | 0 | 0.44 | 0 | 0 | 0 | 0 | 0 | 0 | 0.045 | 0 | 0.033 | 0.025 | 0 | 0 | 0 | 0 | 1293 | 0 | 0 | 0 | 0 | 1 | 823 | 212.804305 | 383.440015 | 30.1
1686 | 69.647 | 17.72 | 9.52 | 0.75 | 1.44 | 0.38 | 0 | 0.44 | 0 | 0 | 0 | 0 | 0 | 0 | 0.045 | 0 | 0.033 | 0.025 | 0 | 0 | 0 | 0 | 1293 | 0 | 0 | 0 | 0 | 1 | 873 | 193.191005 | 367.749375 | 33.6
1687 | 69.647 | 17.72 | 9.52 | 0.75 | 1.44 | 0.38 | 0 | 0.44 | 0 | 0 | 0 | 0 | 0 | 0 | 0.045 | 0 | 0.033 | 0.025 | 0 | 0 | 0 | 0 | 1293 | 0 | 0 | 0 | 0 | 1 | 973 | 182.40369 | 300.08349 | 39.7
1688 | 69.836 | 17.86 | 9.57 | 0.32 | 1.55 | 0.32 | 0 | 0.44 | 0 | 0 | 0 | 0 | 0 | 0 | 0.05 | 0 | 0.033 | 0.021 | 0 | 0 | 0 | 0 | 1279 | 120 | 0 | 0 | 0 | 1 | 293 | 330.484105 | 596.24432 | 51.1
1689 | 69.836 | 17.86 | 9.57 | 0.32 | 1.55 | 0.32 | 0 | 0.44 | 0 | 0 | 0 | 0 | 0 | 0 | 0.05 | 0 | 0.033 | 0.021 | 0 | 0 | 0 | 0 | 1279 | 120 | 0 | 0 | 0 | 1 | 373 | 301.064155 | 518.771785 | 46.9
1690 | 69.836 | 17.86 | 9.57 | 0.32 | 1.55 | 0.32 | 0 | 0.44 | 0 | 0 | 0 | 0 | 0 | 0 | 0.05 | 0 | 0.033 | 0.021 | 0 | 0 | 0 | 0 | 1279 | 120 | 0 | 0 | 0 | 1 | 473 | 281.450855 | 456.98989 | 35.7
1691 | 69.836 | 17.86 | 9.57 | 0.32 | 1.55 | 0.32 | 0 | 0.44 | 0 | 0 | 0 | 0 | 0 | 0 | 0.05 | 0 | 0.033 | 0.021 | 0 | 0 | 0 | 0 | 1279 | 120 | 0 | 0 | 0 | 1 | 573 | 265.760215 | 432.473265 | 30.6
1692 | 69.836 | 17.86 | 9.57 | 0.32 | 1.55 | 0.32 | 0 | 0.44 | 0 | 0 | 0 | 0 | 0 | 0 | 0.05 | 0 | 0.033 | 0.021 | 0 | 0 | 0 | 0 | 1279 | 120 | 0 | 0 | 0 | 1 | 673 | 279.489525 | 427.56994 | 18.3
1693 | 69.836 | 17.86 | 9.57 | 0.32 | 1.55 | 0.32 | 0 | 0.44 | 0 | 0 | 0 | 0 | 0 | 0 | 0.05 | 0 | 0.033 | 0.021 | 0 | 0 | 0 | 0 | 1279 | 120 | 0 | 0 | 0 | 1 | 773 | 247.12758 | 403.053315 | 29.8
1694 | 69.836 | 17.86 | 9.57 | 0.32 | 1.55 | 0.32 | 0 | 0.44 | 0 | 0 | 0 | 0 | 0 | 0 | 0.05 | 0 | 0.033 | 0.021 | 0 | 0 | 0 | 0 | 1279 | 120 | 0 | 0 | 0 | 1 | 873 | 242.224255 | 352.058735 | 31
1695 | 69.836 | 17.86 | 9.57 | 0.32 | 1.55 | 0.32 | 0 | 0.44 | 0 | 0 | 0 | 0 | 0 | 0 | 0.05 | 0 | 0.033 | 0.021 | 0 | 0 | 0 | 0 | 1279 | 120 | 0 | 0 | 0 | 1 | 973 | 219.66896 | 293.218835 | 32.8
1696 | 69.837 | 17.86 | 9.57 | 0.32 | 1.55 | 0.32 | 0 | 0.45 | 0 | 0 | 0 | 0 | 0 | 0 | 0.05 | 0 | 0.022 | 0.021 | 0 | 0 | 0 | 0 | 1383 | 360 | 0 | 0 | 0 | 1 | 293 | 209.86231 | 571.727695 | 45.1
1697 | 69.837 | 17.86 | 9.57 | 0.32 | 1.55 | 0.32 | 0 | 0.45 | 0 | 0 | 0 | 0 | 0 | 0 | 0.05 | 0 | 0.022 | 0.021 | 0 | 0 | 0 | 0 | 1383 | 360 | 0 | 0 | 0 | 1 | 373 | 193.191005 | 507.003805 | 46.9
1698 | 69.837 | 17.86 | 9.57 | 0.32 | 1.55 | 0.32 | 0 | 0.45 | 0 | 0 | 0 | 0 | 0 | 0 | 0.05 | 0 | 0.022 | 0.021 | 0 | 0 | 0 | 0 | 1383 | 360 | 0 | 0 | 0 | 1 | 473 | 179.461695 | 445.22191 | 39.6
1699 | 69.837 | 17.86 | 9.57 | 0.32 | 1.55 | 0.32 | 0 | 0.45 | 0 | 0 | 0 | 0 | 0 | 0 | 0.05 | 0 | 0.022 | 0.021 | 0 | 0 | 0 | 0 | 1383 | 360 | 0 | 0 | 0 | 1 | 523 | 152.98374 | 429.53127 | 38.4
1700 | 69.837 | 17.86 | 9.57 | 0.32 | 1.55 | 0.32 | 0 | 0.45 | 0 | 0 | 0 | 0 | 0 | 0 | 0.05 | 0 | 0.022 | 0.021 | 0 | 0 | 0 | 0 | 1383 | 360 | 0 | 0 | 0 | 1 | 573 | 147.09975 | 430.511935 | 41.3
1701 | 69.837 | 17.86 | 9.57 | 0.32 | 1.55 | 0.32 | 0 | 0.45 | 0 | 0 | 0 | 0 | 0 | 0 | 0.05 | 0 | 0.022 | 0.021 | 0 | 0 | 0 | 0 | 1383 | 360 | 0 | 0 | 0 | 1 | 673 | 139.25443 | 437.37659 | 37.1
1702 | 69.837 | 17.86 | 9.57 | 0.32 | 1.55 | 0.32 | 0 | 0.45 | 0 | 0 | 0 | 0 | 0 | 0 | 0.05 | 0 | 0.022 | 0.021 | 0 | 0 | 0 | 0 | 1383 | 360 | 0 | 0 | 0 | 1 | 773 | 137.2931 | 411.8793 | 27.8
1703 | 69.837 | 17.86 | 9.57 | 0.32 | 1.55 | 0.32 | 0 | 0.45 | 0 | 0 | 0 | 0 | 0 | 0 | 0.05 | 0 | 0.022 | 0.021 | 0 | 0 | 0 | 0 | 1383 | 360 | 0 | 0 | 0 | 1 | 873 | 143.17709 | 373.633365 | 24.4
1704 | 69.837 | 17.86 | 9.57 | 0.32 | 1.55 | 0.32 | 0 | 0.45 | 0 | 0 | 0 | 0 | 0 | 0 | 0.05 | 0 | 0.022 | 0.021 | 0 | 0 | 0 | 0 | 1383 | 360 | 0 | 0 | 0 | 1 | 973 | 131.40911 | 260.85689 | 45.5
1705 | 67.801 | 17.5 | 12.05 | 0 | 1.58 | 0.53 | 0 | 0.45 | 0 | 0 | 0 | 0 | 0 | 0 | 0.05 | 0 | 0.022 | 0.017 | 0 | 0 | 0 | 0 | 1323 | 3600 | 0 | 1 | 0 | 2 | 293 | 194.17167 | 535.44309 | 62.8
1706 | 67.801 | 17.5 | 12.05 | 0 | 1.58 | 0.53 | 0 | 0.45 | 0 | 0 | 0 | 0 | 0 | 0 | 0.05 | 0 | 0.022 | 0.017 | 0 | 0 | 0 | 0 | 1323 | 3600 | 0 | 1 | 0 | 2 | 373 | 163.771055 | 470.7192 | 50.5
1707 | 67.801 | 17.5 | 12.05 | 0 | 1.58 | 0.53 | 0 | 0.45 | 0 | 0 | 0 | 0 | 0 | 0 | 0.05 | 0 | 0.022 | 0.017 | 0 | 0 | 0 | 0 | 1323 | 3600 | 0 | 1 | 0 | 2 | 473 | 157.887065 | 426.589275 | 46.2
1708 | 67.801 | 17.5 | 12.05 | 0 | 1.58 | 0.53 | 0 | 0.45 | 0 | 0 | 0 | 0 | 0 | 0 | 0.05 | 0 | 0.022 | 0.017 | 0 | 0 | 0 | 0 | 1323 | 3600 | 0 | 1 | 0 | 2 | 573 | 136.312435 | 408.937305 | 40.4
1709 | 67.801 | 17.5 | 12.05 | 0 | 1.58 | 0.53 | 0 | 0.45 | 0 | 0 | 0 | 0 | 0 | 0 | 0.05 | 0 | 0.022 | 0.017 | 0 | 0 | 0 | 0 | 1323 | 3600 | 0 | 1 | 0 | 2 | 673 | 142.196425 | 413.84063 | 39.6
1710 | 67.801 | 17.5 | 12.05 | 0 | 1.58 | 0.53 | 0 | 0.45 | 0 | 0 | 0 | 0 | 0 | 0 | 0.05 | 0 | 0.022 | 0.017 | 0 | 0 | 0 | 0 | 1323 | 3600 | 0 | 1 | 0 | 2 | 773 | 117.6798 | 392.266 | 37.8
1711 | 67.801 | 17.5 | 12.05 | 0 | 1.58 | 0.53 | 0 | 0.45 | 0 | 0 | 0 | 0 | 0 | 0 | 0.05 | 0 | 0.022 | 0.017 | 0 | 0 | 0 | 0 | 1323 | 3600 | 0 | 1 | 0 | 2 | 873 | 114.737805 | 368.73004 | 41.1
1712 | 67.801 | 17.5 | 12.05 | 0 | 1.58 | 0.53 | 0 | 0.45 | 0 | 0 | 0 | 0 | 0 | 0 | 0.05 | 0 | 0.022 | 0.017 | 0 | 0 | 0 | 0 | 1323 | 3600 | 0 | 1 | 0 | 2 | 973 | 120.621795 | 260.85689 | 66
1713 | 67.842 | 17.5 | 12.05 | 0 | 1.58 | 0.53 | 0 | 0.41 | 0 | 0 | 0 | 0 | 0 | 0 | 0.05 | 0 | 0.021 | 0.017 | 0 | 0 | 0 | 0 | 1393 | 3600 | 0 | 1 | 0 | 0 | 293 | 179.461695 | 517.79112 | 68
1714 | 67.842 | 17.5 | 12.05 | 0 | 1.58 | 0.53 | 0 | 0.41 | 0 | 0 | 0 | 0 | 0 | 0 | 0.05 | 0 | 0.021 | 0.017 | 0 | 0 | 0 | 0 | 1393 | 3600 | 0 | 1 | 0 | 0 | 373 | 151.02241 | 452.086565 | 55
1715 | 67.842 | 17.5 | 12.05 | 0 | 1.58 | 0.53 | 0 | 0.41 | 0 | 0 | 0 | 0 | 0 | 0 | 0.05 | 0 | 0.021 | 0.017 | 0 | 0 | 0 | 0 | 1393 | 3600 | 0 | 1 | 0 | 0 | 473 | 134.351105 | 416.782625 | 48
1716 | 67.842 | 17.5 | 12.05 | 0 | 1.58 | 0.53 | 0 | 0.41 | 0 | 0 | 0 | 0 | 0 | 0 | 0.05 | 0 | 0.021 | 0.017 | 0 | 0 | 0 | 0 | 1393 | 3600 | 0 | 1 | 0 | 0 | 573 | 121.60246 | 407.95664 | 42
1717 | 67.842 | 17.5 | 12.05 | 0 | 1.58 | 0.53 | 0 | 0.41 | 0 | 0 | 0 | 0 | 0 | 0 | 0.05 | 0 | 0.021 | 0.017 | 0 | 0 | 0 | 0 | 1393 | 3600 | 0 | 1 | 0 | 0 | 673 | 109.83448 | 408.937305 | 41
1718 | 67.842 | 17.5 | 12.05 | 0 | 1.58 | 0.53 | 0 | 0.41 | 0 | 0 | 0 | 0 | 0 | 0 | 0.05 | 0 | 0.021 | 0.017 | 0 | 0 | 0 | 0 | 1393 | 3600 | 0 | 1 | 0 | 0 | 773 | 100.02783 | 405.014645 | 41
1719 | 67.842 | 17.5 | 12.05 | 0 | 1.58 | 0.53 | 0 | 0.41 | 0 | 0 | 0 | 0 | 0 | 0 | 0.05 | 0 | 0.021 | 0.017 | 0 | 0 | 0 | 0 | 1393 | 3600 | 0 | 1 | 0 | 0 | 873 | 96.10517 | 379.517355 | 39.6
1720 | 67.842 | 17.5 | 12.05 | 0 | 1.58 | 0.53 | 0 | 0.41 | 0 | 0 | 0 | 0 | 0 | 0 | 0.05 | 0 | 0.021 | 0.017 | 0 | 0 | 0 | 0 | 1393 | 3600 | 0 | 1 | 0 | 0 | 973 | 97.085835 | 304.00615 | 59.4
1721 | 69.782 | 18.3 | 9.26 | 0 | 1.55 | 0.61 | 0 | 0.4 | 0 | 0 | 0 | 0 | 0 | 0 | 0.05 | 0 | 0.024 | 0.024 | 0 | 0 | 0 | 0 | 1293 | 300 | 0 | 1 | 0 | 2 | 293 | 228.494945 | 593.302325 | 30.7
1722 | 69.782 | 18.3 | 9.26 | 0 | 1.55 | 0.61 | 0 | 0.4 | 0 | 0 | 0 | 0 | 0 | 0 | 0.05 | 0 | 0.024 | 0.024 | 0 | 0 | 0 | 0 | 1293 | 300 | 0 | 1 | 0 | 2 | 923 | 145.13842 | 301.064155 | 47
1723 | 69.732 | 18.3 | 9.26 | 0 | 1.55 | 0.61 | 0 | 0.45 | 0 | 0 | 0 | 0 | 0 | 0 | 0.05 | 0 | 0.024 | 0.024 | 0 | 0 | 0 | 0 | 1293 | 1800 | 0 | 1 | 0 | 2 | 293 | 215.7463 | 584.47634 | 30.2
1724 | 69.732 | 18.3 | 9.26 | 0 | 1.55 | 0.61 | 0 | 0.45 | 0 | 0 | 0 | 0 | 0 | 0 | 0.05 | 0 | 0.024 | 0.024 | 0 | 0 | 0 | 0 | 1293 | 1800 | 0 | 1 | 0 | 2 | 923 | 129.44778 | 529.5591 | 45.5
1725 | 69.732 | 18.3 | 9.26 | 0 | 1.55 | 0.61 | 0 | 0.45 | 0 | 0 | 0 | 0 | 0 | 0 | 0.05 | 0 | 0.024 | 0.024 | 0 | 0 | 0 | 0 | 1293 | 3600 | 0 | 1 | 0 | 2 | 293 | 214.765635 | 580.55368 | 31
1726 | 69.732 | 18.3 | 9.26 | 0 | 1.55 | 0.61 | 0 | 0.45 | 0 | 0 | 0 | 0 | 0 | 0 | 0.05 | 0 | 0.024 | 0.024 | 0 | 0 | 0 | 0 | 1293 | 3600 | 0 | 1 | 0 | 2 | 923 | 134.351105 | 528.578435 | 37.7
1727 | 69.732 | 18.3 | 9.26 | 0 | 1.55 | 0.61 | 0 | 0.45 | 0 | 0 | 0 | 0 | 0 | 0 | 0.05 | 0 | 0.024 | 0.024 | 0 | 0 | 0 | 0 | 1373 | 300 | 0 | 1 | 0 | 2 | 293 | 202.01699 | 580.55368 | 31.8
1728 | 69.732 | 18.3 | 9.26 | 0 | 1.55 | 0.61 | 0 | 0.45 | 0 | 0 | 0 | 0 | 0 | 0 | 0.05 | 0 | 0.024 | 0.024 | 0 | 0 | 0 | 0 | 1373 | 300 | 0 | 1 | 0 | 2 | 923 | 120.621795 | 553.09506 | 33.4
1729 | 69.732 | 18.3 | 9.26 | 0 | 1.55 | 0.61 | 0 | 0.45 | 0 | 0 | 0 | 0 | 0 | 0 | 0.05 | 0 | 0.024 | 0.024 | 0 | 0 | 0 | 0 | 1373 | 1800 | 0 | 1 | 0 | 2 | 293 | 185.345685 | 568.7857 | 33.5
1730 | 69.732 | 18.3 | 9.26 | 0 | 1.55 | 0.61 | 0 | 0.45 | 0 | 0 | 0 | 0 | 0 | 0 | 0.05 | 0 | 0.024 | 0.024 | 0 | 0 | 0 | 0 | 1373 | 1800 | 0 | 1 | 0 | 2 | 923 | 107.87315 | 589.379665 | 39.4
1731 | 69.734 | 18.3 | 9.26 | 0 | 1.55 | 0.61 | 0 | 0.45 | 0 | 0 | 0 | 0 | 0 | 0 | 0.05 | 0 | 0.022 | 0.024 | 0 | 0 | 0 | 0 | 1373 | 3600 | 0 | 1 | 0 | 2 | 293 | 172.59704 | 560.94038 | 33.1
1732 | 69.734 | 18.3 | 9.26 | 0 | 1.55 | 0.61 | 0 | 0.45 | 0 | 0 | 0 | 0 | 0 | 0 | 0.05 | 0 | 0.022 | 0.024 | 0 | 0 | 0 | 0 | 1373 | 3600 | 0 | 1 | 0 | 2 | 923 | 101.98916 | 610.954295 | 40
1733 | 70.268 | 18.04 | 9.4 | 0 | 1.43 | 0.45 | 0 | 0.32 | 0 | 0 | 0 | 0 | 0 | 0 | 0.05 | 0 | 0.022 | 0.02 | 0 | 0 | 0 | 0 | 1293 | 300 | 0 | 1 | 0 | 2 | 293 | 219.66896 | 590.36033 | 30.4
1734 | 70.268 | 18.04 | 9.4 | 0 | 1.43 | 0.45 | 0 | 0.32 | 0 | 0 | 0 | 0 | 0 | 0 | 0.05 | 0 | 0.022 | 0.02 | 0 | 0 | 0 | 0 | 1293 | 300 | 0 | 1 | 0 | 2 | 923 | 118.660465 | 549.1724 | 40.1
1735 | 70.268 | 18.04 | 9.4 | 0 | 1.43 | 0.45 | 0 | 0.32 | 0 | 0 | 0 | 0 | 0 | 0 | 0.05 | 0 | 0.022 | 0.02 | 0 | 0 | 0 | 0 | 1293 | 1800 | 0 | 1 | 0 | 2 | 293 | 198.09433 | 579.573015 | 29.9
1736 | 70.268 | 18.04 | 9.4 | 0 | 1.43 | 0.45 | 0 | 0.32 | 0 | 0 | 0 | 0 | 0 | 0 | 0.05 | 0 | 0.022 | 0.02 | 0 | 0 | 0 | 0 | 1293 | 1800 | 0 | 1 | 0 | 2 | 923 | 106.892485 | 549.1724 | 45
1737 | 70.268 | 18.04 | 9.4 | 0 | 1.43 | 0.45 | 0 | 0.32 | 0 | 0 | 0 | 0 | 0 | 0 | 0.05 | 0 | 0.022 | 0.02 | 0 | 0 | 0 | 0 | 1293 | 3600 | 0 | 1 | 0 | 2 | 293 | 198.09433 | 577.611685 | 30.6
1738 | 70.268 | 18.04 | 9.4 | 0 | 1.43 | 0.45 | 0 | 0.32 | 0 | 0 | 0 | 0 | 0 | 0 | 0.05 | 0 | 0.022 | 0.02 | 0 | 0 | 0 | 0 | 1293 | 3600 | 0 | 1 | 0 | 2 | 923 | 114.737805 | 578.59235 | 46.3
1739 | 68.207 | 18.2 | 10.8 | 0 | 1.61 | 0.71 | 0 | 0.37 | 0 | 0 | 0 | 0 | 0 | 0 | 0.065 | 0 | 0.025 | 0.013 | 0 | 0 | 0 | 0 | 1323 | 0 | 0 | 1 | 0 | 2 | 293 | 220.649625 | 558.97905 | 57.2
1740 | 69.125 | 17.5 | 10.9 | 0 | 1.5 | 0.49 | 0 | 0.39 | 0 | 0 | 0 | 0 | 0 | 0 | 0.05 | 0 | 0.024 | 0.021 | 0 | 0 | 0 | 0 | 1323 | 0 | 0 | 1 | 0 | 1 | 293 | 199.074995 | 551.13373 | 58.5
1741 | 68.108 | 18.1 | 10.9 | 0 | 1.65 | 0.61 | 0 | 0.54 | 0 | 0 | 0 | 0 | 0 | 0 | 0.05 | 0 | 0.022 | 0.02 | 0 | 0 | 0 | 0 | 1323 | 0 | 0 | 1 | 0 | 1 | 293 | 193.191005 | 557.998385 | 58
1742 | 67.967 | 18.1 | 11.4 | 0 | 1.44 | 0.7 | 0 | 0.3 | 0 | 0 | 0 | 0 | 0 | 0 | 0.05 | 0 | 0.026 | 0.017 | 0 | 0 | 0 | 0 | 1348 | 0 | 1 | 0 | 0 | 4 | 293 | 290.27684 | 588.399 | 46
1743 | 67.967 | 18.1 | 11.4 | 0 | 1.44 | 0.7 | 0 | 0.3 | 0 | 0 | 0 | 0 | 0 | 0 | 0.05 | 0 | 0.026 | 0.017 | 0 | 0 | 0 | 0 | 1348 | 0 | 1 | 0 | 0 | 4 | 573 | 257.914895 | 437.37659 | 30
1744 | 67.967 | 18.1 | 11.4 | 0 | 1.44 | 0.7 | 0 | 0.3 | 0 | 0 | 0 | 0 | 0 | 0 | 0.05 | 0 | 0.026 | 0.017 | 0 | 0 | 0 | 0 | 1348 | 0 | 1 | 0 | 0 | 4 | 673 | 203.97832 | 429.53127 | 28
1745 | 67.967 | 18.1 | 11.4 | 0 | 1.44 | 0.7 | 0 | 0.3 | 0 | 0 | 0 | 0 | 0 | 0 | 0.05 | 0 | 0.026 | 0.017 | 0 | 0 | 0 | 0 | 1348 | 0 | 1 | 0 | 0 | 4 | 773 | 204.958985 | 411.8793 | 27
1746 | 67.967 | 18.1 | 11.4 | 0 | 1.44 | 0.7 | 0 | 0.3 | 0 | 0 | 0 | 0 | 0 | 0 | 0.05 | 0 | 0.026 | 0.017 | 0 | 0 | 0 | 0 | 1348 | 0 | 1 | 0 | 0 | 4 | 873 | 194.17167 | 376.57536 | 28
1747 | 67.894 | 18 | 11.6 | 0 | 1.66 | 0.55 | 0 | 0.21 | 0 | 0 | 0 | 0 | 0 | 0 | 0.05 | 0 | 0.023 | 0.013 | 0 | 0 | 0 | 0 | 1393 | 0 | 0 | 1 | 0 | 4 | 293 | 166.71305 | 526.617105 | 60
1748 | 67.894 | 18 | 11.6 | 0 | 1.66 | 0.55 | 0 | 0.21 | 0 | 0 | 0 | 0 | 0 | 0 | 0.05 | 0 | 0.023 | 0.013 | 0 | 0 | 0 | 0 | 1393 | 0 | 0 | 1 | 0 | 4 | 573 | 115.71847 | 421.68595 | 44
1749 | 67.894 | 18 | 11.6 | 0 | 1.66 | 0.55 | 0 | 0.21 | 0 | 0 | 0 | 0 | 0 | 0 | 0.05 | 0 | 0.023 | 0.013 | 0 | 0 | 0 | 0 | 1393 | 0 | 0 | 1 | 0 | 4 | 673 | 101.98916 | 419.72462 | 42
1750 | 67.894 | 18 | 11.6 | 0 | 1.66 | 0.55 | 0 | 0.21 | 0 | 0 | 0 | 0 | 0 | 0 | 0.05 | 0 | 0.023 | 0.013 | 0 | 0 | 0 | 0 | 1393 | 0 | 0 | 1 | 0 | 4 | 773 | 91.201845 | 410.898635 | 41
1751 | 67.894 | 18 | 11.6 | 0 | 1.66 | 0.55 | 0 | 0.21 | 0 | 0 | 0 | 0 | 0 | 0 | 0.05 | 0 | 0.023 | 0.013 | 0 | 0 | 0 | 0 | 1393 | 0 | 0 | 1 | 0 | 4 | 823 | 96.10517 | 398.14999 | 39
1752 | 67.894 | 18 | 11.6 | 0 | 1.66 | 0.55 | 0 | 0.21 | 0 | 0 | 0 | 0 | 0 | 0 | 0.05 | 0 | 0.023 | 0.013 | 0 | 0 | 0 | 0 | 1393 | 0 | 0 | 1 | 0 | 4 | 873 | 85.317855 | 373.633365 | 38.1
1753 | 67.894 | 18 | 11.6 | 0 | 1.66 | 0.55 | 0 | 0.21 | 0 | 0 | 0 | 0 | 0 | 0 | 0.05 | 0 | 0.023 | 0.013 | 0 | 0 | 0 | 0 | 1393 | 0 | 0 | 1 | 0 | 4 | 923 | 88.25985 | 339.31009 | 34.6
1754 | 68.169 | 17.4 | 11.7 | 0 | 1.7 | 0.49 | 0 | 0.44 | 0 | 0 | 0 | 0 | 0 | 0 | 0.055 | 0 | 0.019 | 0.027 | 0 | 0 | 0 | 0 | 1323 | 0 | 0 | 1 | 0 | 4 | 293 | 187.307015 | 556.037055 | 51
1755 | 68.169 | 17.4 | 11.7 | 0 | 1.7 | 0.49 | 0 | 0.44 | 0 | 0 | 0 | 0 | 0 | 0 | 0.055 | 0 | 0.019 | 0.027 | 0 | 0 | 0 | 0 | 1323 | 0 | 0 | 1 | 0 | 4 | 573 | 140.235095 | 407.95664 | 38
1756 | 68.169 | 17.4 | 11.7 | 0 | 1.7 | 0.49 | 0 | 0.44 | 0 | 0 | 0 | 0 | 0 | 0 | 0.055 | 0 | 0.019 | 0.027 | 0 | 0 | 0 | 0 | 1323 | 0 | 0 | 1 | 0 | 4 | 673 | 131.40911 | 405.99531 | 38
1757 | 68.169 | 17.4 | 11.7 | 0 | 1.7 | 0.49 | 0 | 0.44 | 0 | 0 | 0 | 0 | 0 | 0 | 0.055 | 0 | 0.019 | 0.027 | 0 | 0 | 0 | 0 | 1323 | 0 | 0 | 1 | 0 | 4 | 773 | 134.351105 | 387.362675 | 36
1758 | 68.169 | 17.4 | 11.7 | 0 | 1.7 | 0.49 | 0 | 0.44 | 0 | 0 | 0 | 0 | 0 | 0 | 0.055 | 0 | 0.019 | 0.027 | 0 | 0 | 0 | 0 | 1323 | 0 | 0 | 1 | 0 | 4 | 823 | 129.44778 | 379.517355 | 35
1759 | 68.169 | 17.4 | 11.7 | 0 | 1.7 | 0.49 | 0 | 0.44 | 0 | 0 | 0 | 0 | 0 | 0 | 0.055 | 0 | 0.019 | 0.027 | 0 | 0 | 0 | 0 | 1323 | 0 | 0 | 1 | 0 | 4 | 873 | 121.60246 | 357.942725 | 38
1760 | 68.169 | 17.4 | 11.7 | 0 | 1.7 | 0.49 | 0 | 0.44 | 0 | 0 | 0 | 0 | 0 | 0 | 0.055 | 0 | 0.019 | 0.027 | 0 | 0 | 0 | 0 | 1323 | 0 | 0 | 1 | 0 | 4 | 923 | 121.60246 | 317.73546 | 40
1761 | 68.169 | 17.4 | 11.7 | 0 | 1.7 | 0.49 | 0 | 0.44 | 0 | 0 | 0 | 0 | 0 | 0 | 0.055 | 0 | 0.019 | 0.027 | 0 | 0 | 0 | 0 | 1393 | 0 | 0 | 1 | 0 | 4 | 293 | 179.461695 | 539.36575 | 53
1762 | 68.169 | 17.4 | 11.7 | 0 | 1.7 | 0.49 | 0 | 0.44 | 0 | 0 | 0 | 0 | 0 | 0 | 0.055 | 0 | 0.019 | 0.027 | 0 | 0 | 0 | 0 | 1393 | 0 | 0 | 1 | 0 | 4 | 573 | 132.389775 | 416.782625 | 39
1763 | 68.169 | 17.4 | 11.7 | 0 | 1.7 | 0.49 | 0 | 0.44 | 0 | 0 | 0 | 0 | 0 | 0 | 0.055 | 0 | 0.019 | 0.027 | 0 | 0 | 0 | 0 | 1393 | 0 | 0 | 1 | 0 | 4 | 673 | 125.52512 | 418.743955 | 38
1764 | 68.169 | 17.4 | 11.7 | 0 | 1.7 | 0.49 | 0 | 0.44 | 0 | 0 | 0 | 0 | 0 | 0 | 0.055 | 0 | 0.019 | 0.027 | 0 | 0 | 0 | 0 | 1393 | 0 | 0 | 1 | 0 | 4 | 773 | 115.71847 | 413.84063 | 36
1765 | 68.169 | 17.4 | 11.7 | 0 | 1.7 | 0.49 | 0 | 0.44 | 0 | 0 | 0 | 0 | 0 | 0 | 0.055 | 0 | 0.019 | 0.027 | 0 | 0 | 0 | 0 | 1393 | 0 | 0 | 1 | 0 | 4 | 823 | 112.776475 | 386.38201 | 35
1766 | 68.169 | 17.4 | 11.7 | 0 | 1.7 | 0.49 | 0 | 0.44 | 0 | 0 | 0 | 0 | 0 | 0 | 0.055 | 0 | 0.019 | 0.027 | 0 | 0 | 0 | 0 | 1393 | 0 | 0 | 1 | 0 | 4 | 873 | 114.737805 | 368.73004 | 37
1767 | 68.169 | 17.4 | 11.7 | 0 | 1.7 | 0.49 | 0 | 0.44 | 0 | 0 | 0 | 0 | 0 | 0 | 0.055 | 0 | 0.019 | 0.027 | 0 | 0 | 0 | 0 | 1393 | 0 | 0 | 1 | 0 | 4 | 923 | 115.71847 | 330.484105 | 37
1768 | 68.353 | 17.4 | 11.7 | 0 | 1.71 | 0.48 | 0 | 0.26 | 0 | 0 | 0 | 0 | 0 | 0 | 0.055 | 0 | 0.025 | 0.017 | 0 | 0 | 0 | 0 | 1323 | 0 | 0 | 1 | 0 | 4 | 293 | 220.649625 | 615.85762 | 52
1769 | 68.353 | 17.4 | 11.7 | 0 | 1.71 | 0.48 | 0 | 0.26 | 0 | 0 | 0 | 0 | 0 | 0 | 0.055 | 0 | 0.025 | 0.017 | 0 | 0 | 0 | 0 | 1323 | 0 | 0 | 1 | 0 | 4 | 573 | 163.771055 | 449.14457 | 39
1770 | 68.353 | 17.4 | 11.7 | 0 | 1.71 | 0.48 | 0 | 0.26 | 0 | 0 | 0 | 0 | 0 | 0 | 0.055 | 0 | 0.025 | 0.017 | 0 | 0 | 0 | 0 | 1323 | 0 | 0 | 1 | 0 | 4 | 673 | 151.02241 | 448.163905 | 39
1771 | 68.353 | 17.4 | 11.7 | 0 | 1.71 | 0.48 | 0 | 0.26 | 0 | 0 | 0 | 0 | 0 | 0 | 0.055 | 0 | 0.025 | 0.017 | 0 | 0 | 0 | 0 | 1323 | 0 | 0 | 1 | 0 | 4 | 773 | 136.312435 | 421.68595 | 38
1772 | 68.353 | 17.4 | 11.7 | 0 | 1.71 | 0.48 | 0 | 0.26 | 0 | 0 | 0 | 0 | 0 | 0 | 0.055 | 0 | 0.025 | 0.017 | 0 | 0 | 0 | 0 | 1323 | 0 | 0 | 1 | 0 | 4 | 823 | 126.505785 | 405.99531 | 36
1773 | 68.353 | 17.4 | 11.7 | 0 | 1.71 | 0.48 | 0 | 0.26 | 0 | 0 | 0 | 0 | 0 | 0 | 0.055 | 0 | 0.025 | 0.017 | 0 | 0 | 0 | 0 | 1323 | 0 | 0 | 1 | 0 | 4 | 873 | 132.389775 | 381.478685 | 38
1774 | 68.353 | 17.4 | 11.7 | 0 | 1.71 | 0.48 | 0 | 0.26 | 0 | 0 | 0 | 0 | 0 | 0 | 0.055 | 0 | 0.025 | 0.017 | 0 | 0 | 0 | 0 | 1323 | 0 | 0 | 1 | 0 | 4 | 923 | 121.60246 | 349.11674 | 40
1775 | 68.353 | 17.4 | 11.7 | 0 | 1.71 | 0.48 | 0 | 0.26 | 0 | 0 | 0 | 0 | 0 | 0 | 0.055 | 0 | 0.025 | 0.017 | 0 | 0 | 0 | 0 | 1393 | 0 | 0 | 1 | 0 | 4 | 293 | 185.345685 | 545.24974 | 58
1776 | 68.353 | 17.4 | 11.7 | 0 | 1.71 | 0.48 | 0 | 0.26 | 0 | 0 | 0 | 0 | 0 | 0 | 0.055 | 0 | 0.025 | 0.017 | 0 | 0 | 0 | 0 | 1393 | 0 | 0 | 1 | 0 | 4 | 573 | 121.60246 | 438.357255 | 41
1777 | 68.353 | 17.4 | 11.7 | 0 | 1.71 | 0.48 | 0 | 0.26 | 0 | 0 | 0 | 0 | 0 | 0 | 0.055 | 0 | 0.025 | 0.017 | 0 | 0 | 0 | 0 | 1393 | 0 | 0 | 1 | 0 | 4 | 673 | 112.776475 | 429.53127 | 41
1778 | 68.353 | 17.4 | 11.7 | 0 | 1.71 | 0.48 | 0 | 0.26 | 0 | 0 | 0 | 0 | 0 | 0 | 0.055 | 0 | 0.025 | 0.017 | 0 | 0 | 0 | 0 | 1393 | 0 | 0 | 1 | 0 | 4 | 773 | 104.931155 | 410.898635 | 40
1779 | 68.353 | 17.4 | 11.7 | 0 | 1.71 | 0.48 | 0 | 0.26 | 0 | 0 | 0 | 0 | 0 | 0 | 0.055 | 0 | 0.025 | 0.017 | 0 | 0 | 0 | 0 | 1393 | 0 | 0 | 1 | 0 | 4 | 823 | 101.98916 | 408.937305 | 41
1780 | 68.353 | 17.4 | 11.7 | 0 | 1.71 | 0.48 | 0 | 0.26 | 0 | 0 | 0 | 0 | 0 | 0 | 0.055 | 0 | 0.025 | 0.017 | 0 | 0 | 0 | 0 | 1393 | 0 | 0 | 1 | 0 | 4 | 873 | 103.95049 | 375.594695 | 41
1781 | 68.353 | 17.4 | 11.7 | 0 | 1.71 | 0.48 | 0 | 0.26 | 0 | 0 | 0 | 0 | 0 | 0 | 0.055 | 0 | 0.025 | 0.017 | 0 | 0 | 0 | 0 | 1393 | 0 | 0 | 1 | 0 | 4 | 923 | 94.14384 | 308.909475 | 41
1782 | 67.681 | 18 | 11.9 | 0 | 1.58 | 0.47 | 0 | 0.27 | 0 | 0 | 0 | 0 | 0 | 0 | 0.065 | 0 | 0.023 | 0.011 | 0 | 0 | 0 | 0 | 1323 | 0 | 0 | 1 | 0 | 4 | 293 | 219.66896 | 586.43767 | 51
1783 | 67.681 | 18 | 11.9 | 0 | 1.58 | 0.47 | 0 | 0.27 | 0 | 0 | 0 | 0 | 0 | 0 | 0.065 | 0 | 0.023 | 0.011 | 0 | 0 | 0 | 0 | 1323 | 0 | 0 | 1 | 0 | 4 | 573 | 152.98374 | 449.14457 | 39
1784 | 67.681 | 18 | 11.9 | 0 | 1.58 | 0.47 | 0 | 0.27 | 0 | 0 | 0 | 0 | 0 | 0 | 0.065 | 0 | 0.023 | 0.011 | 0 | 0 | 0 | 0 | 1323 | 0 | 0 | 1 | 0 | 4 | 673 | 143.17709 | 456.009225 | 37
1785 | 67.681 | 18 | 11.9 | 0 | 1.58 | 0.47 | 0 | 0.27 | 0 | 0 | 0 | 0 | 0 | 0 | 0.065 | 0 | 0.023 | 0.011 | 0 | 0 | 0 | 0 | 1323 | 0 | 0 | 1 | 0 | 4 | 773 | 132.389775 | 432.473265 | 36
1786 | 67.681 | 18 | 11.9 | 0 | 1.58 | 0.47 | 0 | 0.27 | 0 | 0 | 0 | 0 | 0 | 0 | 0.065 | 0 | 0.023 | 0.011 | 0 | 0 | 0 | 0 | 1323 | 0 | 0 | 1 | 0 | 4 | 823 | 128.467115 | 410.898635 | 37
1787 | 67.681 | 18 | 11.9 | 0 | 1.58 | 0.47 | 0 | 0.27 | 0 | 0 | 0 | 0 | 0 | 0 | 0.065 | 0 | 0.023 | 0.011 | 0 | 0 | 0 | 0 | 1323 | 0 | 0 | 1 | 0 | 4 | 873 | 131.40911 | 390.30467 | 38
1788 | 67.681 | 18 | 11.9 | 0 | 1.58 | 0.47 | 0 | 0.27 | 0 | 0 | 0 | 0 | 0 | 0 | 0.065 | 0 | 0.023 | 0.011 | 0 | 0 | 0 | 0 | 1323 | 0 | 0 | 1 | 0 | 4 | 923 | 107.87315 | 346.174745 | 43
1789 | 67.681 | 18 | 11.9 | 0 | 1.58 | 0.47 | 0 | 0.27 | 0 | 0 | 0 | 0 | 0 | 0 | 0.065 | 0 | 0.023 | 0.011 | 0 | 0 | 0 | 0 | 1393 | 0 | 0 | 1 | 0 | 4 | 293 | 177.500365 | 560.94038 | 57
1790 | 67.681 | 18 | 11.9 | 0 | 1.58 | 0.47 | 0 | 0.27 | 0 | 0 | 0 | 0 | 0 | 0 | 0.065 | 0 | 0.023 | 0.011 | 0 | 0 | 0 | 0 | 1393 | 0 | 0 | 1 | 0 | 4 | 573 | 112.776475 | 445.22191 | 40
1791 | 67.681 | 18 | 11.9 | 0 | 1.58 | 0.47 | 0 | 0.27 | 0 | 0 | 0 | 0 | 0 | 0 | 0.065 | 0 | 0.023 | 0.011 | 0 | 0 | 0 | 0 | 1393 | 0 | 0 | 1 | 0 | 4 | 673 | 103.95049 | 445.22191 | 39
1792 | 67.681 | 18 | 11.9 | 0 | 1.58 | 0.47 | 0 | 0.27 | 0 | 0 | 0 | 0 | 0 | 0 | 0.065 | 0 | 0.023 | 0.011 | 0 | 0 | 0 | 0 | 1393 | 0 | 0 | 1 | 0 | 4 | 773 | 107.87315 | 423.64728 | 37
1793 | 67.681 | 18 | 11.9 | 0 | 1.58 | 0.47 | 0 | 0.27 | 0 | 0 | 0 | 0 | 0 | 0 | 0.065 | 0 | 0.023 | 0.011 | 0 | 0 | 0 | 0 | 1393 | 0 | 0 | 1 | 0 | 4 | 823 | 106.892485 | 413.84063 | 36
1794 | 67.681 | 18 | 11.9 | 0 | 1.58 | 0.47 | 0 | 0.27 | 0 | 0 | 0 | 0 | 0 | 0 | 0.065 | 0 | 0.023 | 0.011 | 0 | 0 | 0 | 0 | 1393 | 0 | 0 | 1 | 0 | 4 | 873 | 91.201845 | 386.38201 | 37
1795 | 67.681 | 18 | 11.9 | 0 | 1.58 | 0.47 | 0 | 0.27 | 0 | 0 | 0 | 0 | 0 | 0 | 0.065 | 0 | 0.023 | 0.011 | 0 | 0 | 0 | 0 | 1393 | 0 | 0 | 1 | 0 | 4 | 923 | 92.18251 | 352.058735 | 38
1796 | 68.347 | 17.16 | 11.71 | 0 | 1.62 | 0.6 | 0 | 0.47 | 0 | 0 | 0 | 0 | 0 | 0 | 0.06 | 0 | 0.02 | 0.013 | 0 | 0 | 0 | 0 | 1323 | 0 | 0 | 1 | 0 | 4 | 293 | 204.958985 | 569.766365 | 53
1797 | 68.347 | 17.16 | 11.71 | 0 | 1.62 | 0.6 | 0 | 0.47 | 0 | 0 | 0 | 0 | 0 | 0 | 0.06 | 0 | 0.02 | 0.013 | 0 | 0 | 0 | 0 | 1323 | 0 | 0 | 1 | 0 | 4 | 573 | 150.041745 | 429.53127 | 40
1798 | 68.347 | 17.16 | 11.71 | 0 | 1.62 | 0.6 | 0 | 0.47 | 0 | 0 | 0 | 0 | 0 | 0 | 0.06 | 0 | 0.02 | 0.013 | 0 | 0 | 0 | 0 | 1323 | 0 | 0 | 1 | 0 | 4 | 673 | 140.235095 | 435.41526 | 37
1799 | 68.347 | 17.16 | 11.71 | 0 | 1.62 | 0.6 | 0 | 0.47 | 0 | 0 | 0 | 0 | 0 | 0 | 0.06 | 0 | 0.02 | 0.013 | 0 | 0 | 0 | 0 | 1323 | 0 | 0 | 1 | 0 | 4 | 773 | 128.467115 | 407.95664 | 35
1800 | 68.347 | 17.16 | 11.71 | 0 | 1.62 | 0.6 | 0 | 0.47 | 0 | 0 | 0 | 0 | 0 | 0 | 0.06 | 0 | 0.02 | 0.013 | 0 | 0 | 0 | 0 | 1323 | 0 | 0 | 1 | 0 | 4 | 823 | 129.44778 | 397.169325 | 35
1801 | 68.347 | 17.16 | 11.71 | 0 | 1.62 | 0.6 | 0 | 0.47 | 0 | 0 | 0 | 0 | 0 | 0 | 0.06 | 0 | 0.02 | 0.013 | 0 | 0 | 0 | 0 | 1323 | 0 | 0 | 1 | 0 | 4 | 873 | 126.505785 | 381.478685 | 41
1802 | 68.347 | 17.16 | 11.71 | 0 | 1.62 | 0.6 | 0 | 0.47 | 0 | 0 | 0 | 0 | 0 | 0 | 0.06 | 0 | 0.02 | 0.013 | 0 | 0 | 0 | 0 | 1323 | 0 | 0 | 1 | 0 | 4 | 923 | 131.40911 | 338.329425 | 42
1803 | 68.347 | 17.16 | 11.71 | 0 | 1.62 | 0.6 | 0 | 0.47 | 0 | 0 | 0 | 0 | 0 | 0 | 0.06 | 0 | 0.02 | 0.013 | 0 | 0 | 0 | 0 | 1393 | 0 | 0 | 1 | 0 | 4 | 293 | 182.40369 | 534.462425 | 61
1804 | 68.347 | 17.16 | 11.71 | 0 | 1.62 | 0.6 | 0 | 0.47 | 0 | 0 | 0 | 0 | 0 | 0 | 0.06 | 0 | 0.02 | 0.013 | 0 | 0 | 0 | 0 | 1393 | 0 | 0 | 1 | 0 | 4 | 573 | 120.621795 | 423.64728 | 42
1805 | 68.347 | 17.16 | 11.71 | 0 | 1.62 | 0.6 | 0 | 0.47 | 0 | 0 | 0 | 0 | 0 | 0 | 0.06 | 0 | 0.02 | 0.013 | 0 | 0 | 0 | 0 | 1393 | 0 | 0 | 1 | 0 | 4 | 673 | 121.60246 | 423.64728 | 39
1806 | 68.347 | 17.16 | 11.71 | 0 | 1.62 | 0.6 | 0 | 0.47 | 0 | 0 | 0 | 0 | 0 | 0 | 0.06 | 0 | 0.02 | 0.013 | 0 | 0 | 0 | 0 | 1393 | 0 | 0 | 1 | 0 | 4 | 773 | 109.83448 | 392.266 | 39
1807 | 68.347 | 17.16 | 11.71 | 0 | 1.62 | 0.6 | 0 | 0.47 | 0 | 0 | 0 | 0 | 0 | 0 | 0.06 | 0 | 0.02 | 0.013 | 0 | 0 | 0 | 0 | 1393 | 0 | 0 | 1 | 0 | 4 | 823 | 110.815145 | 410.898635 | 41
1808 | 68.347 | 17.16 | 11.71 | 0 | 1.62 | 0.6 | 0 | 0.47 | 0 | 0 | 0 | 0 | 0 | 0 | 0.06 | 0 | 0.02 | 0.013 | 0 | 0 | 0 | 0 | 1393 | 0 | 0 | 1 | 0 | 4 | 873 | 103.95049 | 381.478685 | 41
1809 | 68.347 | 17.16 | 11.71 | 0 | 1.62 | 0.6 | 0 | 0.47 | 0 | 0 | 0 | 0 | 0 | 0 | 0.06 | 0 | 0.02 | 0.013 | 0 | 0 | 0 | 0 | 1393 | 0 | 0 | 1 | 0 | 4 | 923 | 106.892485 | 346.174745 | 41
1810 | 67.785 | 17.58 | 11.99 | 0 | 1.6 | 0.57 | 0 | 0.38 | 0 | 0 | 0 | 0 | 0 | 0 | 0.06 | 0 | 0.029 | 0.006 | 0 | 0 | 0 | 0 | 1323 | 0 | 0 | 1 | 0 | 4 | 293 | 217.70763 | 566.82437 | 54
1811 | 67.785 | 17.58 | 11.99 | 0 | 1.6 | 0.57 | 0 | 0.38 | 0 | 0 | 0 | 0 | 0 | 0 | 0.06 | 0 | 0.029 | 0.006 | 0 | 0 | 0 | 0 | 1323 | 0 | 0 | 1 | 0 | 4 | 573 | 153.964405 | 437.37659 | 40
1812 | 67.785 | 17.58 | 11.99 | 0 | 1.6 | 0.57 | 0 | 0.38 | 0 | 0 | 0 | 0 | 0 | 0 | 0.06 | 0 | 0.029 | 0.006 | 0 | 0 | 0 | 0 | 1323 | 0 | 0 | 1 | 0 | 4 | 673 | 150.041745 | 451.1059 | 41
1813 | 67.785 | 17.58 | 11.99 | 0 | 1.6 | 0.57 | 0 | 0.38 | 0 | 0 | 0 | 0 | 0 | 0 | 0.06 | 0 | 0.029 | 0.006 | 0 | 0 | 0 | 0 | 1323 | 0 | 0 | 1 | 0 | 4 | 773 | 143.17709 | 427.56994 | 42
1814 | 67.785 | 17.58 | 11.99 | 0 | 1.6 | 0.57 | 0 | 0.38 | 0 | 0 | 0 | 0 | 0 | 0 | 0.06 | 0 | 0.029 | 0.006 | 0 | 0 | 0 | 0 | 1323 | 0 | 0 | 1 | 0 | 4 | 823 | 140.235095 | 410.898635 | 40
1815 | 67.785 | 17.58 | 11.99 | 0 | 1.6 | 0.57 | 0 | 0.38 | 0 | 0 | 0 | 0 | 0 | 0 | 0.06 | 0 | 0.029 | 0.006 | 0 | 0 | 0 | 0 | 1323 | 0 | 0 | 1 | 0 | 4 | 873 | 136.312435 | 386.38201 | 41
1816 | 67.785 | 17.58 | 11.99 | 0 | 1.6 | 0.57 | 0 | 0.38 | 0 | 0 | 0 | 0 | 0 | 0 | 0.06 | 0 | 0.029 | 0.006 | 0 | 0 | 0 | 0 | 1323 | 0 | 0 | 1 | 0 | 4 | 923 | 128.467115 | 338.329425 | 40
1817 | 67.785 | 17.58 | 11.99 | 0 | 1.6 | 0.57 | 0 | 0.38 | 0 | 0 | 0 | 0 | 0 | 0 | 0.06 | 0 | 0.029 | 0.006 | 0 | 0 | 0 | 0 | 1393 | 0 | 0 | 1 | 0 | 4 | 293 | 217.70763 | 566.82437 | 54
1818 | 67.785 | 17.58 | 11.99 | 0 | 1.6 | 0.57 | 0 | 0.38 | 0 | 0 | 0 | 0 | 0 | 0 | 0.06 | 0 | 0.029 | 0.006 | 0 | 0 | 0 | 0 | 1393 | 0 | 0 | 1 | 0 | 4 | 573 | 153.964405 | 437.37659 | 40
1819 | 67.785 | 17.58 | 11.99 | 0 | 1.6 | 0.57 | 0 | 0.38 | 0 | 0 | 0 | 0 | 0 | 0 | 0.06 | 0 | 0.029 | 0.006 | 0 | 0 | 0 | 0 | 1393 | 0 | 0 | 1 | 0 | 4 | 673 | 150.041745 | 451.1059 | 41
1820 | 67.785 | 17.58 | 11.99 | 0 | 1.6 | 0.57 | 0 | 0.38 | 0 | 0 | 0 | 0 | 0 | 0 | 0.06 | 0 | 0.029 | 0.006 | 0 | 0 | 0 | 0 | 1393 | 0 | 0 | 1 | 0 | 4 | 773 | 143.17709 | 427.56994 | 42
1821 | 67.785 | 17.58 | 11.99 | 0 | 1.6 | 0.57 | 0 | 0.38 | 0 | 0 | 0 | 0 | 0 | 0 | 0.06 | 0 | 0.029 | 0.006 | 0 | 0 | 0 | 0 | 1393 | 0 | 0 | 1 | 0 | 4 | 823 | 140.235095 | 410.898635 | 40
1822 | 67.785 | 17.58 | 11.99 | 0 | 1.6 | 0.57 | 0 | 0.38 | 0 | 0 | 0 | 0 | 0 | 0 | 0.06 | 0 | 0.029 | 0.006 | 0 | 0 | 0 | 0 | 1393 | 0 | 0 | 1 | 0 | 4 | 873 | 136.312435 | 386.38201 | 41
1823 | 67.785 | 17.58 | 11.99 | 0 | 1.6 | 0.57 | 0 | 0.38 | 0 | 0 | 0 | 0 | 0 | 0 | 0.06 | 0 | 0.029 | 0.006 | 0 | 0 | 0 | 0 | 1393 | 0 | 0 | 1 | 0 | 4 | 923 | 128.467115 | 338.329425 | 40
1824 | 68.533 | 17.69 | 11.47 | 0 | 1.44 | 0.38 | 0 | 0.39 | 0 | 0 | 0 | 0 | 0 | 0 | 0.055 | 0 | 0.026 | 0.016 | 0 | 0 | 0 | 0 | 1323 | 0 | 0 | 1 | 0 | 4 | 293 | 180.44236 | 537.40442 | 52
1825 | 68.533 | 17.69 | 11.47 | 0 | 1.44 | 0.38 | 0 | 0.39 | 0 | 0 | 0 | 0 | 0 | 0 | 0.055 | 0 | 0.026 | 0.016 | 0 | 0 | 0 | 0 | 1323 | 0 | 0 | 1 | 0 | 4 | 573 | 131.40911 | 407.95664 | 37
1826 | 68.533 | 17.69 | 11.47 | 0 | 1.44 | 0.38 | 0 | 0.39 | 0 | 0 | 0 | 0 | 0 | 0 | 0.055 | 0 | 0.026 | 0.016 | 0 | 0 | 0 | 0 | 1323 | 0 | 0 | 1 | 0 | 4 | 673 | 125.52512 | 411.8793 | 37
1827 | 68.533 | 17.69 | 11.47 | 0 | 1.44 | 0.38 | 0 | 0.39 | 0 | 0 | 0 | 0 | 0 | 0 | 0.055 | 0 | 0.026 | 0.016 | 0 | 0 | 0 | 0 | 1323 | 0 | 0 | 1 | 0 | 4 | 773 | 117.6798 | 389.324005 | 36
1828 | 68.533 | 17.69 | 11.47 | 0 | 1.44 | 0.38 | 0 | 0.39 | 0 | 0 | 0 | 0 | 0 | 0 | 0.055 | 0 | 0.026 | 0.016 | 0 | 0 | 0 | 0 | 1323 | 0 | 0 | 1 | 0 | 4 | 823 | 115.71847 | 384.42068 | 39
1829 | 68.533 | 17.69 | 11.47 | 0 | 1.44 | 0.38 | 0 | 0.39 | 0 | 0 | 0 | 0 | 0 | 0 | 0.055 | 0 | 0.026 | 0.016 | 0 | 0 | 0 | 0 | 1323 | 0 | 0 | 1 | 0 | 4 | 873 | 114.737805 | 359.904055 | 38
1830 | 68.533 | 17.69 | 11.47 | 0 | 1.44 | 0.38 | 0 | 0.39 | 0 | 0 | 0 | 0 | 0 | 0 | 0.055 | 0 | 0.026 | 0.016 | 0 | 0 | 0 | 0 | 1323 | 0 | 0 | 1 | 0 | 4 | 923 | 110.815145 | 328.522775 | 41
1831 | 68.533 | 17.69 | 11.47 | 0 | 1.44 | 0.38 | 0 | 0.39 | 0 | 0 | 0 | 0 | 0 | 0 | 0.055 | 0 | 0.026 | 0.016 | 0 | 0 | 0 | 0 | 1393 | 0 | 0 | 1 | 0 | 4 | 293 | 163.771055 | 542.307745 | 62
1832 | 68.533 | 17.69 | 11.47 | 0 | 1.44 | 0.38 | 0 | 0.39 | 0 | 0 | 0 | 0 | 0 | 0 | 0.055 | 0 | 0.026 | 0.016 | 0 | 0 | 0 | 0 | 1393 | 0 | 0 | 1 | 0 | 4 | 573 | 94.14384 | 398.14999 | 42
1833 | 68.533 | 17.69 | 11.47 | 0 | 1.44 | 0.38 | 0 | 0.39 | 0 | 0 | 0 | 0 | 0 | 0 | 0.055 | 0 | 0.026 | 0.016 | 0 | 0 | 0 | 0 | 1393 | 0 | 0 | 1 | 0 | 4 | 673 | 83.356525 | 376.57536 | 41
1834 | 68.533 | 17.69 | 11.47 | 0 | 1.44 | 0.38 | 0 | 0.39 | 0 | 0 | 0 | 0 | 0 | 0 | 0.055 | 0 | 0.026 | 0.016 | 0 | 0 | 0 | 0 | 1393 | 0 | 0 | 1 | 0 | 4 | 773 | 83.356525 | 384.42068 | 40
1835 | 68.533 | 17.69 | 11.47 | 0 | 1.44 | 0.38 | 0 | 0.39 | 0 | 0 | 0 | 0 | 0 | 0 | 0.055 | 0 | 0.026 | 0.016 | 0 | 0 | 0 | 0 | 1393 | 0 | 0 | 1 | 0 | 4 | 823 | 78.4532 | 349.11674 | 42
1836 | 68.533 | 17.69 | 11.47 | 0 | 1.44 | 0.38 | 0 | 0.39 | 0 | 0 | 0 | 0 | 0 | 0 | 0.055 | 0 | 0.026 | 0.016 | 0 | 0 | 0 | 0 | 1393 | 0 | 0 | 1 | 0 | 4 | 873 | 77.472535 | 349.11674 | 40
1837 | 68.533 | 17.69 | 11.47 | 0 | 1.44 | 0.38 | 0 | 0.39 | 0 | 0 | 0 | 0 | 0 | 0 | 0.055 | 0 | 0.026 | 0.016 | 0 | 0 | 0 | 0 | 1393 | 0 | 0 | 1 | 0 | 4 | 923 | 81.395195 | 328.522775 | 43
1838 | 68.022 | 17.61 | 11.77 | 0 | 1.68 | 0.57 | 0 | 0.25 | 0 | 0 | 0 | 0 | 0 | 0 | 0.06 | 0 | 0.022 | 0.016 | 0 | 0 | 0 | 0 | 1393 | 0 | 0 | 1 | 0 | 4 | 293 | 163.771055 | 532.501095 | 62
1839 | 68.022 | 17.61 | 11.77 | 0 | 1.68 | 0.57 | 0 | 0.25 | 0 | 0 | 0 | 0 | 0 | 0 | 0.06 | 0 | 0.022 | 0.016 | 0 | 0 | 0 | 0 | 1393 | 0 | 0 | 1 | 0 | 4 | 573 | 106.892485 | 421.68595 | 45
1840 | 68.022 | 17.61 | 11.77 | 0 | 1.68 | 0.57 | 0 | 0.25 | 0 | 0 | 0 | 0 | 0 | 0 | 0.06 | 0 | 0.022 | 0.016 | 0 | 0 | 0 | 0 | 1393 | 0 | 0 | 1 | 0 | 4 | 673 | 97.085835 | 424.627945 | 42
1841 | 68.022 | 17.61 | 11.77 | 0 | 1.68 | 0.57 | 0 | 0.25 | 0 | 0 | 0 | 0 | 0 | 0 | 0.06 | 0 | 0.022 | 0.016 | 0 | 0 | 0 | 0 | 1393 | 0 | 0 | 1 | 0 | 4 | 773 | 88.25985 | 401.091985 | 41
1842 | 68.022 | 17.61 | 11.77 | 0 | 1.68 | 0.57 | 0 | 0.25 | 0 | 0 | 0 | 0 | 0 | 0 | 0.06 | 0 | 0.022 | 0.016 | 0 | 0 | 0 | 0 | 1393 | 0 | 0 | 1 | 0 | 4 | 823 | 88.25985 | 387.362675 | 42
1843 | 68.022 | 17.61 | 11.77 | 0 | 1.68 | 0.57 | 0 | 0.25 | 0 | 0 | 0 | 0 | 0 | 0 | 0.06 | 0 | 0.022 | 0.016 | 0 | 0 | 0 | 0 | 1393 | 0 | 0 | 1 | 0 | 4 | 873 | 83.356525 | 361.865385 | 41
1844 | 68.022 | 17.61 | 11.77 | 0 | 1.68 | 0.57 | 0 | 0.25 | 0 | 0 | 0 | 0 | 0 | 0 | 0.06 | 0 | 0.022 | 0.016 | 0 | 0 | 0 | 0 | 1393 | 0 | 0 | 1 | 0 | 4 | 923 | 83.356525 | 328.522775 | 42
1845 | 67.922 | 17.6 | 11.67 | 0 | 1.72 | 0.55 | 0 | 0.44 | 0 | 0 | 0 | 0 | 0 | 0 | 0.06 | 0 | 0.021 | 0.017 | 0 | 0 | 0 | 0 | 1323 | 0 | 0 | 1 | 0 | 4 | 293 | 199.074995 | 572.70836 | 54
1846 | 67.922 | 17.6 | 11.67 | 0 | 1.72 | 0.55 | 0 | 0.44 | 0 | 0 | 0 | 0 | 0 | 0 | 0.06 | 0 | 0.021 | 0.017 | 0 | 0 | 0 | 0 | 1323 | 0 | 0 | 1 | 0 | 4 | 573 | 157.887065 | 438.357255 | 35
1847 | 67.922 | 17.6 | 11.67 | 0 | 1.72 | 0.55 | 0 | 0.44 | 0 | 0 | 0 | 0 | 0 | 0 | 0.06 | 0 | 0.021 | 0.017 | 0 | 0 | 0 | 0 | 1323 | 0 | 0 | 1 | 0 | 4 | 673 | 151.02241 | 437.37659 | 37
1848 | 67.922 | 17.6 | 11.67 | 0 | 1.72 | 0.55 | 0 | 0.44 | 0 | 0 | 0 | 0 | 0 | 0 | 0.06 | 0 | 0.021 | 0.017 | 0 | 0 | 0 | 0 | 1323 | 0 | 0 | 1 | 0 | 4 | 773 | 137.2931 | 416.782625 | 38
1849 | 67.922 | 17.6 | 11.67 | 0 | 1.72 | 0.55 | 0 | 0.44 | 0 | 0 | 0 | 0 | 0 | 0 | 0.06 | 0 | 0.021 | 0.017 | 0 | 0 | 0 | 0 | 1323 | 0 | 0 | 1 | 0 | 4 | 823 | 128.467115 | 405.99531 | 37
1850 | 67.922 | 17.6 | 11.67 | 0 | 1.72 | 0.55 | 0 | 0.44 | 0 | 0 | 0 | 0 | 0 | 0 | 0.06 | 0 | 0.021 | 0.017 | 0 | 0 | 0 | 0 | 1323 | 0 | 0 | 1 | 0 | 4 | 873 | 123.56379 | 375.594695 | 37
1851 | 67.922 | 17.6 | 11.67 | 0 | 1.72 | 0.55 | 0 | 0.44 | 0 | 0 | 0 | 0 | 0 | 0 | 0.06 | 0 | 0.021 | 0.017 | 0 | 0 | 0 | 0 | 1323 | 0 | 0 | 1 | 0 | 4 | 923 | 123.56379 | 336.368095 | 41
1852 | 67.922 | 17.6 | 11.67 | 0 | 1.72 | 0.55 | 0 | 0.44 | 0 | 0 | 0 | 0 | 0 | 0 | 0.06 | 0 | 0.021 | 0.017 | 0 | 0 | 0 | 0 | 1393 | 0 | 0 | 1 | 0 | 4 | 293 | 169.655045 | 542.307745 | 57
1853 | 67.922 | 17.6 | 11.67 | 0 | 1.72 | 0.55 | 0 | 0.44 | 0 | 0 | 0 | 0 | 0 | 0 | 0.06 | 0 | 0.021 | 0.017 | 0 | 0 | 0 | 0 | 1393 | 0 | 0 | 1 | 0 | 4 | 573 | 115.71847 | 437.37659 | 39
1854 | 67.922 | 17.6 | 11.67 | 0 | 1.72 | 0.55 | 0 | 0.44 | 0 | 0 | 0 | 0 | 0 | 0 | 0.06 | 0 | 0.021 | 0.017 | 0 | 0 | 0 | 0 | 1393 | 0 | 0 | 1 | 0 | 4 | 673 | 99.047165 | 446.202575 | 41
1855 | 67.922 | 17.6 | 11.67 | 0 | 1.72 | 0.55 | 0 | 0.44 | 0 | 0 | 0 | 0 | 0 | 0 | 0.06 | 0 | 0.021 | 0.017 | 0 | 0 | 0 | 0 | 1393 | 0 | 0 | 1 | 0 | 4 | 773 | 96.10517 | 421.68595 | 38
1856 | 67.922 | 17.6 | 11.67 | 0 | 1.72 | 0.55 | 0 | 0.44 | 0 | 0 | 0 | 0 | 0 | 0 | 0.06 | 0 | 0.021 | 0.017 | 0 | 0 | 0 | 0 | 1393 | 0 | 0 | 1 | 0 | 4 | 823 | 91.201845 | 410.898635 | 38
1857 | 67.922 | 17.6 | 11.67 | 0 | 1.72 | 0.55 | 0 | 0.44 | 0 | 0 | 0 | 0 | 0 | 0 | 0.06 | 0 | 0.021 | 0.017 | 0 | 0 | 0 | 0 | 1393 | 0 | 0 | 1 | 0 | 4 | 873 | 91.201845 | 394.22733 | 38
1858 | 67.922 | 17.6 | 11.67 | 0 | 1.72 | 0.55 | 0 | 0.44 | 0 | 0 | 0 | 0 | 0 | 0 | 0.06 | 0 | 0.021 | 0.017 | 0 | 0 | 0 | 0 | 1393 | 0 | 0 | 1 | 0 | 4 | 923 | 96.10517 | 361.865385 | 35
1859 | 67.843 | 17.53 | 11.9 | 0 | 1.71 | 0.51 | 0 | 0.41 | 0 | 0 | 0 | 0 | 0 | 0 | 0.06 | 0 | 0.021 | 0.016 | 0 | 0 | 0 | 0 | 1323 | 0 | 0 | 1 | 0 | 4 | 293 | 217.70763 | 577.611685 | 50
1860 | 67.843 | 17.53 | 11.9 | 0 | 1.71 | 0.51 | 0 | 0.41 | 0 | 0 | 0 | 0 | 0 | 0 | 0.06 | 0 | 0.021 | 0.016 | 0 | 0 | 0 | 0 | 1323 | 0 | 0 | 1 | 0 | 4 | 573 | 155.925735 | 438.357255 | 36
1861 | 67.843 | 17.53 | 11.9 | 0 | 1.71 | 0.51 | 0 | 0.41 | 0 | 0 | 0 | 0 | 0 | 0 | 0.06 | 0 | 0.021 | 0.016 | 0 | 0 | 0 | 0 | 1323 | 0 | 0 | 1 | 0 | 4 | 673 | 151.02241 | 443.26058 | 37
1862 | 67.843 | 17.53 | 11.9 | 0 | 1.71 | 0.51 | 0 | 0.41 | 0 | 0 | 0 | 0 | 0 | 0 | 0.06 | 0 | 0.021 | 0.016 | 0 | 0 | 0 | 0 | 1323 | 0 | 0 | 1 | 0 | 4 | 773 | 137.2931 | 415.80196 | 35
1863 | 67.843 | 17.53 | 11.9 | 0 | 1.71 | 0.51 | 0 | 0.41 | 0 | 0 | 0 | 0 | 0 | 0 | 0.06 | 0 | 0.021 | 0.016 | 0 | 0 | 0 | 0 | 1323 | 0 | 0 | 1 | 0 | 4 | 823 | 152.98374 | 401.091985 | 47
1864 | 67.843 | 17.53 | 11.9 | 0 | 1.71 | 0.51 | 0 | 0.41 | 0 | 0 | 0 | 0 | 0 | 0 | 0.06 | 0 | 0.021 | 0.016 | 0 | 0 | 0 | 0 | 1323 | 0 | 0 | 1 | 0 | 4 | 873 | 145.13842 | 381.478685 | 34
1865 | 67.843 | 17.53 | 11.9 | 0 | 1.71 | 0.51 | 0 | 0.41 | 0 | 0 | 0 | 0 | 0 | 0 | 0.06 | 0 | 0.021 | 0.016 | 0 | 0 | 0 | 0 | 1323 | 0 | 0 | 1 | 0 | 4 | 923 | 137.2931 | 332.445435 | 36
1866 | 68.818 | 17.74 | 10.84 | 0 | 1.54 | 0.49 | 0 | 0.48 | 0 | 0 | 0 | 0 | 0 | 0 | 0.05 | 0 | 0.023 | 0.019 | 0 | 0 | 0 | 0 | 1398 | 0 | 0 | 1 | 0 | 4 | 293 | 259.876225 | 590.36033 | 53
1867 | 68.818 | 17.74 | 10.84 | 0 | 1.54 | 0.49 | 0 | 0.48 | 0 | 0 | 0 | 0 | 0 | 0 | 0.05 | 0 | 0.023 | 0.019 | 0 | 0 | 0 | 0 | 1398 | 0 | 0 | 1 | 0 | 4 | 523 | 196.133 | 449.14457 | 36
1868 | 68.818 | 17.74 | 10.84 | 0 | 1.54 | 0.49 | 0 | 0.48 | 0 | 0 | 0 | 0 | 0 | 0 | 0.05 | 0 | 0.023 | 0.019 | 0 | 0 | 0 | 0 | 1398 | 0 | 0 | 1 | 0 | 4 | 573 | 196.133 | 451.1059 | 32
1869 | 68.818 | 17.74 | 10.84 | 0 | 1.54 | 0.49 | 0 | 0.48 | 0 | 0 | 0 | 0 | 0 | 0 | 0.05 | 0 | 0.023 | 0.019 | 0 | 0 | 0 | 0 | 1398 | 0 | 0 | 1 | 0 | 4 | 623 | 182.40369 | 441.29925 | 34
1870 | 68.818 | 17.74 | 10.84 | 0 | 1.54 | 0.49 | 0 | 0.48 | 0 | 0 | 0 | 0 | 0 | 0 | 0.05 | 0 | 0.023 | 0.019 | 0 | 0 | 0 | 0 | 1398 | 0 | 0 | 1 | 0 | 4 | 673 | 191.229675 | 443.26058 | 34
1871 | 68.818 | 17.74 | 10.84 | 0 | 1.54 | 0.49 | 0 | 0.48 | 0 | 0 | 0 | 0 | 0 | 0 | 0.05 | 0 | 0.023 | 0.019 | 0 | 0 | 0 | 0 | 1398 | 0 | 0 | 1 | 0 | 4 | 723 | 185.345685 | 416.782625 | 34
1872 | 68.818 | 17.74 | 10.84 | 0 | 1.54 | 0.49 | 0 | 0.48 | 0 | 0 | 0 | 0 | 0 | 0 | 0.05 | 0 | 0.023 | 0.019 | 0 | 0 | 0 | 0 | 1398 | 0 | 0 | 1 | 0 | 4 | 773 | 182.40369 | 437.37659 | 30
1873 | 68.818 | 17.74 | 10.84 | 0 | 1.54 | 0.49 | 0 | 0.48 | 0 | 0 | 0 | 0 | 0 | 0 | 0.05 | 0 | 0.023 | 0.019 | 0 | 0 | 0 | 0 | 1398 | 0 | 0 | 1 | 0 | 4 | 823 | 176.5197 | 407.95664 | 28
1874 | 68.818 | 17.74 | 10.84 | 0 | 1.54 | 0.49 | 0 | 0.48 | 0 | 0 | 0 | 0 | 0 | 0 | 0.05 | 0 | 0.023 | 0.019 | 0 | 0 | 0 | 0 | 1398 | 0 | 0 | 1 | 0 | 4 | 873 | 176.5197 | 398.14999 | 33
1875 | 68.818 | 17.74 | 10.84 | 0 | 1.54 | 0.49 | 0 | 0.48 | 0 | 0 | 0 | 0 | 0 | 0 | 0.05 | 0 | 0.023 | 0.019 | 0 | 0 | 0 | 0 | 1398 | 0 | 0 | 1 | 0 | 4 | 923 | 169.655045 | 365.788045 | 28
1876 | 69.991 | 17.73 | 9.64 | 0.08 | 1.52 | 0.47 | 0 | 0.49 | 0 | 0 | 0 | 0 | 0 | 0 | 0.04 | 0 | 0.021 | 0.018 | 0 | 0 | 0 | 0 | 1343 | 720 | 0 | 1 | 0 | 2 | 293 | 255.953565 | 597.224985 | 0
1877 | 69.991 | 17.73 | 9.64 | 0.08 | 1.52 | 0.47 | 0 | 0.49 | 0 | 0 | 0 | 0 | 0 | 0 | 0.04 | 0 | 0.021 | 0.018 | 0 | 0 | 0 | 0 | 1343 | 720 | 0 | 1 | 0 | 2 | 373 | 199.074995 | 497.197155 | 0
1878 | 69.991 | 17.73 | 9.64 | 0.08 | 1.52 | 0.47 | 0 | 0.49 | 0 | 0 | 0 | 0 | 0 | 0 | 0.04 | 0 | 0.021 | 0.018 | 0 | 0 | 0 | 0 | 1343 | 720 | 0 | 1 | 0 | 2 | 423 | 194.17167 | 458.95122 | 0
1879 | 69.991 | 17.73 | 9.64 | 0.08 | 1.52 | 0.47 | 0 | 0.49 | 0 | 0 | 0 | 0 | 0 | 0 | 0.04 | 0 | 0.021 | 0.018 | 0 | 0 | 0 | 0 | 1343 | 720 | 0 | 1 | 0 | 2 | 473 | 190.24901 | 438.357255 | 0
1880 | 69.991 | 17.73 | 9.64 | 0.08 | 1.52 | 0.47 | 0 | 0.49 | 0 | 0 | 0 | 0 | 0 | 0 | 0.04 | 0 | 0.021 | 0.018 | 0 | 0 | 0 | 0 | 1343 | 720 | 0 | 1 | 0 | 2 | 523 | 180.44236 | 423.64728 | 0
1881 | 69.991 | 17.73 | 9.64 | 0.08 | 1.52 | 0.47 | 0 | 0.49 | 0 | 0 | 0 | 0 | 0 | 0 | 0.04 | 0 | 0.021 | 0.018 | 0 | 0 | 0 | 0 | 1343 | 720 | 0 | 1 | 0 | 2 | 573 | 168.67438 | 415.80196 | 0
1882 | 69.991 | 17.73 | 9.64 | 0.08 | 1.52 | 0.47 | 0 | 0.49 | 0 | 0 | 0 | 0 | 0 | 0 | 0.04 | 0 | 0.021 | 0.018 | 0 | 0 | 0 | 0 | 1343 | 720 | 0 | 1 | 0 | 2 | 673 | 161.809725 | 416.782625 | 0
1883 | 69.991 | 17.73 | 9.64 | 0.08 | 1.52 | 0.47 | 0 | 0.49 | 0 | 0 | 0 | 0 | 0 | 0 | 0.04 | 0 | 0.021 | 0.018 | 0 | 0 | 0 | 0 | 1343 | 720 | 0 | 1 | 0 | 2 | 773 | 155.925735 | 389.324005 | 0
1884 | 69.991 | 17.73 | 9.64 | 0.08 | 1.52 | 0.47 | 0 | 0.49 | 0 | 0 | 0 | 0 | 0 | 0 | 0.04 | 0 | 0.021 | 0.018 | 0 | 0 | 0 | 0 | 1343 | 720 | 0 | 1 | 0 | 2 | 873 | 155.925735 | 343.23275 | 0
1885 | 69.991 | 17.73 | 9.64 | 0.08 | 1.52 | 0.47 | 0 | 0.49 | 0 | 0 | 0 | 0 | 0 | 0 | 0.04 | 0 | 0.021 | 0.018 | 0 | 0 | 0 | 0 | 1343 | 720 | 0 | 1 | 0 | 2 | 973 | 129.44778 | 263.798885 | 0
1886 | 69.863 | 17.86 | 9.57 | 0.25 | 1.55 | 0.32 | 0 | 0.49 | 0 | 0 | 0 | 0 | 0 | 0 | 0.05 | 0 | 0.025 | 0.022 | 0 | 0 | 0 | 0 | 1303 | 180 | 0 | 1 | 0 | 2 | 293 | 341.27142 | 622.722275 | 53.5
1887 | 69.863 | 17.86 | 9.57 | 0.25 | 1.55 | 0.32 | 0 | 0.49 | 0 | 0 | 0 | 0 | 0 | 0 | 0.05 | 0 | 0.025 | 0.022 | 0 | 0 | 0 | 0 | 1303 | 180 | 0 | 1 | 0 | 2 | 373 | 313.8128 | 537.40442 | 42.5
1888 | 69.863 | 17.86 | 9.57 | 0.25 | 1.55 | 0.32 | 0 | 0.49 | 0 | 0 | 0 | 0 | 0 | 0 | 0.05 | 0 | 0.025 | 0.022 | 0 | 0 | 0 | 0 | 1303 | 180 | 0 | 1 | 0 | 2 | 473 | 279.489525 | 486.40984 | 41.4
1889 | 69.863 | 17.86 | 9.57 | 0.25 | 1.55 | 0.32 | 0 | 0.49 | 0 | 0 | 0 | 0 | 0 | 0 | 0.05 | 0 | 0.025 | 0.022 | 0 | 0 | 0 | 0 | 1303 | 180 | 0 | 1 | 0 | 2 | 573 | 276.54753 | 475.622525 | 36.5
1890 | 69.863 | 17.86 | 9.57 | 0.25 | 1.55 | 0.32 | 0 | 0.49 | 0 | 0 | 0 | 0 | 0 | 0 | 0.05 | 0 | 0.025 | 0.022 | 0 | 0 | 0 | 0 | 1303 | 180 | 0 | 1 | 0 | 2 | 673 | 266.74088 | 477.583855 | 34.5
1891 | 69.863 | 17.86 | 9.57 | 0.25 | 1.55 | 0.32 | 0 | 0.49 | 0 | 0 | 0 | 0 | 0 | 0 | 0.05 | 0 | 0.025 | 0.022 | 0 | 0 | 0 | 0 | 1303 | 180 | 0 | 1 | 0 | 2 | 723 | 255.953565 | 470.7192 | 34.8
1892 | 69.863 | 17.86 | 9.57 | 0.25 | 1.55 | 0.32 | 0 | 0.49 | 0 | 0 | 0 | 0 | 0 | 0 | 0.05 | 0 | 0.025 | 0.022 | 0 | 0 | 0 | 0 | 1303 | 180 | 0 | 1 | 0 | 2 | 773 | 263.798885 | 466.79654 | 33.3
1893 | 69.863 | 17.86 | 9.57 | 0.25 | 1.55 | 0.32 | 0 | 0.49 | 0 | 0 | 0 | 0 | 0 | 0 | 0.05 | 0 | 0.025 | 0.022 | 0 | 0 | 0 | 0 | 1303 | 180 | 0 | 1 | 0 | 2 | 823 | 247.12758 | 448.163905 | 31.7
1894 | 69.863 | 17.86 | 9.57 | 0.25 | 1.55 | 0.32 | 0 | 0.49 | 0 | 0 | 0 | 0 | 0 | 0 | 0.05 | 0 | 0.025 | 0.022 | 0 | 0 | 0 | 0 | 1303 | 180 | 0 | 1 | 0 | 2 | 873 | 225.55295 | 421.68595 | 36.8
1895 | 69.863 | 17.86 | 9.57 | 0.25 | 1.55 | 0.32 | 0 | 0.49 | 0 | 0 | 0 | 0 | 0 | 0 | 0.05 | 0 | 0.025 | 0.022 | 0 | 0 | 0 | 0 | 1303 | 180 | 0 | 1 | 0 | 2 | 973 | 227.51428 | 308.909475 | 35.9
1896 | 69.657 | 17.72 | 9.52 | 0.75 | 1.44 | 0.38 | 0 | 0.44 | 0 | 0 | 0 | 0 | 0 | 0 | 0.045 | 0 | 0.023 | 0.025 | 0 | 0 | 0 | 0 | 1293 | 120 | 0 | 1 | 0 | 2 | 293 | 296.16083 | 571.727695 | 53
1897 | 69.657 | 17.72 | 9.52 | 0.75 | 1.44 | 0.38 | 0 | 0.44 | 0 | 0 | 0 | 0 | 0 | 0 | 0.045 | 0 | 0.023 | 0.025 | 0 | 0 | 0 | 0 | 1293 | 120 | 0 | 1 | 0 | 2 | 373 | 271.644205 | 496.21649 | 43
1898 | 69.657 | 17.72 | 9.52 | 0.75 | 1.44 | 0.38 | 0 | 0.44 | 0 | 0 | 0 | 0 | 0 | 0 | 0.045 | 0 | 0.023 | 0.025 | 0 | 0 | 0 | 0 | 1293 | 120 | 0 | 1 | 0 | 2 | 473 | 282.43152 | 445.22191 | 35
1899 | 69.657 | 17.72 | 9.52 | 0.75 | 1.44 | 0.38 | 0 | 0.44 | 0 | 0 | 0 | 0 | 0 | 0 | 0.045 | 0 | 0.023 | 0.025 | 0 | 0 | 0 | 0 | 1293 | 120 | 0 | 1 | 0 | 2 | 573 | 238.301595 | 410.898635 | 35
1900 | 69.657 | 17.72 | 9.52 | 0.75 | 1.44 | 0.38 | 0 | 0.44 | 0 | 0 | 0 | 0 | 0 | 0 | 0.045 | 0 | 0.023 | 0.025 | 0 | 0 | 0 | 0 | 1293 | 120 | 0 | 1 | 0 | 2 | 673 | 227.51428 | 405.99531 | 31.2
1901 | 69.657 | 17.72 | 9.52 | 0.75 | 1.44 | 0.38 | 0 | 0.44 | 0 | 0 | 0 | 0 | 0 | 0 | 0.045 | 0 | 0.023 | 0.025 | 0 | 0 | 0 | 0 | 1293 | 120 | 0 | 1 | 0 | 2 | 773 | 222.610955 | 387.362675 | 31.4
1902 | 69.657 | 17.72 | 9.52 | 0.75 | 1.44 | 0.38 | 0 | 0.44 | 0 | 0 | 0 | 0 | 0 | 0 | 0.045 | 0 | 0.023 | 0.025 | 0 | 0 | 0 | 0 | 1293 | 120 | 0 | 1 | 0 | 2 | 823 | 202.01699 | 367.749375 | 33
1903 | 69.657 | 17.72 | 9.52 | 0.75 | 1.44 | 0.38 | 0 | 0.44 | 0 | 0 | 0 | 0 | 0 | 0 | 0.045 | 0 | 0.023 | 0.025 | 0 | 0 | 0 | 0 | 1293 | 120 | 0 | 1 | 0 | 2 | 873 | 227.51428 | 349.11674 | 35
1904 | 69.657 | 17.72 | 9.52 | 0.75 | 1.44 | 0.38 | 0 | 0.44 | 0 | 0 | 0 | 0 | 0 | 0 | 0.045 | 0 | 0.023 | 0.025 | 0 | 0 | 0 | 0 | 1293 | 120 | 0 | 1 | 0 | 2 | 973 | 177.500365 | 271.644205 | 42.4
1905 | 69.963 | 17.8 | 9.84 | 0.08 | 1.44 | 0.37 | 0 | 0.42 | 0 | 0 | 0 | 0 | 0 | 0 | 0.05 | 0 | 0.019 | 0.018 | 0 | 0 | 0 | 0 | 1337 | 1920 | 0 | 1 | 0 | 2 | 293 | 273.605535 | 590.36033 | 0
1906 | 69.963 | 17.8 | 9.84 | 0.08 | 1.44 | 0.37 | 0 | 0.42 | 0 | 0 | 0 | 0 | 0 | 0 | 0.05 | 0 | 0.019 | 0.018 | 0 | 0 | 0 | 0 | 1337 | 1920 | 0 | 1 | 0 | 2 | 373 | 238.301595 | 475.622525 | 47.3
1907 | 69.963 | 17.8 | 9.84 | 0.08 | 1.44 | 0.37 | 0 | 0.42 | 0 | 0 | 0 | 0 | 0 | 0 | 0.05 | 0 | 0.019 | 0.018 | 0 | 0 | 0 | 0 | 1337 | 1920 | 0 | 1 | 0 | 2 | 473 | 217.70763 | 429.53127 | 40
1908 | 69.963 | 17.8 | 9.84 | 0.08 | 1.44 | 0.37 | 0 | 0.42 | 0 | 0 | 0 | 0 | 0 | 0 | 0.05 | 0 | 0.019 | 0.018 | 0 | 0 | 0 | 0 | 1337 | 1920 | 0 | 1 | 0 | 2 | 573 | 206.920315 | 413.84063 | 35
1909 | 69.963 | 17.8 | 9.84 | 0.08 | 1.44 | 0.37 | 0 | 0.42 | 0 | 0 | 0 | 0 | 0 | 0 | 0.05 | 0 | 0.019 | 0.018 | 0 | 0 | 0 | 0 | 1337 | 1920 | 0 | 1 | 0 | 2 | 623 | 202.01699 | 416.782625 | 34.3
1910 | 69.963 | 17.8 | 9.84 | 0.08 | 1.44 | 0.37 | 0 | 0.42 | 0 | 0 | 0 | 0 | 0 | 0 | 0.05 | 0 | 0.019 | 0.018 | 0 | 0 | 0 | 0 | 1337 | 1920 | 0 | 1 | 0 | 2 | 673 | 193.191005 | 405.99531 | 34.8
1911 | 69.963 | 17.8 | 9.84 | 0.08 | 1.44 | 0.37 | 0 | 0.42 | 0 | 0 | 0 | 0 | 0 | 0 | 0.05 | 0 | 0.019 | 0.018 | 0 | 0 | 0 | 0 | 1337 | 1920 | 0 | 1 | 0 | 2 | 723 | 185.345685 | 394.22733 | 35.1
1912 | 69.963 | 17.8 | 9.84 | 0.08 | 1.44 | 0.37 | 0 | 0.42 | 0 | 0 | 0 | 0 | 0 | 0 | 0.05 | 0 | 0.019 | 0.018 | 0 | 0 | 0 | 0 | 1337 | 1920 | 0 | 1 | 0 | 2 | 773 | 194.17167 | 376.57536 | 33.6
1913 | 69.963 | 17.8 | 9.84 | 0.08 | 1.44 | 0.37 | 0 | 0.42 | 0 | 0 | 0 | 0 | 0 | 0 | 0.05 | 0 | 0.019 | 0.018 | 0 | 0 | 0 | 0 | 1337 | 1920 | 0 | 1 | 0 | 2 | 873 | 177.500365 | 338.329425 | 33.6
1914 | 69.963 | 17.8 | 9.84 | 0.08 | 1.44 | 0.37 | 0 | 0.42 | 0 | 0 | 0 | 0 | 0 | 0 | 0.05 | 0 | 0.019 | 0.018 | 0 | 0 | 0 | 0 | 1337 | 1920 | 0 | 1 | 0 | 2 | 973 | 147.09975 | 241.24359 | 48.3
1915 | 68.1 | 17.21 | 11.96 | 0 | 1.56 | 0.64 | 0 | 0.47 | 0 | 0 | 0 | 0 | 0 | 0 | 0.06 | 0 | 0 | 0 | 0 | 0 | 0 | 0 | 1293 | 300 | 0 | 1 | 0 | 2 | 293 | 257.914895 | 609.97363 | 50.6
1916 | 68.1 | 17.21 | 11.96 | 0 | 1.56 | 0.64 | 0 | 0.47 | 0 | 0 | 0 | 0 | 0 | 0 | 0.06 | 0 | 0 | 0 | 0 | 0 | 0 | 0 | 1293 | 300 | 0 | 1 | 0 | 2 | 373 | 223.59162 | 531.52043 | 46.6
1917 | 68.1 | 17.21 | 11.96 | 0 | 1.56 | 0.64 | 0 | 0.47 | 0 | 0 | 0 | 0 | 0 | 0 | 0.06 | 0 | 0 | 0 | 0 | 0 | 0 | 0 | 1293 | 300 | 0 | 1 | 0 | 2 | 473 | 218.688295 | 475.622525 | 42.2
1918 | 68.1 | 17.21 | 11.96 | 0 | 1.56 | 0.64 | 0 | 0.47 | 0 | 0 | 0 | 0 | 0 | 0 | 0.06 | 0 | 0 | 0 | 0 | 0 | 0 | 0 | 1293 | 300 | 0 | 1 | 0 | 2 | 573 | 190.24901 | 448.163905 | 38.9
1919 | 68.1 | 17.21 | 11.96 | 0 | 1.56 | 0.64 | 0 | 0.47 | 0 | 0 | 0 | 0 | 0 | 0 | 0.06 | 0 | 0 | 0 | 0 | 0 | 0 | 0 | 1293 | 300 | 0 | 1 | 0 | 2 | 673 | 187.307015 | 429.53127 | 32.3
1920 | 68.1 | 17.21 | 11.96 | 0 | 1.56 | 0.64 | 0 | 0.47 | 0 | 0 | 0 | 0 | 0 | 0 | 0.06 | 0 | 0 | 0 | 0 | 0 | 0 | 0 | 1293 | 300 | 0 | 1 | 0 | 2 | 773 | 179.461695 | 419.72462 | 35.2
1921 | 68.1 | 17.21 | 11.96 | 0 | 1.56 | 0.64 | 0 | 0.47 | 0 | 0 | 0 | 0 | 0 | 0 | 0.06 | 0 | 0 | 0 | 0 | 0 | 0 | 0 | 1293 | 300 | 0 | 1 | 0 | 2 | 873 | 174.55837 | 386.38201 | 29.2
1922 | 68.1 | 17.21 | 11.96 | 0 | 1.56 | 0.64 | 0 | 0.47 | 0 | 0 | 0 | 0 | 0 | 0 | 0.06 | 0 | 0 | 0 | 0 | 0 | 0 | 0 | 1293 | 300 | 0 | 1 | 0 | 2 | 973 | 152.98374 | 305.96748 | 59.4
1923 | 68.1 | 17.21 | 11.96 | 0 | 1.56 | 0.64 | 0 | 0.47 | 0 | 0 | 0 | 0 | 0 | 0 | 0.06 | 0 | 0 | 0 | 0 | 0 | 0 | 0 | 1323 | 3600 | 0 | 1 | 0 | 2 | 293 | 215.7463 | 599.186315 | 55.6
1924 | 68.1 | 17.21 | 11.96 | 0 | 1.56 | 0.64 | 0 | 0.47 | 0 | 0 | 0 | 0 | 0 | 0 | 0.06 | 0 | 0 | 0 | 0 | 0 | 0 | 0 | 1323 | 3600 | 0 | 1 | 0 | 2 | 373 | 188.28768 | 512.887795 | 47.5
1925 | 68.1 | 17.21 | 11.96 | 0 | 1.56 | 0.64 | 0 | 0.47 | 0 | 0 | 0 | 0 | 0 | 0 | 0.06 | 0 | 0 | 0 | 0 | 0 | 0 | 0 | 1323 | 3600 | 0 | 1 | 0 | 2 | 473 | 187.307015 | 462.87388 | 43.4
1926 | 68.1 | 17.21 | 11.96 | 0 | 1.56 | 0.64 | 0 | 0.47 | 0 | 0 | 0 | 0 | 0 | 0 | 0.06 | 0 | 0 | 0 | 0 | 0 | 0 | 0 | 1323 | 3600 | 0 | 1 | 0 | 2 | 573 | 168.67438 | 435.41526 | 38.8
1927 | 68.1 | 17.21 | 11.96 | 0 | 1.56 | 0.64 | 0 | 0.47 | 0 | 0 | 0 | 0 | 0 | 0 | 0.06 | 0 | 0 | 0 | 0 | 0 | 0 | 0 | 1323 | 3600 | 0 | 1 | 0 | 2 | 673 | 151.02241 | 438.357255 | 35.7
1928 | 68.1 | 17.21 | 11.96 | 0 | 1.56 | 0.64 | 0 | 0.47 | 0 | 0 | 0 | 0 | 0 | 0 | 0.06 | 0 | 0 | 0 | 0 | 0 | 0 | 0 | 1323 | 3600 | 0 | 1 | 0 | 2 | 773 | 139.25443 | 410.898635 | 36.9
1929 | 68.1 | 17.21 | 11.96 | 0 | 1.56 | 0.64 | 0 | 0.47 | 0 | 0 | 0 | 0 | 0 | 0 | 0.06 | 0 | 0 | 0 | 0 | 0 | 0 | 0 | 1323 | 3600 | 0 | 1 | 0 | 2 | 873 | 139.25443 | 394.22733 | 46.2
1930 | 68.1 | 17.21 | 11.96 | 0 | 1.56 | 0.64 | 0 | 0.47 | 0 | 0 | 0 | 0 | 0 | 0 | 0.06 | 0 | 0 | 0 | 0 | 0 | 0 | 0 | 1323 | 3600 | 0 | 1 | 0 | 2 | 973 | 126.505785 | 293.218835 | 49.2
1931 | 68.6 | 17.92 | 11.08 | 0 | 1.52 | 0.39 | 0 | 0.44 | 0 | 0 | 0 | 0 | 0 | 0 | 0.05 | 0 | 0 | 0 | 0 | 0 | 0 | 0 | 1293 | 300 | 0 | 1 | 0 | 2 | 293 | 247.12758 | 607.031635 | 54
1932 | 68.6 | 17.92 | 11.08 | 0 | 1.52 | 0.39 | 0 | 0.44 | 0 | 0 | 0 | 0 | 0 | 0 | 0.05 | 0 | 0 | 0 | 0 | 0 | 0 | 0 | 1293 | 300 | 0 | 1 | 0 | 2 | 373 | 230.456275 | 531.52043 | 46.4
1933 | 68.6 | 17.92 | 11.08 | 0 | 1.52 | 0.39 | 0 | 0.44 | 0 | 0 | 0 | 0 | 0 | 0 | 0.05 | 0 | 0 | 0 | 0 | 0 | 0 | 0 | 1293 | 300 | 0 | 1 | 0 | 2 | 473 | 211.82364 | 472.68053 | 41
1934 | 68.6 | 17.92 | 11.08 | 0 | 1.52 | 0.39 | 0 | 0.44 | 0 | 0 | 0 | 0 | 0 | 0 | 0.05 | 0 | 0 | 0 | 0 | 0 | 0 | 0 | 1293 | 300 | 0 | 1 | 0 | 2 | 573 | 194.17167 | 438.357255 | 40.5
1935 | 68.6 | 17.92 | 11.08 | 0 | 1.52 | 0.39 | 0 | 0.44 | 0 | 0 | 0 | 0 | 0 | 0 | 0.05 | 0 | 0 | 0 | 0 | 0 | 0 | 0 | 1293 | 300 | 0 | 1 | 0 | 2 | 673 | 185.345685 | 426.589275 | 34.4
1936 | 68.6 | 17.92 | 11.08 | 0 | 1.52 | 0.39 | 0 | 0.44 | 0 | 0 | 0 | 0 | 0 | 0 | 0.05 | 0 | 0 | 0 | 0 | 0 | 0 | 0 | 1323 | 3600 | 0 | 1 | 0 | 2 | 473 | 172.59704 | 451.1059 | 36.1
1937 | 68.6 | 17.92 | 11.08 | 0 | 1.52 | 0.39 | 0 | 0.44 | 0 | 0 | 0 | 0 | 0 | 0 | 0.05 | 0 | 0 | 0 | 0 | 0 | 0 | 0 | 1323 | 3600 | 0 | 1 | 0 | 2 | 573 | 158.86773 | 419.72462 | 38.9
1938 | 68.6 | 17.92 | 11.08 | 0 | 1.52 | 0.39 | 0 | 0.44 | 0 | 0 | 0 | 0 | 0 | 0 | 0.05 | 0 | 0 | 0 | 0 | 0 | 0 | 0 | 1323 | 3600 | 0 | 1 | 0 | 2 | 673 | 148.080415 | 423.64728 | 35.6
1939 | 68.6 | 17.92 | 11.08 | 0 | 1.52 | 0.39 | 0 | 0.44 | 0 | 0 | 0 | 0 | 0 | 0 | 0.05 | 0 | 0 | 0 | 0 | 0 | 0 | 0 | 1323 | 3600 | 0 | 1 | 0 | 2 | 773 | 139.25443 | 394.22733 | 28.8
1940 | 68.6 | 17.92 | 11.08 | 0 | 1.52 | 0.39 | 0 | 0.44 | 0 | 0 | 0 | 0 | 0 | 0 | 0.05 | 0 | 0 | 0 | 0 | 0 | 0 | 0 | 1323 | 3600 | 0 | 1 | 0 | 2 | 873 | 132.389775 | 379.517355 | 44
1941 | 68.6 | 17.92 | 11.08 | 0 | 1.52 | 0.39 | 0 | 0.44 | 0 | 0 | 0 | 0 | 0 | 0 | 0.05 | 0 | 0 | 0 | 0 | 0 | 0 | 0 | 1323 | 3600 | 0 | 1 | 0 | 2 | 973 | 132.389775 | 305.96748 | 42.7
1942 | 68.6 | 17.92 | 11.08 | 0 | 1.52 | 0.39 | 0 | 0.44 | 0 | 0 | 0 | 0 | 0 | 0 | 0.05 | 0 | 0 | 0 | 0 | 0 | 0 | 0 | 1393 | 0 | 0 | 1 | 0 | 2 | 293 | 179.461695 | 561.921045 | 71
1943 | 68.6 | 17.92 | 11.08 | 0 | 1.52 | 0.39 | 0 | 0.44 | 0 | 0 | 0 | 0 | 0 | 0 | 0.05 | 0 | 0 | 0 | 0 | 0 | 0 | 0 | 1393 | 0 | 0 | 1 | 0 | 2 | 373 | 155.925735 | 488.37117 | 54
1944 | 68.6 | 17.92 | 11.08 | 0 | 1.52 | 0.39 | 0 | 0.44 | 0 | 0 | 0 | 0 | 0 | 0 | 0.05 | 0 | 0 | 0 | 0 | 0 | 0 | 0 | 1393 | 0 | 0 | 1 | 0 | 2 | 473 | 139.25443 | 456.98989 | 43.4
1945 | 68.6 | 17.92 | 11.08 | 0 | 1.52 | 0.39 | 0 | 0.44 | 0 | 0 | 0 | 0 | 0 | 0 | 0.05 | 0 | 0 | 0 | 0 | 0 | 0 | 0 | 1393 | 0 | 0 | 1 | 0 | 2 | 573 | 120.621795 | 430.511935 | 35.5
1946 | 68.6 | 17.92 | 11.08 | 0 | 1.52 | 0.39 | 0 | 0.44 | 0 | 0 | 0 | 0 | 0 | 0 | 0.05 | 0 | 0 | 0 | 0 | 0 | 0 | 0 | 1393 | 0 | 0 | 1 | 0 | 2 | 673 | 110.815145 | 440.318585 | 37.4
1947 | 68.6 | 17.92 | 11.08 | 0 | 1.52 | 0.39 | 0 | 0.44 | 0 | 0 | 0 | 0 | 0 | 0 | 0.05 | 0 | 0 | 0 | 0 | 0 | 0 | 0 | 1393 | 0 | 0 | 1 | 0 | 2 | 723 | 109.83448 | 424.627945 | 68
1948 | 68.6 | 17.92 | 11.08 | 0 | 1.52 | 0.39 | 0 | 0.44 | 0 | 0 | 0 | 0 | 0 | 0 | 0.05 | 0 | 0 | 0 | 0 | 0 | 0 | 0 | 1393 | 0 | 0 | 1 | 0 | 2 | 773 | 106.892485 | 419.72462 | 35.2
1949 | 68.6 | 17.92 | 11.08 | 0 | 1.52 | 0.39 | 0 | 0.44 | 0 | 0 | 0 | 0 | 0 | 0 | 0.05 | 0 | 0 | 0 | 0 | 0 | 0 | 0 | 1393 | 0 | 0 | 1 | 0 | 2 | 823 | 117.6798 | 410.898635 | 36.5
1950 | 68.6 | 17.92 | 11.08 | 0 | 1.52 | 0.39 | 0 | 0.44 | 0 | 0 | 0 | 0 | 0 | 0 | 0.05 | 0 | 0 | 0 | 0 | 0 | 0 | 0 | 1393 | 0 | 0 | 1 | 0 | 2 | 873 | 96.10517 | 401.091985 | 36.3
1951 | 68.6 | 17.92 | 11.08 | 0 | 1.52 | 0.39 | 0 | 0.44 | 0 | 0 | 0 | 0 | 0 | 0 | 0.05 | 0 | 0 | 0 | 0 | 0 | 0 | 0 | 1393 | 0 | 0 | 1 | 0 | 2 | 973 | 123.56379 | 296.16083 | 38
1952 | 68.576 | 17.8 | 11.06 | 0 | 1.67 | 0.35 | 0 | 0.47 | 0 | 0 | 0 | 0 | 0 | 0 | 0.04 | 0 | 0.017 | 0.017 | 0 | 0 | 0 | 0 | 1393 | 0 | 0 | 1 | 0 | 2 | 293 | 209.86231 | 564.86304 | 65.6
1953 | 68.576 | 17.8 | 11.06 | 0 | 1.67 | 0.35 | 0 | 0.47 | 0 | 0 | 0 | 0 | 0 | 0 | 0.04 | 0 | 0.017 | 0.017 | 0 | 0 | 0 | 0 | 1393 | 0 | 0 | 1 | 0 | 2 | 373 | 134.351105 | 480.52585 | 54.7
1954 | 68.576 | 17.8 | 11.06 | 0 | 1.67 | 0.35 | 0 | 0.47 | 0 | 0 | 0 | 0 | 0 | 0 | 0.04 | 0 | 0.017 | 0.017 | 0 | 0 | 0 | 0 | 1393 | 0 | 0 | 1 | 0 | 2 | 473 | 132.389775 | 438.357255 | 44.5
1955 | 68.576 | 17.8 | 11.06 | 0 | 1.67 | 0.35 | 0 | 0.47 | 0 | 0 | 0 | 0 | 0 | 0 | 0.04 | 0 | 0.017 | 0.017 | 0 | 0 | 0 | 0 | 1393 | 0 | 0 | 1 | 0 | 2 | 523 | 117.6798 | 421.68595 | 42.8
1956 | 68.576 | 17.8 | 11.06 | 0 | 1.67 | 0.35 | 0 | 0.47 | 0 | 0 | 0 | 0 | 0 | 0 | 0.04 | 0 | 0.017 | 0.017 | 0 | 0 | 0 | 0 | 1393 | 0 | 0 | 1 | 0 | 2 | 573 | 158.86773 | 426.589275 | 38.2
1957 | 68.576 | 17.8 | 11.06 | 0 | 1.67 | 0.35 | 0 | 0.47 | 0 | 0 | 0 | 0 | 0 | 0 | 0.04 | 0 | 0.017 | 0.017 | 0 | 0 | 0 | 0 | 1393 | 0 | 0 | 1 | 0 | 2 | 623 | 106.892485 | 426.589275 | 38
1958 | 68.576 | 17.8 | 11.06 | 0 | 1.67 | 0.35 | 0 | 0.47 | 0 | 0 | 0 | 0 | 0 | 0 | 0.04 | 0 | 0.017 | 0.017 | 0 | 0 | 0 | 0 | 1393 | 0 | 0 | 1 | 0 | 2 | 673 | 103.95049 | 419.72462 | 37.6
1959 | 68.576 | 17.8 | 11.06 | 0 | 1.67 | 0.35 | 0 | 0.47 | 0 | 0 | 0 | 0 | 0 | 0 | 0.04 | 0 | 0.017 | 0.017 | 0 | 0 | 0 | 0 | 1393 | 0 | 0 | 1 | 0 | 2 | 723 | 97.085835 | 427.56994 | 37.8
1960 | 68.576 | 17.8 | 11.06 | 0 | 1.67 | 0.35 | 0 | 0.47 | 0 | 0 | 0 | 0 | 0 | 0 | 0.04 | 0 | 0.017 | 0.017 | 0 | 0 | 0 | 0 | 1393 | 0 | 0 | 1 | 0 | 2 | 773 | 97.085835 | 421.68595 | 36.9
1961 | 68.576 | 17.8 | 11.06 | 0 | 1.67 | 0.35 | 0 | 0.47 | 0 | 0 | 0 | 0 | 0 | 0 | 0.04 | 0 | 0.017 | 0.017 | 0 | 0 | 0 | 0 | 1393 | 0 | 0 | 1 | 0 | 2 | 823 | 97.085835 | 410.898635 | 36.5
1962 | 68.576 | 17.8 | 11.06 | 0 | 1.67 | 0.35 | 0 | 0.47 | 0 | 0 | 0 | 0 | 0 | 0 | 0.04 | 0 | 0.017 | 0.017 | 0 | 0 | 0 | 0 | 1393 | 0 | 0 | 1 | 0 | 2 | 873 | 97.085835 | 389.324005 | 35.4
1963 | 68.576 | 17.8 | 11.06 | 0 | 1.67 | 0.35 | 0 | 0.47 | 0 | 0 | 0 | 0 | 0 | 0 | 0.04 | 0 | 0.017 | 0.017 | 0 | 0 | 0 | 0 | 1393 | 0 | 0 | 1 | 0 | 2 | 973 | 101.98916 | 296.16083 | 0
1964 | 68.476 | 17.8 | 11.16 | 0 | 1.67 | 0.35 | 0 | 0.47 | 0 | 0 | 0 | 0 | 0 | 0 | 0.04 | 0 | 0.017 | 0.017 | 0 | 0 | 0 | 0 | 1293 | 300 | 0 | 1 | 0 | 2 | 293 | 231.43694 | 579.573015 | 55.4
1965 | 68.476 | 17.8 | 11.16 | 0 | 1.67 | 0.35 | 0 | 0.47 | 0 | 0 | 0 | 0 | 0 | 0 | 0.04 | 0 | 0.017 | 0.017 | 0 | 0 | 0 | 0 | 1293 | 300 | 0 | 1 | 0 | 2 | 373 | 217.70763 | 521.71378 | 47
1966 | 68.476 | 17.8 | 11.16 | 0 | 1.67 | 0.35 | 0 | 0.47 | 0 | 0 | 0 | 0 | 0 | 0 | 0.04 | 0 | 0.017 | 0.017 | 0 | 0 | 0 | 0 | 1293 | 300 | 0 | 1 | 0 | 2 | 473 | 199.074995 | 440.318585 | 38.5
1967 | 68.476 | 17.8 | 11.16 | 0 | 1.67 | 0.35 | 0 | 0.47 | 0 | 0 | 0 | 0 | 0 | 0 | 0.04 | 0 | 0.017 | 0.017 | 0 | 0 | 0 | 0 | 1293 | 300 | 0 | 1 | 0 | 2 | 573 | 185.345685 | 432.473265 | 38.5
1968 | 68.476 | 17.8 | 11.16 | 0 | 1.67 | 0.35 | 0 | 0.47 | 0 | 0 | 0 | 0 | 0 | 0 | 0.04 | 0 | 0.017 | 0.017 | 0 | 0 | 0 | 0 | 1293 | 300 | 0 | 1 | 0 | 2 | 673 | 180.44236 | 432.473265 | 36
1969 | 68.476 | 17.8 | 11.16 | 0 | 1.67 | 0.35 | 0 | 0.47 | 0 | 0 | 0 | 0 | 0 | 0 | 0.04 | 0 | 0.017 | 0.017 | 0 | 0 | 0 | 0 | 1293 | 300 | 0 | 1 | 0 | 2 | 773 | 183.384355 | 410.898635 | 36.1
1970 | 68.476 | 17.8 | 11.16 | 0 | 1.67 | 0.35 | 0 | 0.47 | 0 | 0 | 0 | 0 | 0 | 0 | 0.04 | 0 | 0.017 | 0.017 | 0 | 0 | 0 | 0 | 1293 | 300 | 0 | 1 | 0 | 2 | 873 | 163.771055 | 371.672035 | 36.1
1971 | 68.476 | 17.8 | 11.16 | 0 | 1.67 | 0.35 | 0 | 0.47 | 0 | 0 | 0 | 0 | 0 | 0 | 0.04 | 0 | 0.017 | 0.017 | 0 | 0 | 0 | 0 | 1293 | 300 | 0 | 1 | 0 | 2 | 973 | 150.041745 | 293.218835 | 43.3
1972 | 68.476 | 17.8 | 11.16 | 0 | 1.67 | 0.35 | 0 | 0.47 | 0 | 0 | 0 | 0 | 0 | 0 | 0.04 | 0 | 0.017 | 0.017 | 0 | 0 | 0 | 0 | 1323 | 3600 | 0 | 1 | 0 | 2 | 293 | 204.958985 | 580.55368 | 59.6
1973 | 68.476 | 17.8 | 11.16 | 0 | 1.67 | 0.35 | 0 | 0.47 | 0 | 0 | 0 | 0 | 0 | 0 | 0.04 | 0 | 0.017 | 0.017 | 0 | 0 | 0 | 0 | 1323 | 3600 | 0 | 1 | 0 | 2 | 373 | 182.40369 | 503.081145 | 48.4
1974 | 68.476 | 17.8 | 11.16 | 0 | 1.67 | 0.35 | 0 | 0.47 | 0 | 0 | 0 | 0 | 0 | 0 | 0.04 | 0 | 0.017 | 0.017 | 0 | 0 | 0 | 0 | 1323 | 3600 | 0 | 1 | 0 | 2 | 473 | 163.771055 | 451.1059 | 44
1975 | 68.476 | 17.8 | 11.16 | 0 | 1.67 | 0.35 | 0 | 0.47 | 0 | 0 | 0 | 0 | 0 | 0 | 0.04 | 0 | 0.017 | 0.017 | 0 | 0 | 0 | 0 | 1323 | 3600 | 0 | 1 | 0 | 2 | 573 | 160.82906 | 421.68595 | 40
1976 | 68.476 | 17.8 | 11.16 | 0 | 1.67 | 0.35 | 0 | 0.47 | 0 | 0 | 0 | 0 | 0 | 0 | 0.04 | 0 | 0.017 | 0.017 | 0 | 0 | 0 | 0 | 1323 | 3600 | 0 | 1 | 0 | 2 | 673 | 142.196425 | 410.898635 | 36.1
1977 | 68.476 | 17.8 | 11.16 | 0 | 1.67 | 0.35 | 0 | 0.47 | 0 | 0 | 0 | 0 | 0 | 0 | 0.04 | 0 | 0.017 | 0.017 | 0 | 0 | 0 | 0 | 1323 | 3600 | 0 | 1 | 0 | 2 | 773 | 142.196425 | 398.14999 | 34.9
1978 | 68.476 | 17.8 | 11.16 | 0 | 1.67 | 0.35 | 0 | 0.47 | 0 | 0 | 0 | 0 | 0 | 0 | 0.04 | 0 | 0.017 | 0.017 | 0 | 0 | 0 | 0 | 1323 | 3600 | 0 | 1 | 0 | 2 | 873 | 126.505785 | 364.80738 | 32.5
1979 | 68.476 | 17.8 | 11.16 | 0 | 1.67 | 0.35 | 0 | 0.47 | 0 | 0 | 0 | 0 | 0 | 0 | 0.04 | 0 | 0.017 | 0.017 | 0 | 0 | 0 | 0 | 1323 | 3600 | 0 | 1 | 0 | 2 | 973 | 121.60246 | 290.27684 | 41.3
1980 | 68.065 | 17.21 | 11.96 | 0 | 1.56 | 0.64 | 0 | 0.47 | 0 | 0 | 0 | 0 | 0 | 0 | 0.06 | 0 | 0.02 | 0.015 | 0 | 0 | 0 | 0 | 1393 | 0 | 0 | 1 | 0 | 2 | 293 | 198.09433 | 590.36033 | 59.7
1981 | 68.065 | 17.21 | 11.96 | 0 | 1.56 | 0.64 | 0 | 0.47 | 0 | 0 | 0 | 0 | 0 | 0 | 0.06 | 0 | 0.02 | 0.015 | 0 | 0 | 0 | 0 | 1393 | 0 | 0 | 1 | 0 | 2 | 373 | 157.887065 | 500.13915 | 505
1982 | 68.065 | 17.21 | 11.96 | 0 | 1.56 | 0.64 | 0 | 0.47 | 0 | 0 | 0 | 0 | 0 | 0 | 0.06 | 0 | 0.02 | 0.015 | 0 | 0 | 0 | 0 | 1393 | 0 | 0 | 1 | 0 | 2 | 473 | 140.235095 | 456.009225 | 43.6
1983 | 68.065 | 17.21 | 11.96 | 0 | 1.56 | 0.64 | 0 | 0.47 | 0 | 0 | 0 | 0 | 0 | 0 | 0.06 | 0 | 0.02 | 0.015 | 0 | 0 | 0 | 0 | 1393 | 0 | 0 | 1 | 0 | 2 | 573 | 136.312435 | 443.26058 | 36.5
1984 | 68.065 | 17.21 | 11.96 | 0 | 1.56 | 0.64 | 0 | 0.47 | 0 | 0 | 0 | 0 | 0 | 0 | 0.06 | 0 | 0.02 | 0.015 | 0 | 0 | 0 | 0 | 1393 | 0 | 0 | 1 | 0 | 2 | 623 | 123.56379 | 448.163905 | 35.4
1985 | 68.065 | 17.21 | 11.96 | 0 | 1.56 | 0.64 | 0 | 0.47 | 0 | 0 | 0 | 0 | 0 | 0 | 0.06 | 0 | 0.02 | 0.015 | 0 | 0 | 0 | 0 | 1393 | 0 | 0 | 1 | 0 | 2 | 673 | 125.52512 | 451.1059 | 37.4
1986 | 68.065 | 17.21 | 11.96 | 0 | 1.56 | 0.64 | 0 | 0.47 | 0 | 0 | 0 | 0 | 0 | 0 | 0.06 | 0 | 0.02 | 0.015 | 0 | 0 | 0 | 0 | 1393 | 0 | 0 | 1 | 0 | 2 | 723 | 129.44778 | 437.37659 | 35.6
1987 | 68.065 | 17.21 | 11.96 | 0 | 1.56 | 0.64 | 0 | 0.47 | 0 | 0 | 0 | 0 | 0 | 0 | 0.06 | 0 | 0.02 | 0.015 | 0 | 0 | 0 | 0 | 1393 | 0 | 0 | 1 | 0 | 2 | 773 | 137.2931 | 427.56994 | 35.8
1988 | 68.065 | 17.21 | 11.96 | 0 | 1.56 | 0.64 | 0 | 0.47 | 0 | 0 | 0 | 0 | 0 | 0 | 0.06 | 0 | 0.02 | 0.015 | 0 | 0 | 0 | 0 | 1393 | 0 | 0 | 1 | 0 | 2 | 873 | 136.312435 | 398.14999 | 37.2
1989 | 68.065 | 17.21 | 11.96 | 0 | 1.56 | 0.64 | 0 | 0.47 | 0 | 0 | 0 | 0 | 0 | 0 | 0.06 | 0 | 0.02 | 0.015 | 0 | 0 | 0 | 0 | 1393 | 0 | 0 | 1 | 0 | 2 | 973 | 126.505785 | 279.489525 | 44
1990 | 69.268 | 17.92 | 10.34 | 0 | 1.46 | 0.39 | 0 | 0.53 | 0 | 0 | 0 | 0 | 0 | 0 | 0.05 | 0 | 0.023 | 0.019 | 0 | 0 | 0 | 0 | 1393 | 0 | 0 | 1 | 0 | 2 | 293 | 179.461695 | 572.70836 | 74.5
1991 | 69.268 | 17.92 | 10.34 | 0 | 1.46 | 0.39 | 0 | 0.53 | 0 | 0 | 0 | 0 | 0 | 0 | 0.05 | 0 | 0.023 | 0.019 | 0 | 0 | 0 | 0 | 1393 | 0 | 0 | 1 | 0 | 2 | 373 | 148.080415 | 485.429175 | 54
1992 | 69.268 | 17.92 | 10.34 | 0 | 1.46 | 0.39 | 0 | 0.53 | 0 | 0 | 0 | 0 | 0 | 0 | 0.05 | 0 | 0.023 | 0.019 | 0 | 0 | 0 | 0 | 1393 | 0 | 0 | 1 | 0 | 2 | 473 | 132.389775 | 438.357255 | 47.8
1993 | 69.268 | 17.92 | 10.34 | 0 | 1.46 | 0.39 | 0 | 0.53 | 0 | 0 | 0 | 0 | 0 | 0 | 0.05 | 0 | 0.023 | 0.019 | 0 | 0 | 0 | 0 | 1393 | 0 | 0 | 1 | 0 | 2 | 523 | 109.83448 | 426.589275 | 44.6
1994 | 69.268 | 17.92 | 10.34 | 0 | 1.46 | 0.39 | 0 | 0.53 | 0 | 0 | 0 | 0 | 0 | 0 | 0.05 | 0 | 0.023 | 0.019 | 0 | 0 | 0 | 0 | 1393 | 0 | 0 | 1 | 0 | 2 | 573 | 123.56379 | 430.511935 | 39.8
1995 | 69.268 | 17.92 | 10.34 | 0 | 1.46 | 0.39 | 0 | 0.53 | 0 | 0 | 0 | 0 | 0 | 0 | 0.05 | 0 | 0.023 | 0.019 | 0 | 0 | 0 | 0 | 1393 | 0 | 0 | 1 | 0 | 2 | 673 | 110.815145 | 427.56994 | 37
1996 | 69.268 | 17.92 | 10.34 | 0 | 1.46 | 0.39 | 0 | 0.53 | 0 | 0 | 0 | 0 | 0 | 0 | 0.05 | 0 | 0.023 | 0.019 | 0 | 0 | 0 | 0 | 1393 | 0 | 0 | 1 | 0 | 2 | 723 | 107.87315 | 424.627945 | 39
1997 | 69.268 | 17.92 | 10.34 | 0 | 1.46 | 0.39 | 0 | 0.53 | 0 | 0 | 0 | 0 | 0 | 0 | 0.05 | 0 | 0.023 | 0.019 | 0 | 0 | 0 | 0 | 1393 | 0 | 0 | 1 | 0 | 2 | 773 | 96.10517 | 407.95664 | 37.1
1998 | 69.268 | 17.92 | 10.34 | 0 | 1.46 | 0.39 | 0 | 0.53 | 0 | 0 | 0 | 0 | 0 | 0 | 0.05 | 0 | 0.023 | 0.019 | 0 | 0 | 0 | 0 | 1393 | 0 | 0 | 1 | 0 | 2 | 823 | 92.18251 | 400.11132 | 35.5
1999 | 69.268 | 17.92 | 10.34 | 0 | 1.46 | 0.39 | 0 | 0.53 | 0 | 0 | 0 | 0 | 0 | 0 | 0.05 | 0 | 0.023 | 0.019 | 0 | 0 | 0 | 0 | 1393 | 0 | 0 | 1 | 0 | 2 | 873 | 104.931155 | 384.42068 | 35.5
2000 | 69.268 | 17.92 | 10.34 | 0 | 1.46 | 0.39 | 0 | 0.53 | 0 | 0 | 0 | 0 | 0 | 0 | 0.05 | 0 | 0.023 | 0.019 | 0 | 0 | 0 | 0 | 1393 | 0 | 0 | 1 | 0 | 2 | 973 | 104.931155 | 290.27684 | 44
2001 | 69.814 | 17.68 | 10.44 | 0 | 1.49 | 0.5 | 0 | 0 | 0 | 0 | 0 | 0 | 0 | 0 | 0.04 | 0 | 0.018 | 0.018 | 0 | 0 | 0 | 0 | 1393 | 0 | 0 | 1 | 0 | 2 | 293 | 169.655045 | 548.191735 | 69.5
2002 | 69.814 | 17.68 | 10.44 | 0 | 1.49 | 0.5 | 0 | 0 | 0 | 0 | 0 | 0 | 0 | 0 | 0.04 | 0 | 0.018 | 0.018 | 0 | 0 | 0 | 0 | 1393 | 0 | 0 | 1 | 0 | 2 | 373 | 139.25443 | 459.931885 | 56.7
2003 | 69.814 | 17.68 | 10.44 | 0 | 1.49 | 0.5 | 0 | 0 | 0 | 0 | 0 | 0 | 0 | 0 | 0.04 | 0 | 0.018 | 0.018 | 0 | 0 | 0 | 0 | 1393 | 0 | 0 | 1 | 0 | 2 | 473 | 125.52512 | 421.68595 | 48
2004 | 69.814 | 17.68 | 10.44 | 0 | 1.49 | 0.5 | 0 | 0 | 0 | 0 | 0 | 0 | 0 | 0 | 0.04 | 0 | 0.018 | 0.018 | 0 | 0 | 0 | 0 | 1393 | 0 | 0 | 1 | 0 | 2 | 523 | 120.621795 | 408.937305 | 40.3
2005 | 69.814 | 17.68 | 10.44 | 0 | 1.49 | 0.5 | 0 | 0 | 0 | 0 | 0 | 0 | 0 | 0 | 0.04 | 0 | 0.018 | 0.018 | 0 | 0 | 0 | 0 | 1393 | 0 | 0 | 1 | 0 | 2 | 573 | 114.737805 | 410.898635 | 42.8
2006 | 69.814 | 17.68 | 10.44 | 0 | 1.49 | 0.5 | 0 | 0 | 0 | 0 | 0 | 0 | 0 | 0 | 0.04 | 0 | 0.018 | 0.018 | 0 | 0 | 0 | 0 | 1393 | 0 | 0 | 1 | 0 | 2 | 623 | 109.83448 | 413.84063 | 41.2
2007 | 69.814 | 17.68 | 10.44 | 0 | 1.49 | 0.5 | 0 | 0 | 0 | 0 | 0 | 0 | 0 | 0 | 0.04 | 0 | 0.018 | 0.018 | 0 | 0 | 0 | 0 | 1393 | 0 | 0 | 1 | 0 | 2 | 673 | 101.98916 | 415.80196 | 41.4
2008 | 69.814 | 17.68 | 10.44 | 0 | 1.49 | 0.5 | 0 | 0 | 0 | 0 | 0 | 0 | 0 | 0 | 0.04 | 0 | 0.018 | 0.018 | 0 | 0 | 0 | 0 | 1393 | 0 | 0 | 1 | 0 | 2 | 723 | 101.98916 | 405.99531 | 40.5
2009 | 69.814 | 17.68 | 10.44 | 0 | 1.49 | 0.5 | 0 | 0 | 0 | 0 | 0 | 0 | 0 | 0 | 0.04 | 0 | 0.018 | 0.018 | 0 | 0 | 0 | 0 | 1393 | 0 | 0 | 1 | 0 | 2 | 773 | 91.201845 | 397.169325 | 37.8
2010 | 69.814 | 17.68 | 10.44 | 0 | 1.49 | 0.5 | 0 | 0 | 0 | 0 | 0 | 0 | 0 | 0 | 0.04 | 0 | 0.018 | 0.018 | 0 | 0 | 0 | 0 | 1393 | 0 | 0 | 1 | 0 | 2 | 823 | 83.356525 | 383.440015 | 37.8
2011 | 69.814 | 17.68 | 10.44 | 0 | 1.49 | 0.5 | 0 | 0 | 0 | 0 | 0 | 0 | 0 | 0 | 0.04 | 0 | 0.018 | 0.018 | 0 | 0 | 0 | 0 | 1393 | 0 | 0 | 1 | 0 | 2 | 873 | 83.356525 | 359.904055 | 36.3
2012 | 69.814 | 17.68 | 10.44 | 0 | 1.49 | 0.5 | 0 | 0 | 0 | 0 | 0 | 0 | 0 | 0 | 0.04 | 0 | 0.018 | 0.018 | 0 | 0 | 0 | 0 | 1393 | 0 | 0 | 1 | 0 | 2 | 973 | 80.41453 | 259.876225 | 35.5
2013 | 69.96 | 17.86 | 9.68 | 0 | 1.52 | 0.45 | 0 | 0.48 | 0 | 0 | 0 | 0 | 0 | 0 | 0.05 | 0 | 0 | 0 | 0 | 0 | 0 | 0 | 1323 | 7200 | 1 | 0 | 0 | 2 | 293 | 234.378935 | 609.97363 | 54.2
2014 | 69.96 | 17.86 | 9.68 | 0 | 1.52 | 0.45 | 0 | 0.48 | 0 | 0 | 0 | 0 | 0 | 0 | 0.05 | 0 | 0 | 0 | 0 | 0 | 0 | 0 | 1323 | 7200 | 1 | 0 | 0 | 2 | 373 | 188.28768 | 509.9458 | 47.6
2015 | 69.96 | 17.86 | 9.68 | 0 | 1.52 | 0.45 | 0 | 0.48 | 0 | 0 | 0 | 0 | 0 | 0 | 0.05 | 0 | 0 | 0 | 0 | 0 | 0 | 0 | 1323 | 7200 | 1 | 0 | 0 | 2 | 473 | 179.461695 | 461.893215 | 40
2016 | 69.96 | 17.86 | 9.68 | 0 | 1.52 | 0.45 | 0 | 0.48 | 0 | 0 | 0 | 0 | 0 | 0 | 0.05 | 0 | 0 | 0 | 0 | 0 | 0 | 0 | 1323 | 7200 | 1 | 0 | 0 | 2 | 573 | 155.925735 | 445.22191 | 36.4
2017 | 69.96 | 17.86 | 9.68 | 0 | 1.52 | 0.45 | 0 | 0.48 | 0 | 0 | 0 | 0 | 0 | 0 | 0.05 | 0 | 0 | 0 | 0 | 0 | 0 | 0 | 1323 | 7200 | 1 | 0 | 0 | 2 | 673 | 148.080415 | 441.29925 | 36.6
2018 | 69.96 | 17.86 | 9.68 | 0 | 1.52 | 0.45 | 0 | 0.48 | 0 | 0 | 0 | 0 | 0 | 0 | 0.05 | 0 | 0 | 0 | 0 | 0 | 0 | 0 | 1323 | 7200 | 1 | 0 | 0 | 2 | 773 | 150.041745 | 424.627945 | 35.2
2019 | 69.96 | 17.86 | 9.68 | 0 | 1.52 | 0.45 | 0 | 0.48 | 0 | 0 | 0 | 0 | 0 | 0 | 0.05 | 0 | 0 | 0 | 0 | 0 | 0 | 0 | 1323 | 7200 | 1 | 0 | 0 | 2 | 873 | 155.925735 | 364.80738 | 31.7
2020 | 69.96 | 17.86 | 9.68 | 0 | 1.52 | 0.45 | 0 | 0.48 | 0 | 0 | 0 | 0 | 0 | 0 | 0.05 | 0 | 0 | 0 | 0 | 0 | 0 | 0 | 1323 | 7200 | 1 | 0 | 0 | 2 | 973 | 172.59704 | 273.605535 | 24
2021 | 69.84 | 17.98 | 9.65 | 0 | 1.61 | 0.49 | 0 | 0.38 | 0 | 0 | 0 | 0 | 0 | 0 | 0.05 | 0 | 0 | 0 | 0 | 0 | 0 | 0 | 1323 | 7200 | 1 | 0 | 0 | 2 | 293 | 217.70763 | 617.81895 | 53.8
2022 | 69.84 | 17.98 | 9.65 | 0 | 1.61 | 0.49 | 0 | 0.38 | 0 | 0 | 0 | 0 | 0 | 0 | 0.05 | 0 | 0 | 0 | 0 | 0 | 0 | 0 | 1323 | 7200 | 1 | 0 | 0 | 2 | 373 | 194.17167 | 497.197155 | 46.2
2023 | 69.84 | 17.98 | 9.65 | 0 | 1.61 | 0.49 | 0 | 0.38 | 0 | 0 | 0 | 0 | 0 | 0 | 0.05 | 0 | 0 | 0 | 0 | 0 | 0 | 0 | 1323 | 7200 | 1 | 0 | 0 | 2 | 473 | 169.655045 | 454.047895 | 38.5
2024 | 69.84 | 17.98 | 9.65 | 0 | 1.61 | 0.49 | 0 | 0.38 | 0 | 0 | 0 | 0 | 0 | 0 | 0.05 | 0 | 0 | 0 | 0 | 0 | 0 | 0 | 1323 | 7200 | 1 | 0 | 0 | 2 | 573 | 158.86773 | 441.29925 | 34.7
2025 | 69.84 | 17.98 | 9.65 | 0 | 1.61 | 0.49 | 0 | 0.38 | 0 | 0 | 0 | 0 | 0 | 0 | 0.05 | 0 | 0 | 0 | 0 | 0 | 0 | 0 | 1323 | 7200 | 1 | 0 | 0 | 2 | 673 | 161.809725 | 449.14457 | 35.4
2026 | 69.84 | 17.98 | 9.65 | 0 | 1.61 | 0.49 | 0 | 0.38 | 0 | 0 | 0 | 0 | 0 | 0 | 0.05 | 0 | 0 | 0 | 0 | 0 | 0 | 0 | 1323 | 7200 | 1 | 0 | 0 | 2 | 773 | 155.925735 | 427.56994 | 34.3
2027 | 69.84 | 17.98 | 9.65 | 0 | 1.61 | 0.49 | 0 | 0.38 | 0 | 0 | 0 | 0 | 0 | 0 | 0.05 | 0 | 0 | 0 | 0 | 0 | 0 | 0 | 1323 | 7200 | 1 | 0 | 0 | 2 | 873 | 151.02241 | 389.324005 | 33.5
2028 | 69.84 | 17.98 | 9.65 | 0 | 1.61 | 0.49 | 0 | 0.38 | 0 | 0 | 0 | 0 | 0 | 0 | 0.05 | 0 | 0 | 0 | 0 | 0 | 0 | 0 | 1323 | 7200 | 1 | 0 | 0 | 2 | 973 | 142.196425 | 255.953565 | 64.1
2029 | 69.72 | 18.02 | 9.8 | 0 | 1.58 | 0.45 | 0 | 0.37 | 0 | 0 | 0 | 0 | 0 | 0 | 0.06 | 0 | 0 | 0 | 0 | 0 | 0 | 0 | 1323 | 7200 | 1 | 0 | 0 | 2 | 293 | 219.66896 | 579.573015 | 50.2
2030 | 69.72 | 18.02 | 9.8 | 0 | 1.58 | 0.45 | 0 | 0.37 | 0 | 0 | 0 | 0 | 0 | 0 | 0.06 | 0 | 0 | 0 | 0 | 0 | 0 | 0 | 1323 | 7200 | 1 | 0 | 0 | 2 | 373 | 198.09433 | 512.887795 | 50.8
2031 | 69.72 | 18.02 | 9.8 | 0 | 1.58 | 0.45 | 0 | 0.37 | 0 | 0 | 0 | 0 | 0 | 0 | 0.06 | 0 | 0 | 0 | 0 | 0 | 0 | 0 | 1323 | 7200 | 1 | 0 | 0 | 2 | 473 | 179.461695 | 456.98989 | 53.4
2032 | 69.72 | 18.02 | 9.8 | 0 | 1.58 | 0.45 | 0 | 0.37 | 0 | 0 | 0 | 0 | 0 | 0 | 0.06 | 0 | 0 | 0 | 0 | 0 | 0 | 0 | 1323 | 7200 | 1 | 0 | 0 | 2 | 573 | 169.655045 | 449.14457 | 38
2033 | 69.72 | 18.02 | 9.8 | 0 | 1.58 | 0.45 | 0 | 0.37 | 0 | 0 | 0 | 0 | 0 | 0 | 0.06 | 0 | 0 | 0 | 0 | 0 | 0 | 0 | 1323 | 7200 | 1 | 0 | 0 | 2 | 673 | 160.82906 | 456.009225 | 37.7
2034 | 69.72 | 18.02 | 9.8 | 0 | 1.58 | 0.45 | 0 | 0.37 | 0 | 0 | 0 | 0 | 0 | 0 | 0.06 | 0 | 0 | 0 | 0 | 0 | 0 | 0 | 1323 | 7200 | 1 | 0 | 0 | 2 | 773 | 158.86773 | 432.473265 | 35.3
2035 | 69.72 | 18.02 | 9.8 | 0 | 1.58 | 0.45 | 0 | 0.37 | 0 | 0 | 0 | 0 | 0 | 0 | 0.06 | 0 | 0 | 0 | 0 | 0 | 0 | 0 | 1323 | 7200 | 1 | 0 | 0 | 2 | 873 | 145.13842 | 361.865385 | 35.2
2036 | 69.72 | 18.02 | 9.8 | 0 | 1.58 | 0.45 | 0 | 0.37 | 0 | 0 | 0 | 0 | 0 | 0 | 0.06 | 0 | 0 | 0 | 0 | 0 | 0 | 0 | 1323 | 7200 | 1 | 0 | 0 | 2 | 973 | 121.60246 | 230.456275 | 50.6
2037 | 67.777 | 17.86 | 11.7 | 0 | 1.5 | 0.29 | 0.79 | 0 | 0 | 0 | 0 | 0 | 0 | 0 | 0.06 | 0 | 0.014 | 0.009 | 0 | 0 | 0 | 0 | 1373 | 1500 | 0 | 1 | 0 | 0 | 293 | 259.876225 | 634.490255 | 46
2038 | 67.777 | 17.86 | 11.7 | 0 | 1.5 | 0.29 | 0.79 | 0 | 0 | 0 | 0 | 0 | 0 | 0 | 0.06 | 0 | 0.014 | 0.009 | 0 | 0 | 0 | 0 | 1373 | 1500 | 0 | 1 | 0 | 0 | 473 | 203.97832 | 483.467845 | 39
2039 | 67.777 | 17.86 | 11.7 | 0 | 1.5 | 0.29 | 0.79 | 0 | 0 | 0 | 0 | 0 | 0 | 0 | 0.06 | 0 | 0.014 | 0.009 | 0 | 0 | 0 | 0 | 1373 | 1500 | 0 | 1 | 0 | 0 | 573 | 182.40369 | 456.98989 | 36
2040 | 67.777 | 17.86 | 11.7 | 0 | 1.5 | 0.29 | 0.79 | 0 | 0 | 0 | 0 | 0 | 0 | 0 | 0.06 | 0 | 0.014 | 0.009 | 0 | 0 | 0 | 0 | 1373 | 1500 | 0 | 1 | 0 | 0 | 673 | 172.59704 | 456.98989 | 36
2041 | 67.777 | 17.86 | 11.7 | 0 | 1.5 | 0.29 | 0.79 | 0 | 0 | 0 | 0 | 0 | 0 | 0 | 0.06 | 0 | 0.014 | 0.009 | 0 | 0 | 0 | 0 | 1373 | 1500 | 0 | 1 | 0 | 0 | 773 | 165.732385 | 429.53127 | 33
2042 | 67.777 | 17.86 | 11.7 | 0 | 1.5 | 0.29 | 0.79 | 0 | 0 | 0 | 0 | 0 | 0 | 0 | 0.06 | 0 | 0.014 | 0.009 | 0 | 0 | 0 | 0 | 1373 | 1500 | 0 | 1 | 0 | 0 | 823 | 166.71305 | 413.84063 | 36
2043 | 67.777 | 17.86 | 11.7 | 0 | 1.5 | 0.29 | 0.79 | 0 | 0 | 0 | 0 | 0 | 0 | 0 | 0.06 | 0 | 0.014 | 0.009 | 0 | 0 | 0 | 0 | 1373 | 1500 | 0 | 1 | 0 | 0 | 873 | 168.67438 | 395.207995 | 36
2044 | 67.777 | 17.86 | 11.7 | 0 | 1.5 | 0.29 | 0.79 | 0 | 0 | 0 | 0 | 0 | 0 | 0 | 0.06 | 0 | 0.014 | 0.009 | 0 | 0 | 0 | 0 | 1373 | 1500 | 0 | 1 | 0 | 0 | 923 | 157.887065 | 357.942725 | 38
2045 | 66.886 | 17.6 | 12.4 | 0 | 1.7 | 0.47 | 0.84 | 0 | 0 | 0 | 0 | 0 | 0 | 0 | 0.065 | 0 | 0.024 | 0.015 | 0 | 0 | 0 | 0 | 1373 | 1500 | 0 | 1 | 0 | 0 | 293 | 244.185585 | 583.495675 | 49
2046 | 66.886 | 17.6 | 12.4 | 0 | 1.7 | 0.47 | 0.84 | 0 | 0 | 0 | 0 | 0 | 0 | 0 | 0.065 | 0 | 0.024 | 0.015 | 0 | 0 | 0 | 0 | 1373 | 1500 | 0 | 1 | 0 | 0 | 473 | 185.345685 | 466.79654 | 42
2047 | 66.886 | 17.6 | 12.4 | 0 | 1.7 | 0.47 | 0.84 | 0 | 0 | 0 | 0 | 0 | 0 | 0 | 0.065 | 0 | 0.024 | 0.015 | 0 | 0 | 0 | 0 | 1373 | 1500 | 0 | 1 | 0 | 0 | 573 | 169.655045 | 440.318585 | 38
2048 | 66.886 | 17.6 | 12.4 | 0 | 1.7 | 0.47 | 0.84 | 0 | 0 | 0 | 0 | 0 | 0 | 0 | 0.065 | 0 | 0.024 | 0.015 | 0 | 0 | 0 | 0 | 1373 | 1500 | 0 | 1 | 0 | 0 | 673 | 158.86773 | 438.357255 | 36
2049 | 66.886 | 17.6 | 12.4 | 0 | 1.7 | 0.47 | 0.84 | 0 | 0 | 0 | 0 | 0 | 0 | 0 | 0.065 | 0 | 0.024 | 0.015 | 0 | 0 | 0 | 0 | 1373 | 1500 | 0 | 1 | 0 | 0 | 773 | 145.13842 | 411.8793 | 36
2050 | 66.886 | 17.6 | 12.4 | 0 | 1.7 | 0.47 | 0.84 | 0 | 0 | 0 | 0 | 0 | 0 | 0 | 0.065 | 0 | 0.024 | 0.015 | 0 | 0 | 0 | 0 | 1373 | 1500 | 0 | 1 | 0 | 0 | 823 | 151.02241 | 398.14999 | 36
2051 | 66.886 | 17.6 | 12.4 | 0 | 1.7 | 0.47 | 0.84 | 0 | 0 | 0 | 0 | 0 | 0 | 0 | 0.065 | 0 | 0.024 | 0.015 | 0 | 0 | 0 | 0 | 1373 | 1500 | 0 | 1 | 0 | 0 | 873 | 148.080415 | 387.362675 | 38
2052 | 66.886 | 17.6 | 12.4 | 0 | 1.7 | 0.47 | 0.84 | 0 | 0 | 0 | 0 | 0 | 0 | 0 | 0.065 | 0 | 0.024 | 0.015 | 0 | 0 | 0 | 0 | 1373 | 1500 | 0 | 1 | 0 | 0 | 923 | 147.09975 | 335.38743 | 39
2053 | 67.571 | 17.84 | 12.1 | 0 | 1.4 | 0.37 | 0.64 | 0 | 0 | 0 | 0 | 0 | 0 | 0 | 0.04 | 0 | 0.021 | 0.018 | 0 | 0 | 0 | 0 | 1373 | 1500 | 0 | 1 | 0 | 0 | 293 | 239.28226 | 599.186315 | 47
2054 | 67.571 | 17.84 | 12.1 | 0 | 1.4 | 0.37 | 0.64 | 0 | 0 | 0 | 0 | 0 | 0 | 0 | 0.04 | 0 | 0.021 | 0.018 | 0 | 0 | 0 | 0 | 1373 | 1500 | 0 | 1 | 0 | 0 | 473 | 188.28768 | 464.83521 | 40
2055 | 67.571 | 17.84 | 12.1 | 0 | 1.4 | 0.37 | 0.64 | 0 | 0 | 0 | 0 | 0 | 0 | 0 | 0.04 | 0 | 0.021 | 0.018 | 0 | 0 | 0 | 0 | 1373 | 1500 | 0 | 1 | 0 | 0 | 573 | 171.616375 | 435.41526 | 38
2056 | 67.571 | 17.84 | 12.1 | 0 | 1.4 | 0.37 | 0.64 | 0 | 0 | 0 | 0 | 0 | 0 | 0 | 0.04 | 0 | 0.021 | 0.018 | 0 | 0 | 0 | 0 | 1373 | 1500 | 0 | 1 | 0 | 0 | 673 | 160.82906 | 435.41526 | 34
2057 | 67.571 | 17.84 | 12.1 | 0 | 1.4 | 0.37 | 0.64 | 0 | 0 | 0 | 0 | 0 | 0 | 0 | 0.04 | 0 | 0.021 | 0.018 | 0 | 0 | 0 | 0 | 1373 | 1500 | 0 | 1 | 0 | 0 | 773 | 153.964405 | 405.014645 | 34
2058 | 67.571 | 17.84 | 12.1 | 0 | 1.4 | 0.37 | 0.64 | 0 | 0 | 0 | 0 | 0 | 0 | 0 | 0.04 | 0 | 0.021 | 0.018 | 0 | 0 | 0 | 0 | 1373 | 1500 | 0 | 1 | 0 | 0 | 823 | 150.041745 | 400.11132 | 32
2059 | 67.571 | 17.84 | 12.1 | 0 | 1.4 | 0.37 | 0.64 | 0 | 0 | 0 | 0 | 0 | 0 | 0 | 0.04 | 0 | 0.021 | 0.018 | 0 | 0 | 0 | 0 | 1373 | 1500 | 0 | 1 | 0 | 0 | 873 | 148.080415 | 362.84605 | 34
2060 | 67.571 | 17.84 | 12.1 | 0 | 1.4 | 0.37 | 0.64 | 0 | 0 | 0 | 0 | 0 | 0 | 0 | 0.04 | 0 | 0.021 | 0.018 | 0 | 0 | 0 | 0 | 1373 | 1500 | 0 | 1 | 0 | 0 | 923 | 147.09975 | 355.00073 | 37
2061 | 67.666 | 18.3 | 11 | 0 | 1.71 | 0.45 | 0.77 | 0 | 0 | 0 | 0 | 0 | 0 | 0 | 0.065 | 0 | 0.019 | 0.02 | 0 | 0 | 0 | 0 | 1373 | 1500 | 0 | 1 | 0 | 0 | 293 | 244.185585 | 611.93496 | 46
2062 | 67.571 | 17.84 | 12.1 | 0 | 1.4 | 0.37 | 0.64 | 0 | 0 | 0 | 0 | 0 | 0 | 0 | 0.04 | 0 | 0.021 | 0.018 | 0 | 0 | 0 | 0 | 1373 | 1500 | 0 | 1 | 0 | 0 | 473 | 199.074995 | 477.583855 | 39
2063 | 67.571 | 17.84 | 12.1 | 0 | 1.4 | 0.37 | 0.64 | 0 | 0 | 0 | 0 | 0 | 0 | 0 | 0.04 | 0 | 0.021 | 0.018 | 0 | 0 | 0 | 0 | 1373 | 1500 | 0 | 1 | 0 | 0 | 573 | 183.384355 | 449.14457 | 35
2064 | 67.571 | 17.84 | 12.1 | 0 | 1.4 | 0.37 | 0.64 | 0 | 0 | 0 | 0 | 0 | 0 | 0 | 0.04 | 0 | 0.021 | 0.018 | 0 | 0 | 0 | 0 | 1373 | 1500 | 0 | 1 | 0 | 0 | 673 | 166.71305 | 443.26058 | 35
2065 | 67.571 | 17.84 | 12.1 | 0 | 1.4 | 0.37 | 0.64 | 0 | 0 | 0 | 0 | 0 | 0 | 0 | 0.04 | 0 | 0.021 | 0.018 | 0 | 0 | 0 | 0 | 1373 | 1500 | 0 | 1 | 0 | 0 | 773 | 157.887065 | 419.72462 | 36
2066 | 67.571 | 17.84 | 12.1 | 0 | 1.4 | 0.37 | 0.64 | 0 | 0 | 0 | 0 | 0 | 0 | 0 | 0.04 | 0 | 0.021 | 0.018 | 0 | 0 | 0 | 0 | 1373 | 1500 | 0 | 1 | 0 | 0 | 823 | 157.887065 | 400.11132 | 32
2067 | 67.571 | 17.84 | 12.1 | 0 | 1.4 | 0.37 | 0.64 | 0 | 0 | 0 | 0 | 0 | 0 | 0 | 0.04 | 0 | 0.021 | 0.018 | 0 | 0 | 0 | 0 | 1373 | 1500 | 0 | 1 | 0 | 0 | 873 | 151.02241 | 384.42068 | 35
2068 | 67.571 | 17.84 | 12.1 | 0 | 1.4 | 0.37 | 0.64 | 0 | 0 | 0 | 0 | 0 | 0 | 0 | 0.04 | 0 | 0.021 | 0.018 | 0 | 0 | 0 | 0 | 1373 | 1500 | 0 | 1 | 0 | 0 | 923 | 153.964405 | 354.020065 | 37
2069 | 67.525 | 17.8 | 12.02 | 0 | 1.46 | 0.42 | 0.69 | 0 | 0 | 0 | 0 | 0 | 0 | 0 | 0.05 | 0 | 0.019 | 0.016 | 0 | 0 | 0 | 0 | 1373 | 1500 | 0 | 1 | 0 | 0 | 293 | 254.9729 | 615.85762 | 46
2070 | 67.525 | 17.8 | 12.02 | 0 | 1.46 | 0.42 | 0.69 | 0 | 0 | 0 | 0 | 0 | 0 | 0 | 0.05 | 0 | 0.019 | 0.016 | 0 | 0 | 0 | 0 | 1373 | 1500 | 0 | 1 | 0 | 0 | 473 | 202.01699 | 485.429175 | 38
2071 | 67.525 | 17.8 | 12.02 | 0 | 1.46 | 0.42 | 0.69 | 0 | 0 | 0 | 0 | 0 | 0 | 0 | 0.05 | 0 | 0.019 | 0.016 | 0 | 0 | 0 | 0 | 1373 | 1500 | 0 | 1 | 0 | 0 | 573 | 182.40369 | 456.009225 | 36
2072 | 67.525 | 17.8 | 12.02 | 0 | 1.46 | 0.42 | 0.69 | 0 | 0 | 0 | 0 | 0 | 0 | 0 | 0.05 | 0 | 0.019 | 0.016 | 0 | 0 | 0 | 0 | 1373 | 1500 | 0 | 1 | 0 | 0 | 673 | 169.655045 | 449.14457 | 34
2073 | 67.525 | 17.8 | 12.02 | 0 | 1.46 | 0.42 | 0.69 | 0 | 0 | 0 | 0 | 0 | 0 | 0 | 0.05 | 0 | 0.019 | 0.016 | 0 | 0 | 0 | 0 | 1373 | 1500 | 0 | 1 | 0 | 0 | 773 | 161.809725 | 427.56994 | 34
2074 | 67.525 | 17.8 | 12.02 | 0 | 1.46 | 0.42 | 0.69 | 0 | 0 | 0 | 0 | 0 | 0 | 0 | 0.05 | 0 | 0.019 | 0.016 | 0 | 0 | 0 | 0 | 1373 | 1500 | 0 | 1 | 0 | 0 | 823 | 161.809725 | 413.84063 | 34
2075 | 67.525 | 17.8 | 12.02 | 0 | 1.46 | 0.42 | 0.69 | 0 | 0 | 0 | 0 | 0 | 0 | 0 | 0.05 | 0 | 0.019 | 0.016 | 0 | 0 | 0 | 0 | 1373 | 1500 | 0 | 1 | 0 | 0 | 873 | 155.925735 | 389.324005 | 34
2076 | 67.525 | 17.8 | 12.02 | 0 | 1.46 | 0.42 | 0.69 | 0 | 0 | 0 | 0 | 0 | 0 | 0 | 0.05 | 0 | 0.019 | 0.016 | 0 | 0 | 0 | 0 | 1373 | 1500 | 0 | 1 | 0 | 0 | 923 | 157.887065 | 367.749375 | 36
2085 | 67.45 | 17.4 | 12.3 | 0 | 1.37 | 0.44 | 0.95 | 0 | 0 | 0 | 0 | 0 | 0 | 0 | 0.07 | 0 | 0.01 | 0.01 | 0 | 0 | 0 | 0 | 1373 | 0 | 0 | 1 | 0 | 1 | 293 | 249.08891 | 625.66427 | 47
2086 | 67.45 | 17.4 | 12.3 | 0 | 1.37 | 0.44 | 0.95 | 0 | 0 | 0 | 0 | 0 | 0 | 0 | 0.07 | 0 | 0.01 | 0.01 | 0 | 0 | 0 | 0 | 1373 | 0 | 0 | 1 | 0 | 1 | 473 | 179.461695 | 481.506515 | 42
2087 | 67.45 | 17.4 | 12.3 | 0 | 1.37 | 0.44 | 0.95 | 0 | 0 | 0 | 0 | 0 | 0 | 0 | 0.07 | 0 | 0.01 | 0.01 | 0 | 0 | 0 | 0 | 1373 | 0 | 0 | 1 | 0 | 1 | 573 | 165.732385 | 469.738535 | 38
2088 | 67.45 | 17.4 | 12.3 | 0 | 1.37 | 0.44 | 0.95 | 0 | 0 | 0 | 0 | 0 | 0 | 0 | 0.07 | 0 | 0.01 | 0.01 | 0 | 0 | 0 | 0 | 1373 | 0 | 0 | 1 | 0 | 1 | 673 | 150.041745 | 462.87388 | 36
2089 | 67.45 | 17.4 | 12.3 | 0 | 1.37 | 0.44 | 0.95 | 0 | 0 | 0 | 0 | 0 | 0 | 0 | 0.07 | 0 | 0.01 | 0.01 | 0 | 0 | 0 | 0 | 1373 | 0 | 0 | 1 | 0 | 1 | 773 | 145.13842 | 456.009225 | 34
2090 | 67.45 | 17.4 | 12.3 | 0 | 1.37 | 0.44 | 0.95 | 0 | 0 | 0 | 0 | 0 | 0 | 0 | 0.07 | 0 | 0.01 | 0.01 | 0 | 0 | 0 | 0 | 1373 | 0 | 0 | 1 | 0 | 1 | 823 | 145.13842 | 427.56994 | 35
2091 | 67.45 | 17.4 | 12.3 | 0 | 1.37 | 0.44 | 0.95 | 0 | 0 | 0 | 0 | 0 | 0 | 0 | 0.07 | 0 | 0.01 | 0.01 | 0 | 0 | 0 | 0 | 1373 | 0 | 0 | 1 | 0 | 1 | 873 | 142.196425 | 405.99531 | 37
2092 | 67.45 | 17.4 | 12.3 | 0 | 1.37 | 0.44 | 0.95 | 0 | 0 | 0 | 0 | 0 | 0 | 0 | 0.07 | 0 | 0.01 | 0.01 | 0 | 0 | 0 | 0 | 1373 | 0 | 0 | 1 | 0 | 1 | 923 | 136.312435 | 376.57536 | 37
2093 | 67.063 | 18.02 | 11.9 | 0 | 1.62 | 0.38 | 0.92 | 0 | 0 | 0 | 0 | 0 | 0 | 0 | 0.07 | 0 | 0.016 | 0.011 | 0 | 0 | 0 | 0 | 1373 | 0 | 0 | 1 | 0 | 1 | 293 | 244.185585 | 625.66427 | 46
2094 | 67.063 | 18.02 | 11.9 | 0 | 1.62 | 0.38 | 0.92 | 0 | 0 | 0 | 0 | 0 | 0 | 0 | 0.07 | 0 | 0.016 | 0.011 | 0 | 0 | 0 | 0 | 1373 | 0 | 0 | 1 | 0 | 1 | 473 | 185.345685 | 478.56452 | 40
2095 | 67.063 | 18.02 | 11.9 | 0 | 1.62 | 0.38 | 0.92 | 0 | 0 | 0 | 0 | 0 | 0 | 0 | 0.07 | 0 | 0.016 | 0.011 | 0 | 0 | 0 | 0 | 1373 | 0 | 0 | 1 | 0 | 1 | 573 | 174.55837 | 458.95122 | 35.5
2096 | 67.063 | 18.02 | 11.9 | 0 | 1.62 | 0.38 | 0.92 | 0 | 0 | 0 | 0 | 0 | 0 | 0 | 0.07 | 0 | 0.016 | 0.011 | 0 | 0 | 0 | 0 | 1373 | 0 | 0 | 1 | 0 | 1 | 673 | 160.82906 | 456.009225 | 33.5
2097 | 67.063 | 18.02 | 11.9 | 0 | 1.62 | 0.38 | 0.92 | 0 | 0 | 0 | 0 | 0 | 0 | 0 | 0.07 | 0 | 0.016 | 0.011 | 0 | 0 | 0 | 0 | 1373 | 0 | 0 | 1 | 0 | 1 | 773 | 153.964405 | 429.53127 | 33.5
2098 | 67.063 | 18.02 | 11.9 | 0 | 1.62 | 0.38 | 0.92 | 0 | 0 | 0 | 0 | 0 | 0 | 0 | 0.07 | 0 | 0.016 | 0.011 | 0 | 0 | 0 | 0 | 1373 | 0 | 0 | 1 | 0 | 1 | 823 | 152.98374 | 416.782625 | 31.5
2099 | 67.063 | 18.02 | 11.9 | 0 | 1.62 | 0.38 | 0.92 | 0 | 0 | 0 | 0 | 0 | 0 | 0 | 0.07 | 0 | 0.016 | 0.011 | 0 | 0 | 0 | 0 | 1373 | 0 | 0 | 1 | 0 | 1 | 873 | 151.02241 | 398.14999 | 35
2100 | 67.063 | 18.02 | 11.9 | 0 | 1.62 | 0.38 | 0.92 | 0 | 0 | 0 | 0 | 0 | 0 | 0 | 0.07 | 0 | 0.016 | 0.011 | 0 | 0 | 0 | 0 | 1373 | 0 | 0 | 1 | 0 | 1 | 923 | 150.041745 | 367.749375 | 38
2101 | 67.774 | 18.17 | 11.58 | 0 | 1.45 | 0.35 | 0.6 | 0 | 0 | 0 | 0 | 0 | 0 | 0 | 0.04 | 0 | 0.02 | 0.016 | 0 | 0 | 0 | 0 | 1373 | 0 | 0 | 1 | 0 | 1 | 293 | 238.301595 | 563.882375 | 44
2102 | 67.774 | 18.17 | 11.58 | 0 | 1.45 | 0.35 | 0.6 | 0 | 0 | 0 | 0 | 0 | 0 | 0 | 0.04 | 0 | 0.02 | 0.016 | 0 | 0 | 0 | 0 | 1373 | 0 | 0 | 1 | 0 | 1 | 473 | 196.133 | 456.98989 | 38
2103 | 67.774 | 18.17 | 11.58 | 0 | 1.45 | 0.35 | 0.6 | 0 | 0 | 0 | 0 | 0 | 0 | 0 | 0.04 | 0 | 0.02 | 0.016 | 0 | 0 | 0 | 0 | 1373 | 0 | 0 | 1 | 0 | 1 | 573 | 182.40369 | 432.473265 | 34
2104 | 67.774 | 18.17 | 11.58 | 0 | 1.45 | 0.35 | 0.6 | 0 | 0 | 0 | 0 | 0 | 0 | 0 | 0.04 | 0 | 0.02 | 0.016 | 0 | 0 | 0 | 0 | 1373 | 0 | 0 | 1 | 0 | 1 | 673 | 169.655045 | 429.53127 | 33
2105 | 67.774 | 18.17 | 11.58 | 0 | 1.45 | 0.35 | 0.6 | 0 | 0 | 0 | 0 | 0 | 0 | 0 | 0.04 | 0 | 0.02 | 0.016 | 0 | 0 | 0 | 0 | 1373 | 0 | 0 | 1 | 0 | 1 | 773 | 166.71305 | 403.053315 | 33
2106 | 67.774 | 18.17 | 11.58 | 0 | 1.45 | 0.35 | 0.6 | 0 | 0 | 0 | 0 | 0 | 0 | 0 | 0.04 | 0 | 0.02 | 0.016 | 0 | 0 | 0 | 0 | 1373 | 0 | 0 | 1 | 0 | 1 | 823 | 161.809725 | 390.30467 | 32
2107 | 67.774 | 18.17 | 11.58 | 0 | 1.45 | 0.35 | 0.6 | 0 | 0 | 0 | 0 | 0 | 0 | 0 | 0.04 | 0 | 0.02 | 0.016 | 0 | 0 | 0 | 0 | 1373 | 0 | 0 | 1 | 0 | 1 | 873 | 160.82906 | 370.69137 | 34
2108 | 67.774 | 18.17 | 11.58 | 0 | 1.45 | 0.35 | 0.6 | 0 | 0 | 0 | 0 | 0 | 0 | 0 | 0.04 | 0 | 0.02 | 0.016 | 0 | 0 | 0 | 0 | 1373 | 0 | 0 | 1 | 0 | 1 | 923 | 152.98374 | 335.38743 | 38
2109 | 67.285 | 18.16 | 11.66 | 0 | 1.64 | 0.51 | 0.66 | 0 | 0 | 0 | 0 | 0 | 0 | 0 | 0.05 | 0 | 0.018 | 0.017 | 0 | 0 | 0 | 0 | 1348 | 0 | 0 | 1 | 0 | 1 | 293 | 252.030905 | 607.031635 | 60.5
2110 | 67.285 | 18.16 | 11.66 | 0 | 1.64 | 0.51 | 0.66 | 0 | 0 | 0 | 0 | 0 | 0 | 0 | 0.05 | 0 | 0.018 | 0.017 | 0 | 0 | 0 | 0 | 1348 | 0 | 0 | 1 | 0 | 1 | 373 | 204.958985 | 534.462425 | 48.5
2111 | 67.285 | 18.16 | 11.66 | 0 | 1.64 | 0.51 | 0.66 | 0 | 0 | 0 | 0 | 0 | 0 | 0 | 0.05 | 0 | 0.018 | 0.017 | 0 | 0 | 0 | 0 | 1348 | 0 | 0 | 1 | 0 | 1 | 423 | 193.191005 | 499.158485 | 43
2112 | 67.285 | 18.16 | 11.66 | 0 | 1.64 | 0.51 | 0.66 | 0 | 0 | 0 | 0 | 0 | 0 | 0 | 0.05 | 0 | 0.018 | 0.017 | 0 | 0 | 0 | 0 | 1348 | 0 | 0 | 1 | 0 | 1 | 473 | 181.423025 | 468.75787 | 44.5
2113 | 67.285 | 18.16 | 11.66 | 0 | 1.64 | 0.51 | 0.66 | 0 | 0 | 0 | 0 | 0 | 0 | 0 | 0.05 | 0 | 0.018 | 0.017 | 0 | 0 | 0 | 0 | 1348 | 0 | 0 | 1 | 0 | 1 | 573 | 167.693715 | 451.1059 | 39.5
2114 | 67.285 | 18.16 | 11.66 | 0 | 1.64 | 0.51 | 0.66 | 0 | 0 | 0 | 0 | 0 | 0 | 0 | 0.05 | 0 | 0.018 | 0.017 | 0 | 0 | 0 | 0 | 1348 | 0 | 0 | 1 | 0 | 1 | 673 | 152.003075 | 446.202575 | 39
2115 | 67.285 | 18.16 | 11.66 | 0 | 1.64 | 0.51 | 0.66 | 0 | 0 | 0 | 0 | 0 | 0 | 0 | 0.05 | 0 | 0.018 | 0.017 | 0 | 0 | 0 | 0 | 1348 | 0 | 0 | 1 | 0 | 1 | 773 | 143.17709 | 420.705285 | 36
2116 | 67.243 | 18.1 | 11.7 | 0 | 1.47 | 0.48 | 0.9 | 0 | 0 | 0 | 0 | 0 | 0 | 0 | 0.065 | 0 | 0.02 | 0.022 | 0 | 0 | 0 | 0 | 1373 | 0 | 0 | 1 | 0 | 1 | 293 | 247.12758 | 564.86304 | 47
2117 | 67.243 | 18.1 | 11.7 | 0 | 1.47 | 0.48 | 0.9 | 0 | 0 | 0 | 0 | 0 | 0 | 0 | 0.065 | 0 | 0.02 | 0.022 | 0 | 0 | 0 | 0 | 1373 | 0 | 0 | 1 | 0 | 1 | 473 | 198.09433 | 443.26058 | 38
2118 | 67.243 | 18.1 | 11.7 | 0 | 1.47 | 0.48 | 0.9 | 0 | 0 | 0 | 0 | 0 | 0 | 0 | 0.065 | 0 | 0.02 | 0.022 | 0 | 0 | 0 | 0 | 1373 | 0 | 0 | 1 | 0 | 1 | 573 | 179.461695 | 419.72462 | 36
2119 | 67.243 | 18.1 | 11.7 | 0 | 1.47 | 0.48 | 0.9 | 0 | 0 | 0 | 0 | 0 | 0 | 0 | 0.065 | 0 | 0.02 | 0.022 | 0 | 0 | 0 | 0 | 1373 | 0 | 0 | 1 | 0 | 1 | 673 | 168.67438 | 411.8793 | 35
2120 | 67.243 | 18.1 | 11.7 | 0 | 1.47 | 0.48 | 0.9 | 0 | 0 | 0 | 0 | 0 | 0 | 0 | 0.065 | 0 | 0.02 | 0.022 | 0 | 0 | 0 | 0 | 1373 | 0 | 0 | 1 | 0 | 1 | 773 | 165.732385 | 387.362675 | 34
2121 | 67.243 | 18.1 | 11.7 | 0 | 1.47 | 0.48 | 0.9 | 0 | 0 | 0 | 0 | 0 | 0 | 0 | 0.065 | 0 | 0.02 | 0.022 | 0 | 0 | 0 | 0 | 1373 | 0 | 0 | 1 | 0 | 1 | 823 | 161.809725 | 375.594695 | 33
2122 | 67.243 | 18.1 | 11.7 | 0 | 1.47 | 0.48 | 0.9 | 0 | 0 | 0 | 0 | 0 | 0 | 0 | 0.065 | 0 | 0.02 | 0.022 | 0 | 0 | 0 | 0 | 1373 | 0 | 0 | 1 | 0 | 1 | 873 | 157.887065 | 357.942725 | 36
2123 | 67.243 | 18.1 | 11.7 | 0 | 1.47 | 0.48 | 0.9 | 0 | 0 | 0 | 0 | 0 | 0 | 0 | 0.065 | 0 | 0.02 | 0.022 | 0 | 0 | 0 | 0 | 1373 | 0 | 0 | 1 | 0 | 1 | 923 | 151.02241 | 330.484105 | 34
2124 | 67.345 | 18.08 | 11.69 | 0 | 1.46 | 0.42 | 0.92 | 0 | 0 | 0 | 0 | 0 | 0 | 0 | 0.05 | 0 | 0.017 | 0.018 | 0 | 0 | 0 | 0 | 1373 | 0 | 0 | 1 | 0 | 2 | 293 | 266.74088 | 636.451585 | 51.8
2125 | 67.345 | 18.08 | 11.69 | 0 | 1.46 | 0.42 | 0.92 | 0 | 0 | 0 | 0 | 0 | 0 | 0 | 0.05 | 0 | 0.017 | 0.018 | 0 | 0 | 0 | 0 | 1373 | 0 | 0 | 1 | 0 | 2 | 373 | 209.86231 | 543.28841 | 46.3
2126 | 67.345 | 18.08 | 11.69 | 0 | 1.46 | 0.42 | 0.92 | 0 | 0 | 0 | 0 | 0 | 0 | 0 | 0.05 | 0 | 0.017 | 0.018 | 0 | 0 | 0 | 0 | 1373 | 0 | 0 | 1 | 0 | 2 | 473 | 215.7463 | 481.506515 | 41.9
2127 | 67.345 | 18.08 | 11.69 | 0 | 1.46 | 0.42 | 0.92 | 0 | 0 | 0 | 0 | 0 | 0 | 0 | 0.05 | 0 | 0.017 | 0.018 | 0 | 0 | 0 | 0 | 1373 | 0 | 0 | 1 | 0 | 2 | 573 | 198.09433 | 454.047895 | 37
2128 | 67.345 | 18.08 | 11.69 | 0 | 1.46 | 0.42 | 0.92 | 0 | 0 | 0 | 0 | 0 | 0 | 0 | 0.05 | 0 | 0.017 | 0.018 | 0 | 0 | 0 | 0 | 1373 | 0 | 0 | 1 | 0 | 2 | 673 | 202.01699 | 466.79654 | 35.6
2129 | 67.345 | 18.08 | 11.69 | 0 | 1.46 | 0.42 | 0.92 | 0 | 0 | 0 | 0 | 0 | 0 | 0 | 0.05 | 0 | 0.017 | 0.018 | 0 | 0 | 0 | 0 | 1373 | 0 | 0 | 1 | 0 | 2 | 723 | 163.771055 | 435.41526 | 32.9
2130 | 67.345 | 18.08 | 11.69 | 0 | 1.46 | 0.42 | 0.92 | 0 | 0 | 0 | 0 | 0 | 0 | 0 | 0.05 | 0 | 0.017 | 0.018 | 0 | 0 | 0 | 0 | 1373 | 0 | 0 | 1 | 0 | 2 | 773 | 160.82906 | 419.72462 | 32.9
2131 | 67.345 | 18.08 | 11.69 | 0 | 1.46 | 0.42 | 0.92 | 0 | 0 | 0 | 0 | 0 | 0 | 0 | 0.05 | 0 | 0.017 | 0.018 | 0 | 0 | 0 | 0 | 1373 | 0 | 0 | 1 | 0 | 2 | 823 | 158.86773 | 408.937305 | 32.5
2132 | 67.345 | 18.08 | 11.69 | 0 | 1.46 | 0.42 | 0.92 | 0 | 0 | 0 | 0 | 0 | 0 | 0 | 0.05 | 0 | 0.017 | 0.018 | 0 | 0 | 0 | 0 | 1373 | 0 | 0 | 1 | 0 | 2 | 873 | 155.925735 | 395.207995 | 35.4
2133 | 67.345 | 18.08 | 11.69 | 0 | 1.46 | 0.42 | 0.92 | 0 | 0 | 0 | 0 | 0 | 0 | 0 | 0.05 | 0 | 0.017 | 0.018 | 0 | 0 | 0 | 0 | 1373 | 0 | 0 | 1 | 0 | 2 | 973 | 148.080415 | 293.218835 | 49
2134 | 67.294 | 18.2 | 11.64 | 0 | 1.43 | 0.46 | 0.89 | 0 | 0 | 0 | 0 | 0 | 0 | 0 | 0.05 | 0 | 0.019 | 0.017 | 0 | 0 | 0 | 0 | 1373 | 1800 | 0 | 1 | 0 | 2 | 293 | 266.74088 | 648.219565 | 53.7
2135 | 67.294 | 18.2 | 11.64 | 0 | 1.43 | 0.46 | 0.89 | 0 | 0 | 0 | 0 | 0 | 0 | 0 | 0.05 | 0 | 0.019 | 0.017 | 0 | 0 | 0 | 0 | 1373 | 1800 | 0 | 1 | 0 | 2 | 373 | 225.55295 | 539.36575 | 45
2136 | 67.294 | 18.2 | 11.64 | 0 | 1.43 | 0.46 | 0.89 | 0 | 0 | 0 | 0 | 0 | 0 | 0 | 0.05 | 0 | 0.019 | 0.017 | 0 | 0 | 0 | 0 | 1373 | 1800 | 0 | 1 | 0 | 2 | 473 | 203.97832 | 481.506515 | 42.4
2137 | 67.294 | 18.2 | 11.64 | 0 | 1.43 | 0.46 | 0.89 | 0 | 0 | 0 | 0 | 0 | 0 | 0 | 0.05 | 0 | 0.019 | 0.017 | 0 | 0 | 0 | 0 | 1373 | 1800 | 0 | 1 | 0 | 2 | 523 | 194.17167 | 481.506515 | 41.2
2138 | 67.294 | 18.2 | 11.64 | 0 | 1.43 | 0.46 | 0.89 | 0 | 0 | 0 | 0 | 0 | 0 | 0 | 0.05 | 0 | 0.019 | 0.017 | 0 | 0 | 0 | 0 | 1373 | 1800 | 0 | 1 | 0 | 2 | 573 | 185.345685 | 458.95122 | 37.4
2139 | 67.294 | 18.2 | 11.64 | 0 | 1.43 | 0.46 | 0.89 | 0 | 0 | 0 | 0 | 0 | 0 | 0 | 0.05 | 0 | 0.019 | 0.017 | 0 | 0 | 0 | 0 | 1373 | 1800 | 0 | 1 | 0 | 2 | 623 | 174.55837 | 452.086565 | 34.2
2140 | 67.294 | 18.2 | 11.64 | 0 | 1.43 | 0.46 | 0.89 | 0 | 0 | 0 | 0 | 0 | 0 | 0 | 0.05 | 0 | 0.019 | 0.017 | 0 | 0 | 0 | 0 | 1373 | 1800 | 0 | 1 | 0 | 2 | 673 | 193.191005 | 456.009225 | 33.5
2141 | 67.294 | 18.2 | 11.64 | 0 | 1.43 | 0.46 | 0.89 | 0 | 0 | 0 | 0 | 0 | 0 | 0 | 0.05 | 0 | 0.019 | 0.017 | 0 | 0 | 0 | 0 | 1373 | 1800 | 0 | 1 | 0 | 2 | 723 | 180.44236 | 443.26058 | 33
2142 | 67.294 | 18.2 | 11.64 | 0 | 1.43 | 0.46 | 0.89 | 0 | 0 | 0 | 0 | 0 | 0 | 0 | 0.05 | 0 | 0.019 | 0.017 | 0 | 0 | 0 | 0 | 1373 | 1800 | 0 | 1 | 0 | 2 | 773 | 169.655045 | 432.473265 | 31.7
2143 | 67.294 | 18.2 | 11.64 | 0 | 1.43 | 0.46 | 0.89 | 0 | 0 | 0 | 0 | 0 | 0 | 0 | 0.05 | 0 | 0.019 | 0.017 | 0 | 0 | 0 | 0 | 1373 | 1800 | 0 | 1 | 0 | 2 | 823 | 180.44236 | 429.53127 | 33.2
2144 | 67.294 | 18.2 | 11.64 | 0 | 1.43 | 0.46 | 0.89 | 0 | 0 | 0 | 0 | 0 | 0 | 0 | 0.05 | 0 | 0.019 | 0.017 | 0 | 0 | 0 | 0 | 1373 | 1800 | 0 | 1 | 0 | 2 | 873 | 174.55837 | 400.11132 | 37.2
2145 | 67.294 | 18.2 | 11.64 | 0 | 1.43 | 0.46 | 0.89 | 0 | 0 | 0 | 0 | 0 | 0 | 0 | 0.05 | 0 | 0.019 | 0.017 | 0 | 0 | 0 | 0 | 1373 | 1800 | 0 | 1 | 0 | 2 | 973 | 148.080415 | 282.43152 | 40.4
2146 | 67.475 | 18.02 | 11.72 | 0 | 1.43 | 0.37 | 0.89 | 0 | 0 | 0 | 0 | 0 | 0 | 0 | 0.05 | 0 | 0.023 | 0.022 | 0 | 0 | 0 | 0 | 1373 | 0 | 0 | 1 | 0 | 2 | 293 | 265.760215 | 648.219565 | 53.8
2147 | 67.475 | 18.02 | 11.72 | 0 | 1.43 | 0.37 | 0.89 | 0 | 0 | 0 | 0 | 0 | 0 | 0 | 0.05 | 0 | 0.023 | 0.022 | 0 | 0 | 0 | 0 | 1373 | 0 | 0 | 1 | 0 | 2 | 373 | 225.55295 | 540.346415 | 46
2148 | 67.475 | 18.02 | 11.72 | 0 | 1.43 | 0.37 | 0.89 | 0 | 0 | 0 | 0 | 0 | 0 | 0 | 0.05 | 0 | 0.023 | 0.022 | 0 | 0 | 0 | 0 | 1373 | 0 | 0 | 1 | 0 | 2 | 473 | 209.86231 | 478.56452 | 41.2
2149 | 67.475 | 18.02 | 11.72 | 0 | 1.43 | 0.37 | 0.89 | 0 | 0 | 0 | 0 | 0 | 0 | 0 | 0.05 | 0 | 0.023 | 0.022 | 0 | 0 | 0 | 0 | 1373 | 0 | 0 | 1 | 0 | 2 | 573 | 188.28768 | 456.009225 | 38.2
2150 | 67.475 | 18.02 | 11.72 | 0 | 1.43 | 0.37 | 0.89 | 0 | 0 | 0 | 0 | 0 | 0 | 0 | 0.05 | 0 | 0.023 | 0.022 | 0 | 0 | 0 | 0 | 1373 | 0 | 0 | 1 | 0 | 2 | 623 | 179.461695 | 448.163905 | 31.7
2151 | 67.475 | 18.02 | 11.72 | 0 | 1.43 | 0.37 | 0.89 | 0 | 0 | 0 | 0 | 0 | 0 | 0 | 0.05 | 0 | 0.023 | 0.022 | 0 | 0 | 0 | 0 | 1373 | 0 | 0 | 1 | 0 | 2 | 673 | 172.59704 | 448.163905 | 35.4
2152 | 67.475 | 18.02 | 11.72 | 0 | 1.43 | 0.37 | 0.89 | 0 | 0 | 0 | 0 | 0 | 0 | 0 | 0.05 | 0 | 0.023 | 0.022 | 0 | 0 | 0 | 0 | 1373 | 0 | 0 | 1 | 0 | 2 | 723 | 166.71305 | 438.357255 | 34
2153 | 67.475 | 18.02 | 11.72 | 0 | 1.43 | 0.37 | 0.89 | 0 | 0 | 0 | 0 | 0 | 0 | 0 | 0.05 | 0 | 0.023 | 0.022 | 0 | 0 | 0 | 0 | 1373 | 0 | 0 | 1 | 0 | 2 | 773 | 160.82906 | 426.589275 | 35.2
2154 | 67.475 | 18.02 | 11.72 | 0 | 1.43 | 0.37 | 0.89 | 0 | 0 | 0 | 0 | 0 | 0 | 0 | 0.05 | 0 | 0.023 | 0.022 | 0 | 0 | 0 | 0 | 1373 | 0 | 0 | 1 | 0 | 2 | 823 | 161.809725 | 413.84063 | 34
2155 | 67.475 | 18.02 | 11.72 | 0 | 1.43 | 0.37 | 0.89 | 0 | 0 | 0 | 0 | 0 | 0 | 0 | 0.05 | 0 | 0.023 | 0.022 | 0 | 0 | 0 | 0 | 1373 | 0 | 0 | 1 | 0 | 2 | 873 | 157.887065 | 367.749375 | 35.7
2156 | 67.475 | 18.02 | 11.72 | 0 | 1.43 | 0.37 | 0.89 | 0 | 0 | 0 | 0 | 0 | 0 | 0 | 0.05 | 0 | 0.023 | 0.022 | 0 | 0 | 0 | 0 | 1373 | 0 | 0 | 1 | 0 | 2 | 973 | 139.25443 | 295.180165 | 57.6
2157 | 67.729 | 18 | 11.47 | 0 | 1.41 | 0.4 | 0.9 | 0 | 0 | 0 | 0 | 0 | 0 | 0 | 0.05 | 0 | 0.023 | 0.018 | 0 | 0 | 0 | 0 | 1373 | 1800 | 0 | 1 | 0 | 2 | 293 | 253.01157 | 628.606265 | 50.8
2158 | 67.729 | 18 | 11.47 | 0 | 1.41 | 0.4 | 0.9 | 0 | 0 | 0 | 0 | 0 | 0 | 0 | 0.05 | 0 | 0.023 | 0.018 | 0 | 0 | 0 | 0 | 1373 | 1800 | 0 | 1 | 0 | 2 | 373 | 198.09433 | 537.40442 | 48.1
2159 | 67.729 | 18 | 11.47 | 0 | 1.41 | 0.4 | 0.9 | 0 | 0 | 0 | 0 | 0 | 0 | 0 | 0.05 | 0 | 0.023 | 0.018 | 0 | 0 | 0 | 0 | 1373 | 1800 | 0 | 1 | 0 | 2 | 473 | 198.09433 | 481.506515 | 42.8
2160 | 67.729 | 18 | 11.47 | 0 | 1.41 | 0.4 | 0.9 | 0 | 0 | 0 | 0 | 0 | 0 | 0 | 0.05 | 0 | 0.023 | 0.018 | 0 | 0 | 0 | 0 | 1373 | 1800 | 0 | 1 | 0 | 2 | 523 | 191.229675 | 462.87388 | 38.8
2161 | 67.729 | 18 | 11.47 | 0 | 1.41 | 0.4 | 0.9 | 0 | 0 | 0 | 0 | 0 | 0 | 0 | 0.05 | 0 | 0.023 | 0.018 | 0 | 0 | 0 | 0 | 1373 | 1800 | 0 | 1 | 0 | 2 | 573 | 182.40369 | 454.047895 | 37.1
2162 | 67.729 | 18 | 11.47 | 0 | 1.41 | 0.4 | 0.9 | 0 | 0 | 0 | 0 | 0 | 0 | 0 | 0.05 | 0 | 0.023 | 0.018 | 0 | 0 | 0 | 0 | 1373 | 1800 | 0 | 1 | 0 | 2 | 623 | 172.59704 | 448.163905 | 33.8
2163 | 67.729 | 18 | 11.47 | 0 | 1.41 | 0.4 | 0.9 | 0 | 0 | 0 | 0 | 0 | 0 | 0 | 0.05 | 0 | 0.023 | 0.018 | 0 | 0 | 0 | 0 | 1373 | 1800 | 0 | 1 | 0 | 2 | 673 | 172.59704 | 449.14457 | 35.6
2164 | 67.729 | 18 | 11.47 | 0 | 1.41 | 0.4 | 0.9 | 0 | 0 | 0 | 0 | 0 | 0 | 0 | 0.05 | 0 | 0.023 | 0.018 | 0 | 0 | 0 | 0 | 1373 | 1800 | 0 | 1 | 0 | 2 | 723 | 161.809725 | 435.41526 | 34.1
2165 | 67.729 | 18 | 11.47 | 0 | 1.41 | 0.4 | 0.9 | 0 | 0 | 0 | 0 | 0 | 0 | 0 | 0.05 | 0 | 0.023 | 0.018 | 0 | 0 | 0 | 0 | 1373 | 1800 | 0 | 1 | 0 | 2 | 773 | 158.86773 | 423.64728 | 34.2
2166 | 67.729 | 18 | 11.47 | 0 | 1.41 | 0.4 | 0.9 | 0 | 0 | 0 | 0 | 0 | 0 | 0 | 0.05 | 0 | 0.023 | 0.018 | 0 | 0 | 0 | 0 | 1373 | 1800 | 0 | 1 | 0 | 2 | 823 | 160.82906 | 415.80196 | 33
2167 | 67.729 | 18 | 11.47 | 0 | 1.41 | 0.4 | 0.9 | 0 | 0 | 0 | 0 | 0 | 0 | 0 | 0.05 | 0 | 0.023 | 0.018 | 0 | 0 | 0 | 0 | 1373 | 1800 | 0 | 1 | 0 | 2 | 873 | 160.82906 | 401.091985 | 34.1
2168 | 67.729 | 18 | 11.47 | 0 | 1.41 | 0.4 | 0.9 | 0 | 0 | 0 | 0 | 0 | 0 | 0 | 0.05 | 0 | 0.023 | 0.018 | 0 | 0 | 0 | 0 | 1373 | 1800 | 0 | 1 | 0 | 2 | 973 | 142.196425 | 296.16083 | 50
2169 | 67.563 | 17.7 | 12.28 | 0 | 1.24 | 0.3 | 0.83 | 0 | 0 | 0 | 0 | 0 | 0 | 0 | 0.05 | 0 | 0.019 | 0.018 | 0 | 0 | 0 | 0 | 1373 | 0 | 0 | 1 | 0 | 2 | 293 | 276.54753 | 639.39358 | 47.5
2170 | 67.563 | 17.7 | 12.28 | 0 | 1.24 | 0.3 | 0.83 | 0 | 0 | 0 | 0 | 0 | 0 | 0 | 0.05 | 0 | 0.019 | 0.018 | 0 | 0 | 0 | 0 | 1373 | 0 | 0 | 1 | 0 | 2 | 373 | 241.24359 | 548.191735 | 44.8
2171 | 67.563 | 17.7 | 12.28 | 0 | 1.24 | 0.3 | 0.83 | 0 | 0 | 0 | 0 | 0 | 0 | 0 | 0.05 | 0 | 0.019 | 0.018 | 0 | 0 | 0 | 0 | 1373 | 0 | 0 | 1 | 0 | 2 | 473 | 222.610955 | 494.25516 | 39.2
2172 | 67.563 | 17.7 | 12.28 | 0 | 1.24 | 0.3 | 0.83 | 0 | 0 | 0 | 0 | 0 | 0 | 0 | 0.05 | 0 | 0.019 | 0.018 | 0 | 0 | 0 | 0 | 1373 | 0 | 0 | 1 | 0 | 2 | 523 | 203.97832 | 477.583855 | 39.6
2173 | 67.563 | 17.7 | 12.28 | 0 | 1.24 | 0.3 | 0.83 | 0 | 0 | 0 | 0 | 0 | 0 | 0 | 0.05 | 0 | 0.019 | 0.018 | 0 | 0 | 0 | 0 | 1373 | 0 | 0 | 1 | 0 | 2 | 573 | 191.229675 | 469.738535 | 35.7
2174 | 67.563 | 17.7 | 12.28 | 0 | 1.24 | 0.3 | 0.83 | 0 | 0 | 0 | 0 | 0 | 0 | 0 | 0.05 | 0 | 0.019 | 0.018 | 0 | 0 | 0 | 0 | 1373 | 0 | 0 | 1 | 0 | 2 | 623 | 191.229675 | 469.738535 | 35.2
2175 | 67.563 | 17.7 | 12.28 | 0 | 1.24 | 0.3 | 0.83 | 0 | 0 | 0 | 0 | 0 | 0 | 0 | 0.05 | 0 | 0.019 | 0.018 | 0 | 0 | 0 | 0 | 1373 | 0 | 0 | 1 | 0 | 2 | 673 | 180.44236 | 472.68053 | 35.1
2176 | 67.563 | 17.7 | 12.28 | 0 | 1.24 | 0.3 | 0.83 | 0 | 0 | 0 | 0 | 0 | 0 | 0 | 0.05 | 0 | 0.019 | 0.018 | 0 | 0 | 0 | 0 | 1373 | 0 | 0 | 1 | 0 | 2 | 723 | 171.616375 | 454.047895 | 34.9
2177 | 67.563 | 17.7 | 12.28 | 0 | 1.24 | 0.3 | 0.83 | 0 | 0 | 0 | 0 | 0 | 0 | 0 | 0.05 | 0 | 0.019 | 0.018 | 0 | 0 | 0 | 0 | 1373 | 0 | 0 | 1 | 0 | 2 | 773 | 166.71305 | 435.41526 | 33
2178 | 67.563 | 17.7 | 12.28 | 0 | 1.24 | 0.3 | 0.83 | 0 | 0 | 0 | 0 | 0 | 0 | 0 | 0.05 | 0 | 0.019 | 0.018 | 0 | 0 | 0 | 0 | 1373 | 0 | 0 | 1 | 0 | 2 | 823 | 169.655045 | 424.627945 | 34.2
2179 | 67.563 | 17.7 | 12.28 | 0 | 1.24 | 0.3 | 0.83 | 0 | 0 | 0 | 0 | 0 | 0 | 0 | 0.05 | 0 | 0.019 | 0.018 | 0 | 0 | 0 | 0 | 1373 | 0 | 0 | 1 | 0 | 2 | 873 | 168.67438 | 398.14999 | 37.6
2180 | 67.563 | 17.7 | 12.28 | 0 | 1.24 | 0.3 | 0.83 | 0 | 0 | 0 | 0 | 0 | 0 | 0 | 0.05 | 0 | 0.019 | 0.018 | 0 | 0 | 0 | 0 | 1373 | 0 | 0 | 1 | 0 | 2 | 973 | 139.25443 | 296.16083 | 45.4