## Full-Data-Set
| Fe | C | Mn | Cu | Si | P | S | Mo | Ni | Cr | Through Hardening Time | Carburization Time | Normalizing Temperature | Cooling Rate for Tempering | Cooling Rate for Through Hardening | Tempering Temperature | Diffusion time | Quenching Media Temperature (for Carburization) | Carburization Temperature | Diffusion Temperature | Reduction Ratio (Ingot to Bar) | Through Hardening Temperature | Tempering Time | Fatigue Strength
0 | 99.031 | 0.26 | 0.44 | 0 | 0.21 | 0.017 | 0.022 | 0 | 0 | 0.02 | 0 | 0 | 885 | 0 | 0 | 30 | 0 | 30 | 30 | 30 | 825 | 30 | 0 | 232
1 | 98.833 | 0.25 | 0.44 | 0.08 | 0.18 | 0 | 0.017 | 0 | 0.08 | 0.12 | 0 | 0 | 885 | 0 | 0 | 30 | 0 | 30 | 30 | 30 | 610 | 30 | 0 | 235
2 | 98.975 | 0.26 | 0.43 | 0 | 0.27 | 0 | 0.015 | 0 | 0.02 | 0.03 | 0 | 0 | 885 | 0 | 0 | 30 | 0 | 30 | 30 | 30 | 1270 | 30 | 0 | 235
3 | 98.938 | 0.26 | 0.51 | 0 | 0.23 | 0.018 | 0.024 | 0 | 0 | 0.02 | 0 | 0 | 885 | 0 | 0 | 30 | 0 | 30 | 30 | 30 | 1740 | 30 | 0 | 241
4 | 99.082 | 0.22 | 0.42 | 0.02 | 0.19 | 0.026 | 0.022 | 0 | 0 | 0.02 | 0 | 0 | 885 | 0 | 0 | 30 | 0 | 30 | 30 | 30 | 825 | 30 | 0 | 225
5 | 98.918 | 0.26 | 0.45 | 0.03 | 0.22 | 0.026 | 0.026 | 0 | 0.02 | 0.05 | 0 | 0 | 885 | 0 | 0 | 30 | 0 | 30 | 30 | 30 | 825 | 30 | 0 | 245
6 | 98.861 | 0.28 | 0.5 | 0 | 0.27 | 0.021 | 0.018 | 0 | 0.02 | 0.03 | 0 | 0 | 885 | 0 | 0 | 30 | 0 | 30 | 30 | 30 | 1270 | 30 | 0 | 255
7 | 98.859 | 0.27 | 0.54 | 0.02 | 0.25 | 0.02 | 0.021 | 0 | 0 | 0.02 | 0 | 0 | 885 | 0 | 0 | 30 | 0 | 30 | 30 | 30 | 1740 | 30 | 0 | 245
8 | 98.85 | 0.27 | 0.37 | 0.09 | 0.23 | 0 | 0.03 | 0 | 0.06 | 0.1 | 0 | 0 | 885 | 0 | 0 | 30 | 0 | 30 | 30 | 30 | 610 | 30 | 0 | 275
9 | 98.966 | 0.22 | 0.47 | 0 | 0.26 | 0.021 | 0.023 | 0 | 0.02 | 0.02 | 0 | 0 | 885 | 0 | 0 | 30 | 0 | 30 | 30 | 30 | 1270 | 30 | 0 | 239
10 | 98.887 | 0.23 | 0.51 | 0.03 | 0.26 | 0.029 | 0.024 | 0 | 0 | 0.03 | 0 | 0 | 885 | 0 | 0 | 30 | 0 | 30 | 30 | 30 | 1740 | 30 | 0 | 255
11 | 98.607 | 0.35 | 0.77 | 0.02 | 0.21 | 0.021 | 0.022 | 0 | 0 | 0 | 30 | 0 | 865 | 24 | 24 | 550 | 0 | 30 | 30 | 30 | 825 | 865 | 60 | 397
12 | 98.469 | 0.35 | 0.74 | 0 | 0.3 | 0.017 | 0.024 | 0 | 0 | 0.1 | 30 | 0 | 865 | 24 | 24 | 550 | 0 | 30 | 30 | 30 | 1270 | 865 | 60 | 419
13 | 98.613 | 0.34 | 0.74 | 0 | 0.26 | 0.012 | 0.015 | 0 | 0 | 0.02 | 30 | 0 | 865 | 24 | 24 | 550 | 0 | 30 | 30 | 30 | 1740 | 865 | 60 | 401
14 | 98.367 | 0.36 | 0.7 | 0.09 | 0.26 | 0 | 0.023 | 0 | 0.08 | 0.12 | 30 | 0 | 865 | 24 | 24 | 550 | 0 | 30 | 30 | 30 | 610 | 865 | 60 | 394
15 | 98.61 | 0.33 | 0.75 | 0.02 | 0.21 | 0.031 | 0.019 | 0 | 0 | 0.03 | 30 | 0 | 865 | 24 | 24 | 550 | 0 | 30 | 30 | 30 | 825 | 865 | 60 | 426
16 | 98.34 | 0.38 | 0.7 | 0.11 | 0.29 | 0 | 0.03 | 0 | 0.06 | 0.09 | 30 | 0 | 865 | 24 | 24 | 550 | 0 | 30 | 30 | 30 | 610 | 865 | 60 | 426
17 | 98.484 | 0.33 | 0.76 | 0.03 | 0.26 | 0.023 | 0.013 | 0 | 0 | 0.1 | 30 | 0 | 865 | 24 | 24 | 550 | 0 | 30 | 30 | 30 | 1270 | 865 | 60 | 454
18 | 98.586 | 0.32 | 0.73 | 0.03 | 0.26 | 0.015 | 0.019 | 0 | 0.02 | 0.02 | 30 | 0 | 865 | 24 | 24 | 550 | 0 | 30 | 30 | 30 | 1740 | 865 | 60 | 418
19 | 98.414 | 0.37 | 0.78 | 0.02 | 0.27 | 0.016 | 0.02 | 0 | 0 | 0.11 | 30 | 0 | 865 | 24 | 24 | 550 | 0 | 30 | 30 | 30 | 1270 | 865 | 60 | 416
20 | 98.511 | 0.35 | 0.82 | 0 | 0.25 | 0.016 | 0.023 | 0 | 0.03 | 0 | 30 | 0 | 865 | 24 | 24 | 550 | 0 | 30 | 30 | 30 | 825 | 865 | 60 | 395
21 | 98.575 | 0.37 | 0.72 | 0.02 | 0.24 | 0.015 | 0.02 | 0 | 0.02 | 0.02 | 30 | 0 | 865 | 24 | 24 | 550 | 0 | 30 | 30 | 30 | 1740 | 865 | 60 | 433
22 | 98.583 | 0.32 | 0.63 | 0.08 | 0.21 | 0 | 0.017 | 0 | 0.06 | 0.1 | 30 | 0 | 865 | 24 | 24 | 550 | 0 | 30 | 30 | 30 | 610 | 865 | 60 | 379
23 | 98.607 | 0.35 | 0.77 | 0.02 | 0.21 | 0.021 | 0.022 | 0 | 0 | 0 | 30 | 0 | 865 | 24 | 24 | 600 | 0 | 30 | 30 | 30 | 825 | 865 | 60 | 382
24 | 98.469 | 0.35 | 0.74 | 0 | 0.3 | 0.017 | 0.024 | 0 | 0 | 0.1 | 30 | 0 | 865 | 24 | 24 | 600 | 0 | 30 | 30 | 30 | 1270 | 865 | 60 | 385
25 | 98.613 | 0.34 | 0.74 | 0 | 0.26 | 0.012 | 0.015 | 0 | 0 | 0.02 | 30 | 0 | 865 | 24 | 24 | 600 | 0 | 30 | 30 | 30 | 1740 | 865 | 60 | 365
26 | 98.367 | 0.36 | 0.7 | 0.09 | 0.26 | 0 | 0.023 | 0 | 0.08 | 0.12 | 30 | 0 | 865 | 24 | 24 | 600 | 0 | 30 | 30 | 30 | 610 | 865 | 60 | 379
27 | 98.61 | 0.33 | 0.75 | 0.02 | 0.21 | 0.031 | 0.019 | 0 | 0 | 0.03 | 30 | 0 | 865 | 24 | 24 | 600 | 0 | 30 | 30 | 30 | 825 | 865 | 60 | 377
28 | 98.34 | 0.38 | 0.7 | 0.11 | 0.29 | 0 | 0.03 | 0 | 0.06 | 0.09 | 30 | 0 | 865 | 24 | 24 | 600 | 0 | 30 | 30 | 30 | 610 | 865 | 60 | 394
29 | 98.484 | 0.33 | 0.76 | 0.03 | 0.26 | 0.023 | 0.013 | 0 | 0 | 0.1 | 30 | 0 | 865 | 24 | 24 | 600 | 0 | 30 | 30 | 30 | 1270 | 865 | 60 | 425
30 | 98.586 | 0.32 | 0.73 | 0.03 | 0.26 | 0.015 | 0.019 | 0 | 0.02 | 0.02 | 30 | 0 | 865 | 24 | 24 | 600 | 0 | 30 | 30 | 30 | 1740 | 865 | 60 | 395
31 | 98.414 | 0.37 | 0.78 | 0.02 | 0.27 | 0.016 | 0.02 | 0 | 0 | 0.11 | 30 | 0 | 865 | 24 | 24 | 600 | 0 | 30 | 30 | 30 | 1270 | 865 | 60 | 393
32 | 98.511 | 0.35 | 0.82 | 0 | 0.25 | 0.016 | 0.023 | 0 | 0.03 | 0 | 30 | 0 | 865 | 24 | 24 | 600 | 0 | 30 | 30 | 30 | 825 | 865 | 60 | 375
33 | 98.575 | 0.37 | 0.72 | 0.02 | 0.24 | 0.015 | 0.02 | 0 | 0.02 | 0.02 | 30 | 0 | 865 | 24 | 24 | 600 | 0 | 30 | 30 | 30 | 1740 | 865 | 60 | 389
34 | 98.583 | 0.32 | 0.63 | 0.08 | 0.21 | 0 | 0.017 | 0 | 0.06 | 0.1 | 30 | 0 | 865 | 24 | 24 | 600 | 0 | 30 | 30 | 30 | 610 | 865 | 60 | 358
35 | 98.607 | 0.35 | 0.77 | 0.02 | 0.21 | 0.021 | 0.022 | 0 | 0 | 0 | 30 | 0 | 865 | 24 | 24 | 650 | 0 | 30 | 30 | 30 | 825 | 865 | 60 | 344
36 | 98.469 | 0.35 | 0.74 | 0 | 0.3 | 0.017 | 0.024 | 0 | 0 | 0.1 | 30 | 0 | 865 | 24 | 24 | 650 | 0 | 30 | 30 | 30 | 1270 | 865 | 60 | 369
37 | 98.613 | 0.34 | 0.74 | 0 | 0.26 | 0.012 | 0.015 | 0 | 0 | 0.02 | 30 | 0 | 865 | 24 | 24 | 650 | 0 | 30 | 30 | 30 | 1740 | 865 | 60 | 325
38 | 98.367 | 0.36 | 0.7 | 0.09 | 0.26 | 0 | 0.023 | 0 | 0.08 | 0.12 | 30 | 0 | 865 | 24 | 24 | 650 | 0 | 30 | 30 | 30 | 610 | 865 | 60 | 338
39 | 98.61 | 0.33 | 0.75 | 0.02 | 0.21 | 0.031 | 0.019 | 0 | 0 | 0.03 | 30 | 0 | 865 | 24 | 24 | 650 | 0 | 30 | 30 | 30 | 825 | 865 | 60 | 362
40 | 98.34 | 0.38 | 0.7 | 0.11 | 0.29 | 0 | 0.03 | 0 | 0.06 | 0.09 | 30 | 0 | 865 | 24 | 24 | 650 | 0 | 30 | 30 | 30 | 610 | 865 | 60 | 361
41 | 98.484 | 0.33 | 0.76 | 0.03 | 0.26 | 0.023 | 0.013 | 0 | 0 | 0.1 | 30 | 0 | 865 | 24 | 24 | 650 | 0 | 30 | 30 | 30 | 1270 | 865 | 60 | 385
42 | 98.586 | 0.32 | 0.73 | 0.03 | 0.26 | 0.015 | 0.019 | 0 | 0.02 | 0.02 | 30 | 0 | 865 | 24 | 24 | 650 | 0 | 30 | 30 | 30 | 1740 | 865 | 60 | 348
43 | 98.414 | 0.37 | 0.78 | 0.02 | 0.27 | 0.016 | 0.02 | 0 | 0 | 0.11 | 30 | 0 | 865 | 24 | 24 | 650 | 0 | 30 | 30 | 30 | 1270 | 865 | 60 | 368
44 | 98.511 | 0.35 | 0.82 | 0 | 0.25 | 0.016 | 0.023 | 0 | 0.03 | 0 | 30 | 0 | 865 | 24 | 24 | 650 | 0 | 30 | 30 | 30 | 825 | 865 | 60 | 341
45 | 98.575 | 0.37 | 0.72 | 0.02 | 0.24 | 0.015 | 0.02 | 0 | 0.02 | 0.02 | 30 | 0 | 865 | 24 | 24 | 650 | 0 | 30 | 30 | 30 | 1740 | 865 | 60 | 365
46 | 98.583 | 0.32 | 0.63 | 0.08 | 0.21 | 0 | 0.017 | 0 | 0.06 | 0.1 | 30 | 0 | 865 | 24 | 24 | 650 | 0 | 30 | 30 | 30 | 610 | 865 | 60 | 325
47 | 98.306 | 0.45 | 0.79 | 0.02 | 0.25 | 0.018 | 0.016 | 0 | 0.02 | 0.13 | 30 | 0 | 845 | 24 | 24 | 550 | 0 | 30 | 30 | 30 | 1740 | 845 | 60 | 513
48 | 98.354 | 0.45 | 0.76 | 0.02 | 0.26 | 0.027 | 0.019 | 0 | 0 | 0.11 | 30 | 0 | 845 | 24 | 24 | 550 | 0 | 30 | 30 | 30 | 1270 | 845 | 60 | 448
49 | 98.29 | 0.45 | 0.71 | 0.13 | 0.24 | 0 | 0 | 0 | 0.12 | 0.06 | 30 | 0 | 845 | 24 | 24 | 550 | 0 | 30 | 30 | 30 | 610 | 845 | 60 | 465
50 | 98.388 | 0.44 | 0.82 | 0.02 | 0.24 | 0.021 | 0.021 | 0 | 0.03 | 0.02 | 30 | 0 | 845 | 24 | 24 | 550 | 0 | 30 | 30 | 30 | 825 | 845 | 60 | 446
51 | 98.488 | 0.42 | 0.78 | 0.03 | 0.22 | 0.022 | 0.02 | 0 | 0 | 0.02 | 30 | 0 | 845 | 24 | 24 | 550 | 0 | 30 | 30 | 30 | 825 | 845 | 60 | 437
52 | 98.354 | 0.48 | 0.75 | 0 | 0.25 | 0.024 | 0.022 | 0 | 0.02 | 0.1 | 30 | 0 | 845 | 24 | 24 | 550 | 0 | 30 | 30 | 30 | 1740 | 845 | 60 | 502
53 | 98.335 | 0.47 | 0.72 | 0.04 | 0.25 | 0.015 | 0 | 0 | 0.13 | 0.04 | 30 | 0 | 845 | 24 | 24 | 550 | 0 | 30 | 30 | 30 | 610 | 845 | 60 | 465
54 | 98.367 | 0.43 | 0.83 | 0 | 0.22 | 0.017 | 0.016 | 0 | 0 | 0.12 | 30 | 0 | 845 | 24 | 24 | 550 | 0 | 30 | 30 | 30 | 1740 | 845 | 60 | 475
55 | 98.29 | 0.49 | 0.8 | 0 | 0.26 | 0.027 | 0.023 | 0 | 0.02 | 0.09 | 30 | 0 | 845 | 24 | 24 | 550 | 0 | 30 | 30 | 30 | 1270 | 845 | 60 | 504
56 | 98.164 | 0.45 | 0.79 | 0.15 | 0.25 | 0.011 | 0.025 | 0 | 0.12 | 0.04 | 30 | 0 | 845 | 24 | 24 | 550 | 0 | 30 | 30 | 30 | 610 | 845 | 60 | 486
57 | 98.496 | 0.42 | 0.7 | 0 | 0.26 | 0.024 | 0 | 0 | 0 | 0.1 | 30 | 0 | 845 | 24 | 24 | 550 | 0 | 30 | 30 | 30 | 1270 | 845 | 60 | 452
58 | 98.306 | 0.45 | 0.79 | 0.02 | 0.25 | 0.018 | 0.016 | 0 | 0.02 | 0.13 | 30 | 0 | 845 | 24 | 24 | 600 | 0 | 30 | 30 | 30 | 1740 | 845 | 60 | 459
59 | 98.354 | 0.45 | 0.76 | 0.02 | 0.26 | 0.027 | 0.019 | 0 | 0 | 0.11 | 30 | 0 | 845 | 24 | 24 | 600 | 0 | 30 | 30 | 30 | 1270 | 845 | 60 | 415
60 | 98.29 | 0.45 | 0.71 | 0.13 | 0.24 | 0 | 0 | 0 | 0.12 | 0.06 | 30 | 0 | 845 | 24 | 24 | 600 | 0 | 30 | 30 | 30 | 610 | 845 | 60 | 437
61 | 98.388 | 0.44 | 0.82 | 0.02 | 0.24 | 0.021 | 0.021 | 0 | 0.03 | 0.02 | 30 | 0 | 845 | 24 | 24 | 600 | 0 | 30 | 30 | 30 | 825 | 845 | 60 | 415
62 | 98.488 | 0.42 | 0.78 | 0.03 | 0.22 | 0.022 | 0.02 | 0 | 0 | 0.02 | 30 | 0 | 845 | 24 | 24 | 600 | 0 | 30 | 30 | 30 | 825 | 845 | 60 | 401
63 | 98.354 | 0.48 | 0.75 | 0 | 0.25 | 0.024 | 0.022 | 0 | 0.02 | 0.1 | 30 | 0 | 845 | 24 | 24 | 600 | 0 | 30 | 30 | 30 | 1740 | 845 | 60 | 463
64 | 98.335 | 0.47 | 0.72 | 0.04 | 0.25 | 0.015 | 0 | 0 | 0.13 | 0.04 | 30 | 0 | 845 | 24 | 24 | 600 | 0 | 30 | 30 | 30 | 610 | 845 | 60 | 442
65 | 98.367 | 0.43 | 0.83 | 0 | 0.22 | 0.017 | 0.016 | 0 | 0 | 0.12 | 30 | 0 | 845 | 24 | 24 | 600 | 0 | 30 | 30 | 30 | 1740 | 845 | 60 | 438
66 | 98.29 | 0.49 | 0.8 | 0 | 0.26 | 0.027 | 0.023 | 0 | 0.02 | 0.09 | 30 | 0 | 845 | 24 | 24 | 600 | 0 | 30 | 30 | 30 | 1270 | 845 | 60 | 468
67 | 98.164 | 0.45 | 0.79 | 0.15 | 0.25 | 0.011 | 0.025 | 0 | 0.12 | 0.04 | 30 | 0 | 845 | 24 | 24 | 600 | 0 | 30 | 30 | 30 | 610 | 845 | 60 | 452
68 | 98.496 | 0.42 | 0.7 | 0 | 0.26 | 0.024 | 0 | 0 | 0 | 0.1 | 30 | 0 | 845 | 24 | 24 | 600 | 0 | 30 | 30 | 30 | 1270 | 845 | 60 | 422
69 | 98.306 | 0.45 | 0.79 | 0.02 | 0.25 | 0.018 | 0.016 | 0 | 0.02 | 0.13 | 30 | 0 | 845 | 24 | 24 | 650 | 0 | 30 | 30 | 30 | 1740 | 845 | 60 | 413
70 | 98.354 | 0.45 | 0.76 | 0.02 | 0.26 | 0.027 | 0.019 | 0 | 0 | 0.11 | 30 | 0 | 845 | 24 | 24 | 650 | 0 | 30 | 30 | 30 | 1270 | 845 | 60 | 395
71 | 98.29 | 0.45 | 0.71 | 0.13 | 0.24 | 0 | 0 | 0 | 0.12 | 0.06 | 30 | 0 | 845 | 24 | 24 | 650 | 0 | 30 | 30 | 30 | 610 | 845 | 60 | 398
72 | 98.388 | 0.44 | 0.82 | 0.02 | 0.24 | 0.021 | 0.021 | 0 | 0.03 | 0.02 | 30 | 0 | 845 | 24 | 24 | 650 | 0 | 30 | 30 | 30 | 825 | 845 | 60 | 378
73 | 98.488 | 0.42 | 0.78 | 0.03 | 0.22 | 0.022 | 0.02 | 0 | 0 | 0.02 | 30 | 0 | 845 | 24 | 24 | 650 | 0 | 30 | 30 | 30 | 825 | 845 | 60 | 372
74 | 98.354 | 0.48 | 0.75 | 0 | 0.25 | 0.024 | 0.022 | 0 | 0.02 | 0.1 | 30 | 0 | 845 | 24 | 24 | 650 | 0 | 30 | 30 | 30 | 1740 | 845 | 60 | 415
75 | 98.335 | 0.47 | 0.72 | 0.04 | 0.25 | 0.015 | 0 | 0 | 0.13 | 0.04 | 30 | 0 | 845 | 24 | 24 | 650 | 0 | 30 | 30 | 30 | 610 | 845 | 60 | 396
76 | 98.367 | 0.43 | 0.83 | 0 | 0.22 | 0.017 | 0.016 | 0 | 0 | 0.12 | 30 | 0 | 845 | 24 | 24 | 650 | 0 | 30 | 30 | 30 | 1740 | 845 | 60 | 388
77 | 98.29 | 0.49 | 0.8 | 0 | 0.26 | 0.027 | 0.023 | 0 | 0.02 | 0.09 | 30 | 0 | 845 | 24 | 24 | 650 | 0 | 30 | 30 | 30 | 1270 | 845 | 60 | 415
78 | 98.164 | 0.45 | 0.79 | 0.15 | 0.25 | 0.011 | 0.025 | 0 | 0.12 | 0.04 | 30 | 0 | 845 | 24 | 24 | 650 | 0 | 30 | 30 | 30 | 610 | 845 | 60 | 398
79 | 98.496 | 0.42 | 0.7 | 0 | 0.26 | 0.024 | 0 | 0 | 0 | 0.1 | 30 | 0 | 845 | 24 | 24 | 650 | 0 | 30 | 30 | 30 | 1270 | 845 | 60 | 382
80 | 98.34 | 0.55 | 0.76 | 0 | 0.23 | 0.018 | 0.012 | 0 | 0 | 0.09 | 30 | 0 | 825 | 24 | 24 | 550 | 0 | 30 | 30 | 30 | 1740 | 825 | 60 | 523
81 | 98.257 | 0.54 | 0.76 | 0 | 0.26 | 0.022 | 0.021 | 0 | 0.02 | 0.12 | 30 | 0 | 825 | 24 | 24 | 550 | 0 | 30 | 30 | 30 | 1270 | 825 | 60 | 534
82 | 98.219 | 0.52 | 0.83 | 0.02 | 0.29 | 0.016 | 0.025 | 0 | 0.04 | 0.04 | 30 | 0 | 825 | 24 | 24 | 550 | 0 | 30 | 30 | 30 | 825 | 825 | 60 | 489
83 | 98.485 | 0.56 | 0.37 | 0.11 | 0.26 | 0.019 | 0.026 | 0 | 0.04 | 0.13 | 30 | 0 | 825 | 24 | 24 | 550 | 0 | 30 | 30 | 30 | 660 | 825 | 60 | 500
84 | 98.478 | 0.54 | 0.75 | 0 | 0.2 | 0.013 | 0.019 | 0 | 0 | 0 | 30 | 0 | 825 | 24 | 24 | 550 | 0 | 30 | 30 | 30 | 825 | 825 | 60 | 495
85 | 98.285 | 0.57 | 0.74 | 0.02 | 0.23 | 0.018 | 0.017 | 0 | 0 | 0.12 | 30 | 0 | 825 | 24 | 24 | 550 | 0 | 30 | 30 | 30 | 1740 | 825 | 60 | 522
86 | 98.155 | 0.53 | 0.83 | 0 | 0.3 | 0.019 | 0.026 | 0 | 0.02 | 0.12 | 30 | 0 | 825 | 24 | 24 | 550 | 0 | 30 | 30 | 30 | 1270 | 825 | 60 | 531
87 | 98.144 | 0.57 | 0.82 | 0 | 0.3 | 0.024 | 0.022 | 0 | 0.02 | 0.1 | 30 | 0 | 825 | 24 | 24 | 550 | 0 | 30 | 30 | 30 | 1270 | 825 | 60 | 533
88 | 98.327 | 0.56 | 0.68 | 0.03 | 0.25 | 0 | 0.023 | 0 | 0.03 | 0.1 | 30 | 0 | 825 | 24 | 24 | 550 | 0 | 30 | 30 | 30 | 610 | 825 | 60 | 492
89 | 98.288 | 0.52 | 0.8 | 0.02 | 0.21 | 0.021 | 0.021 | 0 | 0.02 | 0.1 | 30 | 0 | 825 | 24 | 24 | 550 | 0 | 30 | 30 | 30 | 1740 | 825 | 60 | 505
90 | 98.073 | 0.54 | 0.7 | 0.22 | 0.27 | 0.017 | 0.02 | 0 | 0.06 | 0.1 | 30 | 0 | 825 | 24 | 24 | 550 | 0 | 30 | 30 | 30 | 610 | 825 | 60 | 541
91 | 98.34 | 0.55 | 0.76 | 0 | 0.23 | 0.018 | 0.012 | 0 | 0 | 0.09 | 30 | 0 | 825 | 24 | 24 | 600 | 0 | 30 | 30 | 30 | 1740 | 825 | 60 | 468
92 | 98.257 | 0.54 | 0.76 | 0 | 0.26 | 0.022 | 0.021 | 0 | 0.02 | 0.12 | 30 | 0 | 825 | 24 | 24 | 600 | 0 | 30 | 30 | 30 | 1270 | 825 | 60 | 459
93 | 98.219 | 0.52 | 0.83 | 0.02 | 0.29 | 0.016 | 0.025 | 0 | 0.04 | 0.04 | 30 | 0 | 825 | 24 | 24 | 600 | 0 | 30 | 30 | 30 | 825 | 825 | 60 | 444
94 | 98.485 | 0.56 | 0.37 | 0.11 | 0.26 | 0.019 | 0.026 | 0 | 0.04 | 0.13 | 30 | 0 | 825 | 24 | 24 | 600 | 0 | 30 | 30 | 30 | 660 | 825 | 60 | 458
95 | 98.478 | 0.54 | 0.75 | 0 | 0.2 | 0.013 | 0.019 | 0 | 0 | 0 | 30 | 0 | 825 | 24 | 24 | 600 | 0 | 30 | 30 | 30 | 825 | 825 | 60 | 445
96 | 98.285 | 0.57 | 0.74 | 0.02 | 0.23 | 0.018 | 0.017 | 0 | 0 | 0.12 | 30 | 0 | 825 | 24 | 24 | 600 | 0 | 30 | 30 | 30 | 1740 | 825 | 60 | 464
97 | 98.155 | 0.53 | 0.83 | 0 | 0.3 | 0.019 | 0.026 | 0 | 0.02 | 0.12 | 30 | 0 | 825 | 24 | 24 | 600 | 0 | 30 | 30 | 30 | 1270 | 825 | 60 | 466
98 | 98.144 | 0.57 | 0.82 | 0 | 0.3 | 0.024 | 0.022 | 0 | 0.02 | 0.1 | 30 | 0 | 825 | 24 | 24 | 600 | 0 | 30 | 30 | 30 | 1270 | 825 | 60 | 486
99 | 98.327 | 0.56 | 0.68 | 0.03 | 0.25 | 0 | 0.023 | 0 | 0.03 | 0.1 | 30 | 0 | 825 | 24 | 24 | 600 | 0 | 30 | 30 | 30 | 610 | 825 | 60 | 461
100 | 98.288 | 0.52 | 0.8 | 0.02 | 0.21 | 0.021 | 0.021 | 0 | 0.02 | 0.1 | 30 | 0 | 825 | 24 | 24 | 600 | 0 | 30 | 30 | 30 | 1740 | 825 | 60 | 464
101 | 98.073 | 0.54 | 0.7 | 0.22 | 0.27 | 0.017 | 0.02 | 0 | 0.06 | 0.1 | 30 | 0 | 825 | 24 | 24 | 600 | 0 | 30 | 30 | 30 | 610 | 825 | 60 | 475
102 | 98.34 | 0.55 | 0.76 | 0 | 0.23 | 0.018 | 0.012 | 0 | 0 | 0.09 | 30 | 0 | 825 | 24 | 24 | 650 | 0 | 30 | 30 | 30 | 1740 | 825 | 60 | 419
103 | 98.257 | 0.54 | 0.76 | 0 | 0.26 | 0.022 | 0.021 | 0 | 0.02 | 0.12 | 30 | 0 | 825 | 24 | 24 | 650 | 0 | 30 | 30 | 30 | 1270 | 825 | 60 | 418
104 | 98.219 | 0.52 | 0.83 | 0.02 | 0.29 | 0.016 | 0.025 | 0 | 0.04 | 0.04 | 30 | 0 | 825 | 24 | 24 | 650 | 0 | 30 | 30 | 30 | 825 | 825 | 60 | 402
105 | 98.485 | 0.56 | 0.37 | 0.11 | 0.26 | 0.019 | 0.026 | 0 | 0.04 | 0.13 | 30 | 0 | 825 | 24 | 24 | 650 | 0 | 30 | 30 | 30 | 660 | 825 | 60 | 398
106 | 98.478 | 0.54 | 0.75 | 0 | 0.2 | 0.013 | 0.019 | 0 | 0 | 0 | 30 | 0 | 825 | 24 | 24 | 650 | 0 | 30 | 30 | 30 | 825 | 825 | 60 | 411
107 | 98.285 | 0.57 | 0.74 | 0.02 | 0.23 | 0.018 | 0.017 | 0 | 0 | 0.12 | 30 | 0 | 825 | 24 | 24 | 650 | 0 | 30 | 30 | 30 | 1740 | 825 | 60 | 428
108 | 98.155 | 0.53 | 0.83 | 0 | 0.3 | 0.019 | 0.026 | 0 | 0.02 | 0.12 | 30 | 0 | 825 | 24 | 24 | 650 | 0 | 30 | 30 | 30 | 1270 | 825 | 60 | 415
109 | 98.144 | 0.57 | 0.82 | 0 | 0.3 | 0.024 | 0.022 | 0 | 0.02 | 0.1 | 30 | 0 | 825 | 24 | 24 | 650 | 0 | 30 | 30 | 30 | 1270 | 825 | 60 | 425
110 | 98.327 | 0.56 | 0.68 | 0.03 | 0.25 | 0 | 0.023 | 0 | 0.03 | 0.1 | 30 | 0 | 825 | 24 | 24 | 650 | 0 | 30 | 30 | 30 | 610 | 825 | 60 | 412
111 | 98.288 | 0.52 | 0.8 | 0.02 | 0.21 | 0.021 | 0.021 | 0 | 0.02 | 0.1 | 30 | 0 | 825 | 24 | 24 | 650 | 0 | 30 | 30 | 30 | 1740 | 825 | 60 | 410
112 | 98.073 | 0.54 | 0.7 | 0.22 | 0.27 | 0.017 | 0.02 | 0 | 0.06 | 0.1 | 30 | 0 | 825 | 24 | 24 | 650 | 0 | 30 | 30 | 30 | 610 | 825 | 60 | 415
113 | 97.385 | 0.43 | 0.74 | 0.02 | 0.24 | 0.022 | 0.013 | 0 | 0.03 | 1.12 | 30 | 0 | 870 | 24 | 8 | 550 | 0 | 30 | 30 | 30 | 1740 | 855 | 60 | 582
114 | 97.58 | 0.42 | 0.71 | 0.04 | 0.27 | 0 | 0 | 0 | 0.02 | 0.96 | 30 | 0 | 870 | 24 | 8 | 550 | 0 | 30 | 30 | 30 | 820 | 855 | 60 | 524
115 | 97.198 | 0.4 | 0.78 | 0.13 | 0.31 | 0.012 | 0 | 0 | 0.07 | 1.1 | 30 | 0 | 870 | 24 | 8 | 550 | 0 | 30 | 30 | 30 | 1120 | 855 | 60 | 583
116 | 97.52 | 0.42 | 0.72 | 0 | 0.22 | 0.016 | 0.014 | 0 | 0.03 | 1.06 | 30 | 0 | 870 | 24 | 8 | 550 | 0 | 30 | 30 | 30 | 1740 | 855 | 60 | 569
117 | 97.469 | 0.39 | 0.73 | 0.11 | 0.25 | 0.011 | 0 | 0 | 0.06 | 0.98 | 30 | 0 | 870 | 24 | 8 | 550 | 0 | 30 | 30 | 30 | 820 | 855 | 60 | 536
118 | 97.276 | 0.42 | 0.81 | 0.04 | 0.32 | 0.014 | 0 | 0 | 0.03 | 1.09 | 30 | 0 | 870 | 24 | 8 | 550 | 0 | 30 | 30 | 30 | 1120 | 855 | 60 | 577
119 | 97.51 | 0.42 | 0.78 | 0.05 | 0.26 | 0 | 0 | 0 | 0.04 | 0.94 | 30 | 0 | 870 | 24 | 8 | 550 | 0 | 30 | 30 | 30 | 820 | 855 | 60 | 565
120 | 97.286 | 0.4 | 0.79 | 0.04 | 0.32 | 0.013 | 0.011 | 0 | 0.05 | 1.09 | 30 | 0 | 870 | 24 | 8 | 550 | 0 | 30 | 30 | 30 | 1120 | 855 | 60 | 562
121 | 97.385 | 0.43 | 0.74 | 0.02 | 0.24 | 0.022 | 0.013 | 0 | 0.03 | 1.12 | 30 | 0 | 870 | 24 | 8 | 600 | 0 | 30 | 30 | 30 | 1740 | 855 | 60 | 522
122 | 97.58 | 0.42 | 0.71 | 0.04 | 0.27 | 0 | 0 | 0 | 0.02 | 0.96 | 30 | 0 | 870 | 24 | 8 | 600 | 0 | 30 | 30 | 30 | 820 | 855 | 60 | 504
123 | 97.198 | 0.4 | 0.78 | 0.13 | 0.31 | 0.012 | 0 | 0 | 0.07 | 1.1 | 30 | 0 | 870 | 24 | 8 | 600 | 0 | 30 | 30 | 30 | 1120 | 855 | 60 | 516
124 | 97.52 | 0.42 | 0.72 | 0 | 0.22 | 0.016 | 0.014 | 0 | 0.03 | 1.06 | 30 | 0 | 870 | 24 | 8 | 600 | 0 | 30 | 30 | 30 | 1740 | 855 | 60 | 517
125 | 97.469 | 0.39 | 0.73 | 0.11 | 0.25 | 0.011 | 0 | 0 | 0.06 | 0.98 | 30 | 0 | 870 | 24 | 8 | 600 | 0 | 30 | 30 | 30 | 820 | 855 | 60 | 511
126 | 97.276 | 0.42 | 0.81 | 0.04 | 0.32 | 0.014 | 0 | 0 | 0.03 | 1.09 | 30 | 0 | 870 | 24 | 8 | 600 | 0 | 30 | 30 | 30 | 1120 | 855 | 60 | 518
127 | 97.51 | 0.42 | 0.78 | 0.05 | 0.26 | 0 | 0 | 0 | 0.04 | 0.94 | 30 | 0 | 870 | 24 | 8 | 600 | 0 | 30 | 30 | 30 | 820 | 855 | 60 | 524
128 | 97.286 | 0.4 | 0.79 | 0.04 | 0.32 | 0.013 | 0.011 | 0 | 0.05 | 1.09 | 30 | 0 | 870 | 24 | 8 | 600 | 0 | 30 | 30 | 30 | 1120 | 855 | 60 | 503
129 | 97.385 | 0.43 | 0.74 | 0.02 | 0.24 | 0.022 | 0.013 | 0 | 0.03 | 1.12 | 30 | 0 | 870 | 24 | 8 | 650 | 0 | 30 | 30 | 30 | 1740 | 855 | 60 | 483
130 | 97.58 | 0.42 | 0.71 | 0.04 | 0.27 | 0 | 0 | 0 | 0.02 | 0.96 | 30 | 0 | 870 | 24 | 8 | 650 | 0 | 30 | 30 | 30 | 820 | 855 | 60 | 457
131 | 97.198 | 0.4 | 0.78 | 0.13 | 0.31 | 0.012 | 0 | 0 | 0.07 | 1.1 | 30 | 0 | 870 | 24 | 8 | 650 | 0 | 30 | 30 | 30 | 1120 | 855 | 60 | 482
132 | 97.52 | 0.42 | 0.72 | 0 | 0.22 | 0.016 | 0.014 | 0 | 0.03 | 1.06 | 30 | 0 | 870 | 24 | 8 | 650 | 0 | 30 | 30 | 30 | 1740 | 855 | 60 | 470
133 | 97.469 | 0.39 | 0.73 | 0.11 | 0.25 | 0.011 | 0 | 0 | 0.06 | 0.98 | 30 | 0 | 870 | 24 | 8 | 650 | 0 | 30 | 30 | 30 | 820 | 855 | 60 | 459
134 | 97.276 | 0.42 | 0.81 | 0.04 | 0.32 | 0.014 | 0 | 0 | 0.03 | 1.09 | 30 | 0 | 870 | 24 | 8 | 650 | 0 | 30 | 30 | 30 | 1120 | 855 | 60 | 490
135 | 97.51 | 0.42 | 0.78 | 0.05 | 0.26 | 0 | 0 | 0 | 0.04 | 0.94 | 30 | 0 | 870 | 24 | 8 | 650 | 0 | 30 | 30 | 30 | 820 | 855 | 60 | 485
136 | 97.286 | 0.4 | 0.79 | 0.04 | 0.32 | 0.013 | 0.011 | 0 | 0.05 | 1.09 | 30 | 0 | 870 | 24 | 8 | 650 | 0 | 30 | 30 | 30 | 1120 | 855 | 60 | 483
137 | 97.167 | 0.36 | 0.73 | 0.19 | 0.3 | 0.017 | 0.016 | 0.16 | 0.05 | 1.01 | 30 | 0 | 870 | 24 | 8 | 550 | 0 | 30 | 30 | 30 | 820 | 855 | 60 | 587
138 | 97.419 | 0.35 | 0.7 | 0 | 0.3 | 0.019 | 0.012 | 0.15 | 0.02 | 1.03 | 30 | 0 | 870 | 24 | 8 | 550 | 0 | 30 | 30 | 30 | 1250 | 855 | 60 | 571
139 | 97.298 | 0.36 | 0.79 | 0.04 | 0.27 | 0.012 | 0 | 0.17 | 0.03 | 1.03 | 30 | 0 | 870 | 24 | 8 | 550 | 0 | 30 | 30 | 30 | 1120 | 855 | 60 | 578
140 | 97.284 | 0.36 | 0.81 | 0.08 | 0.23 | 0.014 | 0.022 | 0.16 | 0.05 | 0.99 | 30 | 0 | 870 | 24 | 8 | 550 | 0 | 30 | 30 | 30 | 530 | 855 | 60 | 526
141 | 97.26 | 0.34 | 0.72 | 0.1 | 0.25 | 0.019 | 0.011 | 0.17 | 0.12 | 1.01 | 30 | 0 | 870 | 24 | 8 | 550 | 0 | 30 | 30 | 30 | 500 | 855 | 60 | 535
142 | 97.224 | 0.36 | 0.74 | 0.12 | 0.35 | 0.016 | 0.02 | 0.15 | 0.05 | 0.97 | 30 | 0 | 870 | 24 | 8 | 550 | 0 | 30 | 30 | 30 | 740 | 855 | 60 | 572
143 | 97.211 | 0.37 | 0.82 | 0.05 | 0.23 | 0.012 | 0.017 | 0.16 | 0.04 | 1.09 | 30 | 0 | 870 | 24 | 8 | 550 | 0 | 30 | 30 | 30 | 530 | 855 | 60 | 562
144 | 97.123 | 0.35 | 0.8 | 0.18 | 0.25 | 0.02 | 0.017 | 0.19 | 0.08 | 0.99 | 30 | 0 | 870 | 24 | 8 | 550 | 0 | 30 | 30 | 30 | 1120 | 855 | 60 | 563
145 | 97.387 | 0.35 | 0.71 | 0.02 | 0.25 | 0.02 | 0.013 | 0.17 | 0.02 | 1.06 | 30 | 0 | 870 | 24 | 8 | 550 | 0 | 30 | 30 | 30 | 1740 | 855 | 60 | 583
146 | 97.435 | 0.33 | 0.69 | 0.05 | 0.27 | 0.015 | 0 | 0.18 | 0.04 | 0.99 | 30 | 0 | 870 | 24 | 8 | 550 | 0 | 30 | 30 | 30 | 640 | 855 | 60 | 585
147 | 97.476 | 0.35 | 0.7 | 0.02 | 0.25 | 0.026 | 0.018 | 0.16 | 0 | 1 | 30 | 0 | 870 | 24 | 8 | 550 | 0 | 30 | 30 | 30 | 820 | 855 | 60 | 592
148 | 97.153 | 0.37 | 0.76 | 0.12 | 0.29 | 0.017 | 0 | 0.16 | 0.12 | 1.01 | 30 | 0 | 870 | 24 | 8 | 550 | 0 | 30 | 30 | 30 | 500 | 855 | 60 | 573
149 | 97.103 | 0.38 | 0.8 | 0.12 | 0.27 | 0.015 | 0.012 | 0.16 | 0.07 | 1.07 | 30 | 0 | 870 | 24 | 8 | 550 | 0 | 30 | 30 | 30 | 1120 | 855 | 60 | 536
150 | 97.188 | 0.34 | 0.71 | 0.12 | 0.29 | 0.019 | 0.013 | 0.16 | 0.11 | 1.05 | 30 | 0 | 870 | 24 | 8 | 550 | 0 | 30 | 30 | 30 | 500 | 855 | 60 | 557
151 | 97.167 | 0.36 | 0.73 | 0.19 | 0.3 | 0.017 | 0.016 | 0.16 | 0.05 | 1.01 | 30 | 0 | 870 | 24 | 8 | 600 | 0 | 30 | 30 | 30 | 820 | 855 | 60 | 552
152 | 97.419 | 0.35 | 0.7 | 0 | 0.3 | 0.019 | 0.012 | 0.15 | 0.02 | 1.03 | 30 | 0 | 870 | 24 | 8 | 600 | 0 | 30 | 30 | 30 | 1250 | 855 | 60 | 519
153 | 97.298 | 0.36 | 0.79 | 0.04 | 0.27 | 0.012 | 0 | 0.17 | 0.03 | 1.03 | 30 | 0 | 870 | 24 | 8 | 600 | 0 | 30 | 30 | 30 | 1120 | 855 | 60 | 524
154 | 97.284 | 0.36 | 0.81 | 0.08 | 0.23 | 0.014 | 0.022 | 0.16 | 0.05 | 0.99 | 30 | 0 | 870 | 24 | 8 | 600 | 0 | 30 | 30 | 30 | 530 | 855 | 60 | 508
155 | 97.26 | 0.34 | 0.72 | 0.1 | 0.25 | 0.019 | 0.011 | 0.17 | 0.12 | 1.01 | 30 | 0 | 870 | 24 | 8 | 600 | 0 | 30 | 30 | 30 | 500 | 855 | 60 | 490
156 | 97.224 | 0.36 | 0.74 | 0.12 | 0.35 | 0.016 | 0.02 | 0.15 | 0.05 | 0.97 | 30 | 0 | 870 | 24 | 8 | 600 | 0 | 30 | 30 | 30 | 740 | 855 | 60 | 550
157 | 97.211 | 0.37 | 0.82 | 0.05 | 0.23 | 0.012 | 0.017 | 0.16 | 0.04 | 1.09 | 30 | 0 | 870 | 24 | 8 | 600 | 0 | 30 | 30 | 30 | 530 | 855 | 60 | 515
158 | 97.123 | 0.35 | 0.8 | 0.18 | 0.25 | 0.02 | 0.017 | 0.19 | 0.08 | 0.99 | 30 | 0 | 870 | 24 | 8 | 600 | 0 | 30 | 30 | 30 | 1120 | 855 | 60 | 530
159 | 97.387 | 0.35 | 0.71 | 0.02 | 0.25 | 0.02 | 0.013 | 0.17 | 0.02 | 1.06 | 30 | 0 | 870 | 24 | 8 | 600 | 0 | 30 | 30 | 30 | 1740 | 855 | 60 | 546
160 | 97.435 | 0.33 | 0.69 | 0.05 | 0.27 | 0.015 | 0 | 0.18 | 0.04 | 0.99 | 30 | 0 | 870 | 24 | 8 | 600 | 0 | 30 | 30 | 30 | 640 | 855 | 60 | 535
161 | 97.476 | 0.35 | 0.7 | 0.02 | 0.25 | 0.026 | 0.018 | 0.16 | 0 | 1 | 30 | 0 | 870 | 24 | 8 | 600 | 0 | 30 | 30 | 30 | 820 | 855 | 60 | 550
162 | 97.153 | 0.37 | 0.76 | 0.12 | 0.29 | 0.017 | 0 | 0.16 | 0.12 | 1.01 | 30 | 0 | 870 | 24 | 8 | 600 | 0 | 30 | 30 | 30 | 500 | 855 | 60 | 542
163 | 97.103 | 0.38 | 0.8 | 0.12 | 0.27 | 0.015 | 0.012 | 0.16 | 0.07 | 1.07 | 30 | 0 | 870 | 24 | 8 | 600 | 0 | 30 | 30 | 30 | 1120 | 855 | 60 | 592
164 | 97.188 | 0.34 | 0.71 | 0.12 | 0.29 | 0.019 | 0.013 | 0.16 | 0.11 | 1.05 | 30 | 0 | 870 | 24 | 8 | 600 | 0 | 30 | 30 | 30 | 500 | 855 | 60 | 524
165 | 97.167 | 0.36 | 0.73 | 0.19 | 0.3 | 0.017 | 0.016 | 0.16 | 0.05 | 1.01 | 30 | 0 | 870 | 24 | 8 | 650 | 0 | 30 | 30 | 30 | 820 | 855 | 60 | 497
166 | 97.419 | 0.35 | 0.7 | 0 | 0.3 | 0.019 | 0.012 | 0.15 | 0.02 | 1.03 | 30 | 0 | 870 | 24 | 8 | 650 | 0 | 30 | 30 | 30 | 1250 | 855 | 60 | 491
167 | 97.298 | 0.36 | 0.79 | 0.04 | 0.27 | 0.012 | 0 | 0.17 | 0.03 | 1.03 | 30 | 0 | 870 | 24 | 8 | 650 | 0 | 30 | 30 | 30 | 1120 | 855 | 60 | 463
168 | 97.284 | 0.36 | 0.81 | 0.08 | 0.23 | 0.014 | 0.022 | 0.16 | 0.05 | 0.99 | 30 | 0 | 870 | 24 | 8 | 650 | 0 | 30 | 30 | 30 | 530 | 855 | 60 | 464
169 | 97.26 | 0.34 | 0.72 | 0.1 | 0.25 | 0.019 | 0.011 | 0.17 | 0.12 | 1.01 | 30 | 0 | 870 | 24 | 8 | 650 | 0 | 30 | 30 | 30 | 500 | 855 | 60 | 459
170 | 97.224 | 0.36 | 0.74 | 0.12 | 0.35 | 0.016 | 0.02 | 0.15 | 0.05 | 0.97 | 30 | 0 | 870 | 24 | 8 | 650 | 0 | 30 | 30 | 30 | 740 | 855 | 60 | 489
171 | 97.211 | 0.37 | 0.82 | 0.05 | 0.23 | 0.012 | 0.017 | 0.16 | 0.04 | 1.09 | 30 | 0 | 870 | 24 | 8 | 650 | 0 | 30 | 30 | 30 | 530 | 855 | 60 | 477
172 | 97.123 | 0.35 | 0.8 | 0.18 | 0.25 | 0.02 | 0.017 | 0.19 | 0.08 | 0.99 | 30 | 0 | 870 | 24 | 8 | 650 | 0 | 30 | 30 | 30 | 1120 | 855 | 60 | 469
173 | 97.387 | 0.35 | 0.71 | 0.02 | 0.25 | 0.02 | 0.013 | 0.17 | 0.02 | 1.06 | 30 | 0 | 870 | 24 | 8 | 650 | 0 | 30 | 30 | 30 | 1740 | 855 | 60 | 496
174 | 97.435 | 0.33 | 0.69 | 0.05 | 0.27 | 0.015 | 0 | 0.18 | 0.04 | 0.99 | 30 | 0 | 870 | 24 | 8 | 650 | 0 | 30 | 30 | 30 | 640 | 855 | 60 | 467
175 | 97.476 | 0.35 | 0.7 | 0.02 | 0.25 | 0.026 | 0.018 | 0.16 | 0 | 1 | 30 | 0 | 870 | 24 | 8 | 650 | 0 | 30 | 30 | 30 | 820 | 855 | 60 | 511
176 | 97.153 | 0.37 | 0.76 | 0.12 | 0.29 | 0.017 | 0 | 0.16 | 0.12 | 1.01 | 30 | 0 | 870 | 24 | 8 | 650 | 0 | 30 | 30 | 30 | 500 | 855 | 60 | 490
177 | 97.103 | 0.38 | 0.8 | 0.12 | 0.27 | 0.015 | 0.012 | 0.16 | 0.07 | 1.07 | 30 | 0 | 870 | 24 | 8 | 650 | 0 | 30 | 30 | 30 | 1120 | 855 | 60 | 523
178 | 97.188 | 0.34 | 0.71 | 0.12 | 0.29 | 0.019 | 0.013 | 0.16 | 0.11 | 1.05 | 30 | 0 | 870 | 24 | 8 | 650 | 0 | 30 | 30 | 30 | 500 | 855 | 60 | 476
179 | 97.201 | 0.41 | 0.77 | 0.05 | 0.24 | 0.014 | 0.015 | 0.2 | 0.04 | 1.06 | 30 | 0 | 870 | 24 | 8 | 550 | 0 | 30 | 30 | 30 | 530 | 855 | 60 | 610
180 | 97.111 | 0.39 | 0.86 | 0.12 | 0.27 | 0.019 | 0 | 0.17 | 0.1 | 0.96 | 30 | 0 | 870 | 24 | 8 | 550 | 0 | 30 | 30 | 30 | 500 | 855 | 60 | 581
181 | 97.209 | 0.43 | 0.74 | 0.02 | 0.26 | 0.019 | 0.012 | 0.22 | 0.02 | 1.07 | 30 | 0 | 870 | 24 | 8 | 550 | 0 | 30 | 30 | 30 | 1740 | 855 | 60 | 625
182 | 97.222 | 0.4 | 0.77 | 0.13 | 0.26 | 0.018 | 0 | 0.17 | 0.05 | 0.98 | 30 | 0 | 870 | 24 | 8 | 550 | 0 | 30 | 30 | 30 | 610 | 855 | 60 | 562
183 | 97.181 | 0.41 | 0.8 | 0.1 | 0.24 | 0.015 | 0.024 | 0.18 | 0.03 | 1.02 | 30 | 0 | 870 | 24 | 8 | 550 | 0 | 30 | 30 | 30 | 510 | 855 | 60 | 635
184 | 97.288 | 0.41 | 0.74 | 0.08 | 0.25 | 0.013 | 0.019 | 0.16 | 0.05 | 0.99 | 30 | 0 | 870 | 24 | 8 | 550 | 0 | 30 | 30 | 30 | 700 | 855 | 60 | 566
185 | 97.011 | 0.39 | 0.77 | 0.15 | 0.28 | 0.021 | 0.018 | 0.19 | 0.09 | 1.08 | 30 | 0 | 870 | 24 | 8 | 550 | 0 | 30 | 30 | 30 | 1120 | 855 | 60 | 638
186 | 97.436 | 0.37 | 0.69 | 0.02 | 0.24 | 0.018 | 0.016 | 0.19 | 0.02 | 1 | 30 | 0 | 870 | 24 | 8 | 550 | 0 | 30 | 30 | 30 | 1740 | 855 | 60 | 606
187 | 97.028 | 0.42 | 0.77 | 0.09 | 0.29 | 0.015 | 0.017 | 0.15 | 0.12 | 1.1 | 30 | 0 | 870 | 24 | 8 | 550 | 0 | 30 | 30 | 30 | 500 | 855 | 60 | 582
188 | 97.135 | 0.42 | 0.75 | 0.12 | 0.28 | 0.015 | 0 | 0.17 | 0.07 | 1.04 | 30 | 0 | 870 | 24 | 8 | 550 | 0 | 30 | 30 | 30 | 820 | 855 | 60 | 634
189 | 97.099 | 0.4 | 0.74 | 0.15 | 0.26 | 0.024 | 0.017 | 0.17 | 0.13 | 1.01 | 30 | 0 | 870 | 24 | 8 | 550 | 0 | 30 | 30 | 30 | 500 | 855 | 60 | 585
190 | 97.034 | 0.4 | 0.87 | 0.11 | 0.25 | 0.011 | 0.015 | 0.18 | 0.07 | 1.06 | 30 | 0 | 870 | 24 | 8 | 550 | 0 | 30 | 30 | 30 | 700 | 855 | 60 | 603
191 | 97.41 | 0.4 | 0.7 | 0.12 | 0.22 | 0 | 0 | 0.17 | 0.04 | 0.94 | 30 | 0 | 870 | 24 | 8 | 550 | 0 | 30 | 30 | 30 | 820 | 855 | 60 | 625
192 | 97.088 | 0.4 | 0.74 | 0.1 | 0.25 | 0.014 | 0.028 | 0.18 | 0.24 | 0.96 | 30 | 0 | 870 | 24 | 8 | 550 | 0 | 30 | 30 | 30 | 510 | 855 | 60 | 631
193 | 97.221 | 0.44 | 0.75 | 0.02 | 0.26 | 0.017 | 0.012 | 0.21 | 0.02 | 1.05 | 30 | 0 | 870 | 24 | 8 | 550 | 0 | 30 | 30 | 30 | 1740 | 855 | 60 | 625
194 | 97.201 | 0.41 | 0.77 | 0.05 | 0.24 | 0.014 | 0.015 | 0.2 | 0.04 | 1.06 | 30 | 0 | 870 | 24 | 8 | 600 | 0 | 30 | 30 | 30 | 530 | 855 | 60 | 551
195 | 97.111 | 0.39 | 0.86 | 0.12 | 0.27 | 0.019 | 0 | 0.17 | 0.1 | 0.96 | 30 | 0 | 870 | 24 | 8 | 600 | 0 | 30 | 30 | 30 | 500 | 855 | 60 | 539
196 | 97.209 | 0.43 | 0.74 | 0.02 | 0.26 | 0.019 | 0.012 | 0.22 | 0.02 | 1.07 | 30 | 0 | 870 | 24 | 8 | 600 | 0 | 30 | 30 | 30 | 1740 | 855 | 60 | 564
197 | 97.222 | 0.4 | 0.77 | 0.13 | 0.26 | 0.018 | 0 | 0.17 | 0.05 | 0.98 | 30 | 0 | 870 | 24 | 8 | 600 | 0 | 30 | 30 | 30 | 610 | 855 | 60 | 550
198 | 97.181 | 0.41 | 0.8 | 0.1 | 0.24 | 0.015 | 0.024 | 0.18 | 0.03 | 1.02 | 30 | 0 | 870 | 24 | 8 | 600 | 0 | 30 | 30 | 30 | 510 | 855 | 60 | 590
199 | 97.288 | 0.41 | 0.74 | 0.08 | 0.25 | 0.013 | 0.019 | 0.16 | 0.05 | 0.99 | 30 | 0 | 870 | 24 | 8 | 600 | 0 | 30 | 30 | 30 | 700 | 855 | 60 | 527
200 | 97.011 | 0.39 | 0.77 | 0.15 | 0.28 | 0.021 | 0.018 | 0.19 | 0.09 | 1.08 | 30 | 0 | 870 | 24 | 8 | 600 | 0 | 30 | 30 | 30 | 1120 | 855 | 60 | 557
201 | 97.436 | 0.37 | 0.69 | 0.02 | 0.24 | 0.018 | 0.016 | 0.19 | 0.02 | 1 | 30 | 0 | 870 | 24 | 8 | 600 | 0 | 30 | 30 | 30 | 1740 | 855 | 60 | 551
202 | 97.028 | 0.42 | 0.77 | 0.09 | 0.29 | 0.015 | 0.017 | 0.15 | 0.12 | 1.1 | 30 | 0 | 870 | 24 | 8 | 600 | 0 | 30 | 30 | 30 | 500 | 855 | 60 | 583
203 | 97.135 | 0.42 | 0.75 | 0.12 | 0.28 | 0.015 | 0 | 0.17 | 0.07 | 1.04 | 30 | 0 | 870 | 24 | 8 | 600 | 0 | 30 | 30 | 30 | 820 | 855 | 60 | 570
204 | 97.099 | 0.4 | 0.74 | 0.15 | 0.26 | 0.024 | 0.017 | 0.17 | 0.13 | 1.01 | 30 | 0 | 870 | 24 | 8 | 600 | 0 | 30 | 30 | 30 | 500 | 855 | 60 | 543
205 | 97.034 | 0.4 | 0.87 | 0.11 | 0.25 | 0.011 | 0.015 | 0.18 | 0.07 | 1.06 | 30 | 0 | 870 | 24 | 8 | 600 | 0 | 30 | 30 | 30 | 700 | 855 | 60 | 543
206 | 97.41 | 0.4 | 0.7 | 0.12 | 0.22 | 0 | 0 | 0.17 | 0.04 | 0.94 | 30 | 0 | 870 | 24 | 8 | 600 | 0 | 30 | 30 | 30 | 820 | 855 | 60 | 563
207 | 97.088 | 0.4 | 0.74 | 0.1 | 0.25 | 0.014 | 0.028 | 0.18 | 0.24 | 0.96 | 30 | 0 | 870 | 24 | 8 | 600 | 0 | 30 | 30 | 30 | 510 | 855 | 60 | 577
208 | 97.221 | 0.44 | 0.75 | 0.02 | 0.26 | 0.017 | 0.012 | 0.21 | 0.02 | 1.05 | 30 | 0 | 870 | 24 | 8 | 600 | 0 | 30 | 30 | 30 | 1740 | 855 | 60 | 578
209 | 97.201 | 0.41 | 0.77 | 0.05 | 0.24 | 0.014 | 0.015 | 0.2 | 0.04 | 1.06 | 30 | 0 | 870 | 24 | 8 | 650 | 0 | 30 | 30 | 30 | 530 | 855 | 60 | 490
210 | 97.111 | 0.39 | 0.86 | 0.12 | 0.27 | 0.019 | 0 | 0.17 | 0.1 | 0.96 | 30 | 0 | 870 | 24 | 8 | 650 | 0 | 30 | 30 | 30 | 500 | 855 | 60 | 496
211 | 97.209 | 0.43 | 0.74 | 0.02 | 0.26 | 0.019 | 0.012 | 0.22 | 0.02 | 1.07 | 30 | 0 | 870 | 24 | 8 | 650 | 0 | 30 | 30 | 30 | 1740 | 855 | 60 | 511
212 | 97.222 | 0.4 | 0.77 | 0.13 | 0.26 | 0.018 | 0 | 0.17 | 0.05 | 0.98 | 30 | 0 | 870 | 24 | 8 | 650 | 0 | 30 | 30 | 30 | 610 | 855 | 60 | 494
213 | 97.181 | 0.41 | 0.8 | 0.1 | 0.24 | 0.015 | 0.024 | 0.18 | 0.03 | 1.02 | 30 | 0 | 870 | 24 | 8 | 650 | 0 | 30 | 30 | 30 | 510 | 855 | 60 | 517
214 | 97.288 | 0.41 | 0.74 | 0.08 | 0.25 | 0.013 | 0.019 | 0.16 | 0.05 | 0.99 | 30 | 0 | 870 | 24 | 8 | 650 | 0 | 30 | 30 | 30 | 700 | 855 | 60 | 480
215 | 97.011 | 0.39 | 0.77 | 0.15 | 0.28 | 0.021 | 0.018 | 0.19 | 0.09 | 1.08 | 30 | 0 | 870 | 24 | 8 | 650 | 0 | 30 | 30 | 30 | 1120 | 855 | 60 | 502
216 | 97.436 | 0.37 | 0.69 | 0.02 | 0.24 | 0.018 | 0.016 | 0.19 | 0.02 | 1 | 30 | 0 | 870 | 24 | 8 | 650 | 0 | 30 | 30 | 30 | 1740 | 855 | 60 | 504
217 | 97.028 | 0.42 | 0.77 | 0.09 | 0.29 | 0.015 | 0.017 | 0.15 | 0.12 | 1.1 | 30 | 0 | 870 | 24 | 8 | 650 | 0 | 30 | 30 | 30 | 500 | 855 | 60 | 505
218 | 97.135 | 0.42 | 0.75 | 0.12 | 0.28 | 0.015 | 0 | 0.17 | 0.07 | 1.04 | 30 | 0 | 870 | 24 | 8 | 650 | 0 | 30 | 30 | 30 | 820 | 855 | 60 | 502
219 | 97.099 | 0.4 | 0.74 | 0.15 | 0.26 | 0.024 | 0.017 | 0.17 | 0.13 | 1.01 | 30 | 0 | 870 | 24 | 8 | 650 | 0 | 30 | 30 | 30 | 500 | 855 | 60 | 496
220 | 97.034 | 0.4 | 0.87 | 0.11 | 0.25 | 0.011 | 0.015 | 0.18 | 0.07 | 1.06 | 30 | 0 | 870 | 24 | 8 | 650 | 0 | 30 | 30 | 30 | 700 | 855 | 60 | 501
221 | 97.41 | 0.4 | 0.7 | 0.12 | 0.22 | 0 | 0 | 0.17 | 0.04 | 0.94 | 30 | 0 | 870 | 24 | 8 | 650 | 0 | 30 | 30 | 30 | 820 | 855 | 60 | 517
222 | 97.088 | 0.4 | 0.74 | 0.1 | 0.25 | 0.014 | 0.028 | 0.18 | 0.24 | 0.96 | 30 | 0 | 870 | 24 | 8 | 650 | 0 | 30 | 30 | 30 | 510 | 855 | 60 | 523
223 | 97.221 | 0.44 | 0.75 | 0.02 | 0.26 | 0.017 | 0.012 | 0.21 | 0.02 | 1.05 | 30 | 0 | 870 | 24 | 8 | 650 | 0 | 30 | 30 | 30 | 1740 | 855 | 60 | 516
224 | 97.545 | 0.39 | 1.57 | 0.06 | 0.22 | 0.017 | 0.018 | 0 | 0.05 | 0.13 | 30 | 0 | 870 | 24 | 8 | 550 | 0 | 30 | 30 | 30 | 480 | 845 | 60 | 486
225 | 97.588 | 0.38 | 1.52 | 0.07 | 0.27 | 0.012 | 0 | 0 | 0.03 | 0.13 | 30 | 0 | 870 | 24 | 8 | 550 | 0 | 30 | 30 | 30 | 610 | 845 | 60 | 427
226 | 97.808 | 0.4 | 1.34 | 0.02 | 0.25 | 0.017 | 0.015 | 0 | 0.02 | 0.13 | 30 | 0 | 870 | 24 | 8 | 550 | 0 | 30 | 30 | 30 | 1740 | 845 | 60 | 510
227 | 97.59 | 0.4 | 1.56 | 0.05 | 0.22 | 0.011 | 0.019 | 0 | 0.06 | 0.09 | 30 | 0 | 870 | 24 | 8 | 550 | 0 | 30 | 30 | 30 | 530 | 845 | 60 | 451
228 | 97.48 | 0.41 | 1.51 | 0.08 | 0.24 | 0.02 | 0 | 0 | 0.04 | 0.22 | 30 | 0 | 870 | 24 | 8 | 550 | 0 | 30 | 30 | 30 | 610 | 845 | 60 | 425
229 | 97.508 | 0.38 | 1.59 | 0.05 | 0.21 | 0.017 | 0.015 | 0 | 0.03 | 0.2 | 30 | 0 | 870 | 24 | 8 | 550 | 0 | 30 | 30 | 30 | 480 | 845 | 60 | 432
230 | 97.871 | 0.4 | 1.38 | 0.02 | 0.25 | 0.017 | 0.012 | 0 | 0.02 | 0.03 | 30 | 0 | 870 | 24 | 8 | 550 | 0 | 30 | 30 | 30 | 1740 | 845 | 60 | 482
231 | 97.545 | 0.39 | 1.57 | 0.06 | 0.22 | 0.017 | 0.018 | 0 | 0.05 | 0.13 | 30 | 0 | 870 | 24 | 8 | 600 | 0 | 30 | 30 | 30 | 480 | 845 | 60 | 435
232 | 97.588 | 0.38 | 1.52 | 0.07 | 0.27 | 0.012 | 0 | 0 | 0.03 | 0.13 | 30 | 0 | 870 | 24 | 8 | 600 | 0 | 30 | 30 | 30 | 610 | 845 | 60 | 406
233 | 97.808 | 0.4 | 1.34 | 0.02 | 0.25 | 0.017 | 0.015 | 0 | 0.02 | 0.13 | 30 | 0 | 870 | 24 | 8 | 600 | 0 | 30 | 30 | 30 | 1740 | 845 | 60 | 470
234 | 97.59 | 0.4 | 1.56 | 0.05 | 0.22 | 0.011 | 0.019 | 0 | 0.06 | 0.09 | 30 | 0 | 870 | 24 | 8 | 600 | 0 | 30 | 30 | 30 | 530 | 845 | 60 | 438
235 | 97.48 | 0.41 | 1.51 | 0.08 | 0.24 | 0.02 | 0 | 0 | 0.04 | 0.22 | 30 | 0 | 870 | 24 | 8 | 600 | 0 | 30 | 30 | 30 | 610 | 845 | 60 | 404
236 | 97.508 | 0.38 | 1.59 | 0.05 | 0.21 | 0.017 | 0.015 | 0 | 0.03 | 0.2 | 30 | 0 | 870 | 24 | 8 | 600 | 0 | 30 | 30 | 30 | 480 | 845 | 60 | 406
237 | 97.871 | 0.4 | 1.38 | 0.02 | 0.25 | 0.017 | 0.012 | 0 | 0.02 | 0.03 | 30 | 0 | 870 | 24 | 8 | 600 | 0 | 30 | 30 | 30 | 1740 | 845 | 60 | 443
238 | 97.545 | 0.39 | 1.57 | 0.06 | 0.22 | 0.017 | 0.018 | 0 | 0.05 | 0.13 | 30 | 0 | 870 | 24 | 8 | 650 | 0 | 30 | 30 | 30 | 480 | 845 | 60 | 397
239 | 97.588 | 0.38 | 1.52 | 0.07 | 0.27 | 0.012 | 0 | 0 | 0.03 | 0.13 | 30 | 0 | 870 | 24 | 8 | 650 | 0 | 30 | 30 | 30 | 610 | 845 | 60 | 385
240 | 97.808 | 0.4 | 1.34 | 0.02 | 0.25 | 0.017 | 0.015 | 0 | 0.02 | 0.13 | 30 | 0 | 870 | 24 | 8 | 650 | 0 | 30 | 30 | 30 | 1740 | 845 | 60 | 425
241 | 97.59 | 0.4 | 1.56 | 0.05 | 0.22 | 0.011 | 0.019 | 0 | 0.06 | 0.09 | 30 | 0 | 870 | 24 | 8 | 650 | 0 | 30 | 30 | 30 | 530 | 845 | 60 | 396
242 | 97.48 | 0.41 | 1.51 | 0.08 | 0.24 | 0.02 | 0 | 0 | 0.04 | 0.22 | 30 | 0 | 870 | 24 | 8 | 650 | 0 | 30 | 30 | 30 | 610 | 845 | 60 | 380
243 | 97.508 | 0.38 | 1.59 | 0.05 | 0.21 | 0.017 | 0.015 | 0 | 0.03 | 0.2 | 30 | 0 | 870 | 24 | 8 | 650 | 0 | 30 | 30 | 30 | 480 | 845 | 60 | 363
244 | 97.871 | 0.4 | 1.38 | 0.02 | 0.25 | 0.017 | 0.012 | 0 | 0.02 | 0.03 | 30 | 0 | 870 | 24 | 8 | 650 | 0 | 30 | 30 | 30 | 1740 | 845 | 60 | 398
245 | 97.61 | 0.42 | 1.5 | 0.05 | 0.23 | 0 | 0 | 0 | 0.04 | 0.15 | 30 | 0 | 870 | 24 | 8 | 550 | 0 | 30 | 30 | 30 | 820 | 845 | 60 | 505
246 | 97.393 | 0.43 | 1.38 | 0.1 | 0.34 | 0.017 | 0 | 0 | 0.08 | 0.26 | 30 | 0 | 870 | 24 | 8 | 550 | 0 | 30 | 30 | 30 | 1100 | 845 | 60 | 536
247 | 97.521 | 0.42 | 1.6 | 0.07 | 0.21 | 0.014 | 0.015 | 0 | 0.03 | 0.12 | 30 | 0 | 870 | 24 | 8 | 550 | 0 | 30 | 30 | 30 | 480 | 845 | 60 | 484
248 | 97.424 | 0.42 | 1.58 | 0.07 | 0.24 | 0.014 | 0.022 | 0 | 0.06 | 0.17 | 30 | 0 | 870 | 24 | 8 | 550 | 0 | 30 | 30 | 30 | 480 | 845 | 60 | 495
249 | 97.675 | 0.42 | 1.51 | 0 | 0.21 | 0.026 | 0.019 | 0 | 0.02 | 0.12 | 30 | 0 | 870 | 24 | 8 | 550 | 0 | 30 | 30 | 30 | 1510 | 845 | 60 | 551
250 | 97.4 | 0.45 | 1.58 | 0.08 | 0.33 | 0 | 0 | 0 | 0.06 | 0.1 | 30 | 0 | 870 | 24 | 8 | 550 | 0 | 30 | 30 | 30 | 740 | 845 | 60 | 477
251 | 97.415 | 0.41 | 1.36 | 0.1 | 0.34 | 0.02 | 0.015 | 0 | 0.07 | 0.27 | 30 | 0 | 870 | 24 | 8 | 550 | 0 | 30 | 30 | 30 | 1100 | 845 | 60 | 530
252 | 97.777 | 0.4 | 1.47 | 0 | 0.25 | 0.027 | 0.016 | 0 | 0.02 | 0.04 | 30 | 0 | 870 | 24 | 8 | 550 | 0 | 30 | 30 | 30 | 1510 | 845 | 60 | 516
253 | 97.72 | 0.41 | 1.48 | 0.06 | 0.22 | 0 | 0 | 0 | 0.03 | 0.08 | 30 | 0 | 870 | 24 | 8 | 550 | 0 | 30 | 30 | 30 | 820 | 845 | 60 | 445
254 | 97.276 | 0.46 | 1.49 | 0.1 | 0.3 | 0.014 | 0 | 0 | 0.1 | 0.26 | 30 | 0 | 870 | 24 | 8 | 550 | 0 | 30 | 30 | 30 | 1100 | 845 | 60 | 551
255 | 97.591 | 0.43 | 1.46 | 0.02 | 0.26 | 0.012 | 0.017 | 0 | 0.02 | 0.19 | 30 | 0 | 870 | 24 | 8 | 550 | 0 | 30 | 30 | 30 | 1740 | 845 | 60 | 510
256 | 97.538 | 0.41 | 1.58 | 0.05 | 0.22 | 0.014 | 0.018 | 0 | 0.04 | 0.13 | 30 | 0 | 870 | 24 | 8 | 550 | 0 | 30 | 30 | 30 | 480 | 845 | 60 | 443
257 | 97.61 | 0.42 | 1.5 | 0.05 | 0.23 | 0 | 0 | 0 | 0.04 | 0.15 | 30 | 0 | 870 | 24 | 8 | 600 | 0 | 30 | 30 | 30 | 820 | 845 | 60 | 449
258 | 97.393 | 0.43 | 1.38 | 0.1 | 0.34 | 0.017 | 0 | 0 | 0.08 | 0.26 | 30 | 0 | 870 | 24 | 8 | 600 | 0 | 30 | 30 | 30 | 1100 | 845 | 60 | 502
259 | 97.521 | 0.42 | 1.6 | 0.07 | 0.21 | 0.014 | 0.015 | 0 | 0.03 | 0.12 | 30 | 0 | 870 | 24 | 8 | 600 | 0 | 30 | 30 | 30 | 480 | 845 | 60 | 451
260 | 97.424 | 0.42 | 1.58 | 0.07 | 0.24 | 0.014 | 0.022 | 0 | 0.06 | 0.17 | 30 | 0 | 870 | 24 | 8 | 600 | 0 | 30 | 30 | 30 | 480 | 845 | 60 | 459
261 | 97.675 | 0.42 | 1.51 | 0 | 0.21 | 0.026 | 0.019 | 0 | 0.02 | 0.12 | 30 | 0 | 870 | 24 | 8 | 600 | 0 | 30 | 30 | 30 | 1510 | 845 | 60 | 497
262 | 97.4 | 0.45 | 1.58 | 0.08 | 0.33 | 0 | 0 | 0 | 0.06 | 0.1 | 30 | 0 | 870 | 24 | 8 | 600 | 0 | 30 | 30 | 30 | 740 | 845 | 60 | 451
263 | 97.415 | 0.41 | 1.36 | 0.1 | 0.34 | 0.02 | 0.015 | 0 | 0.07 | 0.27 | 30 | 0 | 870 | 24 | 8 | 600 | 0 | 30 | 30 | 30 | 1100 | 845 | 60 | 497
264 | 97.777 | 0.4 | 1.47 | 0 | 0.25 | 0.027 | 0.016 | 0 | 0.02 | 0.04 | 30 | 0 | 870 | 24 | 8 | 600 | 0 | 30 | 30 | 30 | 1510 | 845 | 60 | 461
265 | 97.72 | 0.41 | 1.48 | 0.06 | 0.22 | 0 | 0 | 0 | 0.03 | 0.08 | 30 | 0 | 870 | 24 | 8 | 600 | 0 | 30 | 30 | 30 | 820 | 845 | 60 | 399
266 | 97.276 | 0.46 | 1.49 | 0.1 | 0.3 | 0.014 | 0 | 0 | 0.1 | 0.26 | 30 | 0 | 870 | 24 | 8 | 600 | 0 | 30 | 30 | 30 | 1100 | 845 | 60 | 502
267 | 97.591 | 0.43 | 1.46 | 0.02 | 0.26 | 0.012 | 0.017 | 0 | 0.02 | 0.19 | 30 | 0 | 870 | 24 | 8 | 600 | 0 | 30 | 30 | 30 | 1740 | 845 | 60 | 490
268 | 97.538 | 0.41 | 1.58 | 0.05 | 0.22 | 0.014 | 0.018 | 0 | 0.04 | 0.13 | 30 | 0 | 870 | 24 | 8 | 600 | 0 | 30 | 30 | 30 | 480 | 845 | 60 | 424
269 | 97.61 | 0.42 | 1.5 | 0.05 | 0.23 | 0 | 0 | 0 | 0.04 | 0.15 | 30 | 0 | 870 | 24 | 8 | 650 | 0 | 30 | 30 | 30 | 820 | 845 | 60 | 411
270 | 97.393 | 0.43 | 1.38 | 0.1 | 0.34 | 0.017 | 0 | 0 | 0.08 | 0.26 | 30 | 0 | 870 | 24 | 8 | 650 | 0 | 30 | 30 | 30 | 1100 | 845 | 60 | 448
271 | 97.521 | 0.42 | 1.6 | 0.07 | 0.21 | 0.014 | 0.015 | 0 | 0.03 | 0.12 | 30 | 0 | 870 | 24 | 8 | 650 | 0 | 30 | 30 | 30 | 480 | 845 | 60 | 404
272 | 97.424 | 0.42 | 1.58 | 0.07 | 0.24 | 0.014 | 0.022 | 0 | 0.06 | 0.17 | 30 | 0 | 870 | 24 | 8 | 650 | 0 | 30 | 30 | 30 | 480 | 845 | 60 | 411
273 | 97.675 | 0.42 | 1.51 | 0 | 0.21 | 0.026 | 0.019 | 0 | 0.02 | 0.12 | 30 | 0 | 870 | 24 | 8 | 650 | 0 | 30 | 30 | 30 | 1510 | 845 | 60 | 438
274 | 97.4 | 0.45 | 1.58 | 0.08 | 0.33 | 0 | 0 | 0 | 0.06 | 0.1 | 30 | 0 | 870 | 24 | 8 | 650 | 0 | 30 | 30 | 30 | 740 | 845 | 60 | 410
275 | 97.415 | 0.41 | 1.36 | 0.1 | 0.34 | 0.02 | 0.015 | 0 | 0.07 | 0.27 | 30 | 0 | 870 | 24 | 8 | 650 | 0 | 30 | 30 | 30 | 1100 | 845 | 60 | 450
276 | 97.777 | 0.4 | 1.47 | 0 | 0.25 | 0.027 | 0.016 | 0 | 0.02 | 0.04 | 30 | 0 | 870 | 24 | 8 | 650 | 0 | 30 | 30 | 30 | 1510 | 845 | 60 | 410
277 | 97.72 | 0.41 | 1.48 | 0.06 | 0.22 | 0 | 0 | 0 | 0.03 | 0.08 | 30 | 0 | 870 | 24 | 8 | 650 | 0 | 30 | 30 | 30 | 820 | 845 | 60 | 383
278 | 97.276 | 0.46 | 1.49 | 0.1 | 0.3 | 0.014 | 0 | 0 | 0.1 | 0.26 | 30 | 0 | 870 | 24 | 8 | 650 | 0 | 30 | 30 | 30 | 1100 | 845 | 60 | 460
279 | 97.591 | 0.43 | 1.46 | 0.02 | 0.26 | 0.012 | 0.017 | 0 | 0.02 | 0.19 | 30 | 0 | 870 | 24 | 8 | 650 | 0 | 30 | 30 | 30 | 1740 | 845 | 60 | 442
280 | 97.538 | 0.41 | 1.58 | 0.05 | 0.22 | 0.014 | 0.018 | 0 | 0.04 | 0.13 | 30 | 0 | 870 | 24 | 8 | 650 | 0 | 30 | 30 | 30 | 480 | 845 | 60 | 399
281 | 95.32 | 0.32 | 0.49 | 0.09 | 0.3 | 0 | 0 | 0 | 2.66 | 0.82 | 30 | 0 | 900 | 24 | 8 | 550 | 0 | 30 | 30 | 30 | 610 | 845 | 60 | 563
282 | 95.44 | 0.32 | 0.58 | 0.06 | 0.24 | 0 | 0 | 0 | 2.65 | 0.71 | 30 | 0 | 900 | 24 | 8 | 550 | 0 | 30 | 30 | 30 | 700 | 845 | 60 | 530
283 | 95.392 | 0.32 | 0.54 | 0.05 | 0.29 | 0.018 | 0 | 0 | 2.64 | 0.75 | 30 | 0 | 900 | 24 | 8 | 550 | 0 | 30 | 30 | 30 | 420 | 845 | 60 | 570
284 | 95.111 | 0.35 | 0.54 | 0.05 | 0.26 | 0.019 | 0 | 0 | 2.78 | 0.89 | 30 | 0 | 900 | 24 | 8 | 550 | 0 | 30 | 30 | 30 | 420 | 845 | 60 | 578
285 | 95.438 | 0.31 | 0.56 | 0.1 | 0.22 | 0.016 | 0.016 | 0 | 2.63 | 0.71 | 30 | 0 | 900 | 24 | 8 | 550 | 0 | 30 | 30 | 30 | 700 | 845 | 60 | 537
286 | 95.34 | 0.33 | 0.49 | 0.06 | 0.3 | 0 | 0 | 0 | 2.66 | 0.82 | 30 | 0 | 900 | 24 | 8 | 550 | 0 | 30 | 30 | 30 | 820 | 845 | 60 | 569
287 | 95.311 | 0.28 | 0.53 | 0.05 | 0.27 | 0.019 | 0 | 0 | 2.67 | 0.87 | 30 | 0 | 900 | 24 | 8 | 550 | 0 | 30 | 30 | 30 | 420 | 845 | 60 | 576
288 | 95.23 | 0.34 | 0.65 | 0.05 | 0.26 | 0 | 0 | 0 | 2.63 | 0.84 | 30 | 0 | 900 | 24 | 8 | 550 | 0 | 30 | 30 | 30 | 700 | 845 | 60 | 549
289 | 95.302 | 0.3 | 0.53 | 0.07 | 0.27 | 0.018 | 0 | 0 | 2.7 | 0.81 | 30 | 0 | 900 | 24 | 8 | 550 | 0 | 30 | 30 | 30 | 820 | 845 | 60 | 522
290 | 95.347 | 0.32 | 0.52 | 0.06 | 0.3 | 0.013 | 0 | 0 | 2.67 | 0.77 | 30 | 0 | 900 | 24 | 8 | 550 | 0 | 30 | 30 | 30 | 1740 | 845 | 60 | 570
291 | 95.32 | 0.32 | 0.49 | 0.09 | 0.3 | 0 | 0 | 0 | 2.66 | 0.82 | 30 | 0 | 900 | 24 | 8 | 600 | 0 | 30 | 30 | 30 | 610 | 845 | 60 | 510
292 | 95.44 | 0.32 | 0.58 | 0.06 | 0.24 | 0 | 0 | 0 | 2.65 | 0.71 | 30 | 0 | 900 | 24 | 8 | 600 | 0 | 30 | 30 | 30 | 700 | 845 | 60 | 510
293 | 95.392 | 0.32 | 0.54 | 0.05 | 0.29 | 0.018 | 0 | 0 | 2.64 | 0.75 | 30 | 0 | 900 | 24 | 8 | 600 | 0 | 30 | 30 | 30 | 420 | 845 | 60 | 517
294 | 95.111 | 0.35 | 0.54 | 0.05 | 0.26 | 0.019 | 0 | 0 | 2.78 | 0.89 | 30 | 0 | 900 | 24 | 8 | 600 | 0 | 30 | 30 | 30 | 420 | 845 | 60 | 540
295 | 95.438 | 0.31 | 0.56 | 0.1 | 0.22 | 0.016 | 0.016 | 0 | 2.63 | 0.71 | 30 | 0 | 900 | 24 | 8 | 600 | 0 | 30 | 30 | 30 | 700 | 845 | 60 | 518
296 | 95.34 | 0.33 | 0.49 | 0.06 | 0.3 | 0 | 0 | 0 | 2.66 | 0.82 | 30 | 0 | 900 | 24 | 8 | 600 | 0 | 30 | 30 | 30 | 820 | 845 | 60 | 523
297 | 95.311 | 0.28 | 0.53 | 0.05 | 0.27 | 0.019 | 0 | 0 | 2.67 | 0.87 | 30 | 0 | 900 | 24 | 8 | 600 | 0 | 30 | 30 | 30 | 420 | 845 | 60 | 537
298 | 95.23 | 0.34 | 0.65 | 0.05 | 0.26 | 0 | 0 | 0 | 2.63 | 0.84 | 30 | 0 | 900 | 24 | 8 | 600 | 0 | 30 | 30 | 30 | 700 | 845 | 60 | 536
299 | 95.302 | 0.3 | 0.53 | 0.07 | 0.27 | 0.018 | 0 | 0 | 2.7 | 0.81 | 30 | 0 | 900 | 24 | 8 | 600 | 0 | 30 | 30 | 30 | 820 | 845 | 60 | 503
300 | 95.347 | 0.32 | 0.52 | 0.06 | 0.3 | 0.013 | 0 | 0 | 2.67 | 0.77 | 30 | 0 | 900 | 24 | 8 | 600 | 0 | 30 | 30 | 30 | 1740 | 845 | 60 | 540
301 | 95.32 | 0.32 | 0.49 | 0.09 | 0.3 | 0 | 0 | 0 | 2.66 | 0.82 | 30 | 0 | 900 | 24 | 8 | 650 | 0 | 30 | 30 | 30 | 610 | 845 | 60 | 490
302 | 95.44 | 0.32 | 0.58 | 0.06 | 0.24 | 0 | 0 | 0 | 2.65 | 0.71 | 30 | 0 | 900 | 24 | 8 | 650 | 0 | 30 | 30 | 30 | 700 | 845 | 60 | 477
303 | 95.392 | 0.32 | 0.54 | 0.05 | 0.29 | 0.018 | 0 | 0 | 2.64 | 0.75 | 30 | 0 | 900 | 24 | 8 | 650 | 0 | 30 | 30 | 30 | 420 | 845 | 60 | 483
304 | 95.111 | 0.35 | 0.54 | 0.05 | 0.26 | 0.019 | 0 | 0 | 2.78 | 0.89 | 30 | 0 | 900 | 24 | 8 | 650 | 0 | 30 | 30 | 30 | 420 | 845 | 60 | 503
305 | 95.438 | 0.31 | 0.56 | 0.1 | 0.22 | 0.016 | 0.016 | 0 | 2.63 | 0.71 | 30 | 0 | 900 | 24 | 8 | 650 | 0 | 30 | 30 | 30 | 700 | 845 | 60 | 471
306 | 95.34 | 0.33 | 0.49 | 0.06 | 0.3 | 0 | 0 | 0 | 2.66 | 0.82 | 30 | 0 | 900 | 24 | 8 | 650 | 0 | 30 | 30 | 30 | 820 | 845 | 60 | 476
307 | 95.311 | 0.28 | 0.53 | 0.05 | 0.27 | 0.019 | 0 | 0 | 2.67 | 0.87 | 30 | 0 | 900 | 24 | 8 | 650 | 0 | 30 | 30 | 30 | 420 | 845 | 60 | 502
308 | 95.23 | 0.34 | 0.65 | 0.05 | 0.26 | 0 | 0 | 0 | 2.63 | 0.84 | 30 | 0 | 900 | 24 | 8 | 650 | 0 | 30 | 30 | 30 | 700 | 845 | 60 | 496
309 | 95.302 | 0.3 | 0.53 | 0.07 | 0.27 | 0.018 | 0 | 0 | 2.7 | 0.81 | 30 | 0 | 900 | 24 | 8 | 650 | 0 | 30 | 30 | 30 | 820 | 845 | 60 | 471
310 | 95.347 | 0.32 | 0.52 | 0.06 | 0.3 | 0.013 | 0 | 0 | 2.67 | 0.77 | 30 | 0 | 900 | 24 | 8 | 650 | 0 | 30 | 30 | 30 | 1740 | 845 | 60 | 497
311 | 95.998 | 0.39 | 0.77 | 0.07 | 0.19 | 0 | 0.012 | 0.18 | 1.67 | 0.72 | 30 | 0 | 870 | 24 | 8 | 580 | 0 | 30 | 30 | 30 | 640 | 845 | 60 | 591
312 | 95.789 | 0.4 | 0.7 | 0.09 | 0.23 | 0.011 | 0 | 0.18 | 1.82 | 0.78 | 30 | 0 | 870 | 24 | 8 | 580 | 0 | 30 | 30 | 30 | 740 | 845 | 60 | 590
313 | 95.328 | 0.4 | 0.79 | 0.05 | 0.29 | 0.022 | 0 | 0.24 | 1.92 | 0.96 | 30 | 0 | 870 | 24 | 8 | 580 | 0 | 30 | 30 | 30 | 420 | 845 | 60 | 606
314 | 96.019 | 0.4 | 0.7 | 0.08 | 0.25 | 0.021 | 0.02 | 0.17 | 1.63 | 0.71 | 30 | 0 | 870 | 24 | 8 | 580 | 0 | 30 | 30 | 30 | 590 | 845 | 60 | 584
315 | 95.797 | 0.38 | 0.71 | 0.04 | 0.26 | 0.016 | 0.017 | 0.23 | 1.8 | 0.75 | 30 | 0 | 870 | 24 | 8 | 580 | 0 | 30 | 30 | 30 | 5530 | 845 | 60 | 604
316 | 95.787 | 0.4 | 0.73 | 0.08 | 0.33 | 0.011 | 0.012 | 0.2 | 1.71 | 0.74 | 30 | 0 | 870 | 24 | 8 | 580 | 0 | 30 | 30 | 30 | 1290 | 845 | 60 | 591
317 | 95.837 | 0.42 | 0.73 | 0.09 | 0.25 | 0.012 | 0.021 | 0.22 | 1.69 | 0.73 | 30 | 0 | 870 | 24 | 8 | 580 | 0 | 30 | 30 | 30 | 640 | 845 | 60 | 588
318 | 95.974 | 0.38 | 0.71 | 0.12 | 0.26 | 0.016 | 0 | 0.16 | 1.66 | 0.72 | 30 | 0 | 870 | 24 | 8 | 580 | 0 | 30 | 30 | 30 | 590 | 845 | 60 | 588
319 | 95.627 | 0.41 | 0.74 | 0.12 | 0.29 | 0.013 | 0 | 0.22 | 1.84 | 0.74 | 30 | 0 | 870 | 24 | 8 | 580 | 0 | 30 | 30 | 30 | 820 | 845 | 60 | 550
320 | 95.722 | 0.39 | 0.71 | 0.09 | 0.25 | 0.015 | 0.013 | 0.23 | 1.76 | 0.82 | 30 | 0 | 870 | 24 | 8 | 580 | 0 | 30 | 30 | 30 | 640 | 845 | 60 | 609
321 | 95.868 | 0.38 | 0.7 | 0.07 | 0.29 | 0.012 | 0 | 0.19 | 1.75 | 0.74 | 30 | 0 | 870 | 24 | 8 | 580 | 0 | 30 | 30 | 30 | 820 | 845 | 60 | 604
322 | 95.444 | 0.42 | 0.78 | 0.04 | 0.3 | 0.016 | 0 | 0.24 | 1.9 | 0.86 | 30 | 0 | 870 | 24 | 8 | 580 | 0 | 30 | 30 | 30 | 420 | 845 | 60 | 619
323 | 95.513 | 0.37 | 0.76 | 0.03 | 0.29 | 0.017 | 0 | 0.24 | 1.88 | 0.9 | 30 | 0 | 870 | 24 | 8 | 580 | 0 | 30 | 30 | 30 | 420 | 845 | 60 | 643
324 | 96.04 | 0.43 | 0.68 | 0.09 | 0.26 | 0.012 | 0.018 | 0.17 | 1.62 | 0.68 | 30 | 0 | 870 | 24 | 8 | 580 | 0 | 30 | 30 | 30 | 590 | 845 | 60 | 569
325 | 95.998 | 0.39 | 0.77 | 0.07 | 0.19 | 0 | 0.012 | 0.18 | 1.67 | 0.72 | 30 | 0 | 870 | 24 | 8 | 630 | 0 | 30 | 30 | 30 | 640 | 845 | 60 | 551
326 | 95.789 | 0.4 | 0.7 | 0.09 | 0.23 | 0.011 | 0 | 0.18 | 1.82 | 0.78 | 30 | 0 | 870 | 24 | 8 | 630 | 0 | 30 | 30 | 30 | 740 | 845 | 60 | 543
327 | 95.328 | 0.4 | 0.79 | 0.05 | 0.29 | 0.022 | 0 | 0.24 | 1.92 | 0.96 | 30 | 0 | 870 | 24 | 8 | 630 | 0 | 30 | 30 | 30 | 420 | 845 | 60 | 543
328 | 96.019 | 0.4 | 0.7 | 0.08 | 0.25 | 0.021 | 0.02 | 0.17 | 1.63 | 0.71 | 30 | 0 | 870 | 24 | 8 | 630 | 0 | 30 | 30 | 30 | 590 | 845 | 60 | 524
329 | 95.797 | 0.38 | 0.71 | 0.04 | 0.26 | 0.016 | 0.017 | 0.23 | 1.8 | 0.75 | 30 | 0 | 870 | 24 | 8 | 630 | 0 | 30 | 30 | 30 | 5530 | 845 | 60 | 571
330 | 95.787 | 0.4 | 0.73 | 0.08 | 0.33 | 0.011 | 0.012 | 0.2 | 1.71 | 0.74 | 30 | 0 | 870 | 24 | 8 | 630 | 0 | 30 | 30 | 30 | 1290 | 845 | 60 | 542
331 | 95.837 | 0.42 | 0.73 | 0.09 | 0.25 | 0.012 | 0.021 | 0.22 | 1.69 | 0.73 | 30 | 0 | 870 | 24 | 8 | 630 | 0 | 30 | 30 | 30 | 640 | 845 | 60 | 531
332 | 95.974 | 0.38 | 0.71 | 0.12 | 0.26 | 0.016 | 0 | 0.16 | 1.66 | 0.72 | 30 | 0 | 870 | 24 | 8 | 630 | 0 | 30 | 30 | 30 | 590 | 845 | 60 | 531
333 | 95.627 | 0.41 | 0.74 | 0.12 | 0.29 | 0.013 | 0 | 0.22 | 1.84 | 0.74 | 30 | 0 | 870 | 24 | 8 | 630 | 0 | 30 | 30 | 30 | 820 | 845 | 60 | 512
334 | 95.722 | 0.39 | 0.71 | 0.09 | 0.25 | 0.015 | 0.013 | 0.23 | 1.76 | 0.82 | 30 | 0 | 870 | 24 | 8 | 630 | 0 | 30 | 30 | 30 | 640 | 845 | 60 | 563
335 | 95.868 | 0.38 | 0.7 | 0.07 | 0.29 | 0.012 | 0 | 0.19 | 1.75 | 0.74 | 30 | 0 | 870 | 24 | 8 | 630 | 0 | 30 | 30 | 30 | 820 | 845 | 60 | 550
336 | 95.444 | 0.42 | 0.78 | 0.04 | 0.3 | 0.016 | 0 | 0.24 | 1.9 | 0.86 | 30 | 0 | 870 | 24 | 8 | 630 | 0 | 30 | 30 | 30 | 420 | 845 | 60 | 583
337 | 95.513 | 0.37 | 0.76 | 0.03 | 0.29 | 0.017 | 0 | 0.24 | 1.88 | 0.9 | 30 | 0 | 870 | 24 | 8 | 630 | 0 | 30 | 30 | 30 | 420 | 845 | 60 | 583
338 | 96.04 | 0.43 | 0.68 | 0.09 | 0.26 | 0.012 | 0.018 | 0.17 | 1.62 | 0.68 | 30 | 0 | 870 | 24 | 8 | 630 | 0 | 30 | 30 | 30 | 590 | 845 | 60 | 550
339 | 95.998 | 0.39 | 0.77 | 0.07 | 0.19 | 0 | 0.012 | 0.18 | 1.67 | 0.72 | 30 | 0 | 870 | 24 | 8 | 680 | 0 | 30 | 30 | 30 | 640 | 845 | 60 | 482
340 | 95.789 | 0.4 | 0.7 | 0.09 | 0.23 | 0.011 | 0 | 0.18 | 1.82 | 0.78 | 30 | 0 | 870 | 24 | 8 | 680 | 0 | 30 | 30 | 30 | 740 | 845 | 60 | 482
341 | 95.328 | 0.4 | 0.79 | 0.05 | 0.29 | 0.022 | 0 | 0.24 | 1.92 | 0.96 | 30 | 0 | 870 | 24 | 8 | 680 | 0 | 30 | 30 | 30 | 420 | 845 | 60 | 490
342 | 96.019 | 0.4 | 0.7 | 0.08 | 0.25 | 0.021 | 0.02 | 0.17 | 1.63 | 0.71 | 30 | 0 | 870 | 24 | 8 | 680 | 0 | 30 | 30 | 30 | 590 | 845 | 60 | 476
343 | 95.797 | 0.38 | 0.71 | 0.04 | 0.26 | 0.016 | 0.017 | 0.23 | 1.8 | 0.75 | 30 | 0 | 870 | 24 | 8 | 680 | 0 | 30 | 30 | 30 | 5530 | 845 | 60 | 483
344 | 95.787 | 0.4 | 0.73 | 0.08 | 0.33 | 0.011 | 0.012 | 0.2 | 1.71 | 0.74 | 30 | 0 | 870 | 24 | 8 | 680 | 0 | 30 | 30 | 30 | 1290 | 845 | 60 | 480
345 | 95.837 | 0.42 | 0.73 | 0.09 | 0.25 | 0.012 | 0.021 | 0.22 | 1.69 | 0.73 | 30 | 0 | 870 | 24 | 8 | 680 | 0 | 30 | 30 | 30 | 640 | 845 | 60 | 491
346 | 95.974 | 0.38 | 0.71 | 0.12 | 0.26 | 0.016 | 0 | 0.16 | 1.66 | 0.72 | 30 | 0 | 870 | 24 | 8 | 680 | 0 | 30 | 30 | 30 | 590 | 845 | 60 | 471
347 | 95.627 | 0.41 | 0.74 | 0.12 | 0.29 | 0.013 | 0 | 0.22 | 1.84 | 0.74 | 30 | 0 | 870 | 24 | 8 | 680 | 0 | 30 | 30 | 30 | 820 | 845 | 60 | 469
348 | 95.722 | 0.39 | 0.71 | 0.09 | 0.25 | 0.015 | 0.013 | 0.23 | 1.76 | 0.82 | 30 | 0 | 870 | 24 | 8 | 680 | 0 | 30 | 30 | 30 | 640 | 845 | 60 | 490
349 | 95.868 | 0.38 | 0.7 | 0.07 | 0.29 | 0.012 | 0 | 0.19 | 1.75 | 0.74 | 30 | 0 | 870 | 24 | 8 | 680 | 0 | 30 | 30 | 30 | 820 | 845 | 60 | 483
350 | 95.444 | 0.42 | 0.78 | 0.04 | 0.3 | 0.016 | 0 | 0.24 | 1.9 | 0.86 | 30 | 0 | 870 | 24 | 8 | 680 | 0 | 30 | 30 | 30 | 420 | 845 | 60 | 498
351 | 95.513 | 0.37 | 0.76 | 0.03 | 0.29 | 0.017 | 0 | 0.24 | 1.88 | 0.9 | 30 | 0 | 870 | 24 | 8 | 680 | 0 | 30 | 30 | 30 | 420 | 845 | 60 | 491
352 | 96.04 | 0.43 | 0.68 | 0.09 | 0.26 | 0.012 | 0.018 | 0.17 | 1.62 | 0.68 | 30 | 0 | 870 | 24 | 8 | 680 | 0 | 30 | 30 | 30 | 590 | 845 | 60 | 463
353 | 95.909 | 0.47 | 0.72 | 0.06 | 0.28 | 0.011 | 0 | 0 | 1.76 | 0.79 | 30 | 0 | 870 | 24 | 8 | 580 | 0 | 30 | 30 | 30 | 740 | 845 | 60 | 600
354 | 96.114 | 0.47 | 0.76 | 0.06 | 0.19 | 0.013 | 0.013 | 0 | 1.67 | 0.71 | 30 | 0 | 870 | 24 | 8 | 580 | 0 | 30 | 30 | 30 | 640 | 845 | 60 | 615
355 | 95.95 | 0.44 | 0.74 | 0.09 | 0.25 | 0 | 0 | 0 | 1.74 | 0.79 | 30 | 0 | 870 | 24 | 8 | 580 | 0 | 30 | 30 | 30 | 820 | 845 | 60 | 607
356 | 96.154 | 0.45 | 0.79 | 0.05 | 0.16 | 0 | 0.016 | 0 | 1.65 | 0.73 | 30 | 0 | 870 | 24 | 8 | 580 | 0 | 30 | 30 | 30 | 640 | 845 | 60 | 596
357 | 96.104 | 0.48 | 0.7 | 0.11 | 0.2 | 0 | 0.016 | 0 | 1.66 | 0.73 | 30 | 0 | 870 | 24 | 8 | 580 | 0 | 30 | 30 | 30 | 640 | 845 | 60 | 618
358 | 95.865 | 0.49 | 0.69 | 0.07 | 0.29 | 0.014 | 0.011 | 0 | 1.8 | 0.77 | 30 | 0 | 870 | 24 | 8 | 580 | 0 | 30 | 30 | 30 | 820 | 845 | 60 | 585
359 | 95.909 | 0.47 | 0.72 | 0.06 | 0.28 | 0.011 | 0 | 0 | 1.76 | 0.79 | 30 | 0 | 870 | 24 | 8 | 630 | 0 | 30 | 30 | 30 | 740 | 845 | 60 | 551
360 | 96.114 | 0.47 | 0.76 | 0.06 | 0.19 | 0.013 | 0.013 | 0 | 1.67 | 0.71 | 30 | 0 | 870 | 24 | 8 | 630 | 0 | 30 | 30 | 30 | 640 | 845 | 60 | 556
361 | 95.95 | 0.44 | 0.74 | 0.09 | 0.25 | 0 | 0 | 0 | 1.74 | 0.79 | 30 | 0 | 870 | 24 | 8 | 630 | 0 | 30 | 30 | 30 | 820 | 845 | 60 | 550
362 | 96.154 | 0.45 | 0.79 | 0.05 | 0.16 | 0 | 0.016 | 0 | 1.65 | 0.73 | 30 | 0 | 870 | 24 | 8 | 630 | 0 | 30 | 30 | 30 | 640 | 845 | 60 | 537
363 | 96.104 | 0.48 | 0.7 | 0.11 | 0.2 | 0 | 0.016 | 0 | 1.66 | 0.73 | 30 | 0 | 870 | 24 | 8 | 630 | 0 | 30 | 30 | 30 | 640 | 845 | 60 | 543
364 | 95.865 | 0.49 | 0.69 | 0.07 | 0.29 | 0.014 | 0.011 | 0 | 1.8 | 0.77 | 30 | 0 | 870 | 24 | 8 | 630 | 0 | 30 | 30 | 30 | 820 | 845 | 60 | 543
365 | 95.909 | 0.47 | 0.72 | 0.06 | 0.28 | 0.011 | 0 | 0 | 1.76 | 0.79 | 30 | 0 | 870 | 24 | 8 | 680 | 0 | 30 | 30 | 30 | 740 | 845 | 60 | 471
366 | 96.114 | 0.47 | 0.76 | 0.06 | 0.19 | 0.013 | 0.013 | 0 | 1.67 | 0.71 | 30 | 0 | 870 | 24 | 8 | 680 | 0 | 30 | 30 | 30 | 640 | 845 | 60 | 476
367 | 95.95 | 0.44 | 0.74 | 0.09 | 0.25 | 0 | 0 | 0 | 1.74 | 0.79 | 30 | 0 | 870 | 24 | 8 | 680 | 0 | 30 | 30 | 30 | 820 | 845 | 60 | 482
368 | 96.154 | 0.45 | 0.79 | 0.05 | 0.16 | 0 | 0.016 | 0 | 1.65 | 0.73 | 30 | 0 | 870 | 24 | 8 | 680 | 0 | 30 | 30 | 30 | 640 | 845 | 60 | 477
369 | 96.104 | 0.48 | 0.7 | 0.11 | 0.2 | 0 | 0.016 | 0 | 1.66 | 0.73 | 30 | 0 | 870 | 24 | 8 | 680 | 0 | 30 | 30 | 30 | 640 | 845 | 60 | 491
370 | 95.865 | 0.49 | 0.69 | 0.07 | 0.29 | 0.014 | 0.011 | 0 | 1.8 | 0.77 | 30 | 0 | 870 | 24 | 8 | 680 | 0 | 30 | 30 | 30 | 820 | 845 | 60 | 479
371 | 96.251 | 0.6 | 0.85 | 0.12 | 1.96 | 0.019 | 0 | 0 | 0.05 | 0.15 | 30 | 0 | 845 | 24 | 8 | 430 | 0 | 30 | 30 | 30 | 721 | 845 | 60 | 781
372 | 96.323 | 0.59 | 0.92 | 0 | 1.99 | 0.027 | 0 | 0 | 0 | 0.15 | 30 | 0 | 845 | 24 | 8 | 430 | 0 | 30 | 30 | 30 | 1228 | 845 | 60 | 698
373 | 96.007 | 0.61 | 0.86 | 0.12 | 2.05 | 0.019 | 0.014 | 0 | 0.16 | 0.16 | 30 | 0 | 845 | 24 | 8 | 430 | 0 | 30 | 30 | 30 | 1455 | 845 | 60 | 906
374 | 96.251 | 0.6 | 0.85 | 0.12 | 1.96 | 0.019 | 0 | 0 | 0.05 | 0.15 | 30 | 0 | 845 | 24 | 8 | 500 | 0 | 30 | 30 | 30 | 721 | 845 | 60 | 740
375 | 96.323 | 0.59 | 0.92 | 0 | 1.99 | 0.027 | 0 | 0 | 0 | 0.15 | 30 | 0 | 845 | 24 | 8 | 500 | 0 | 30 | 30 | 30 | 1228 | 845 | 60 | 678
376 | 96.007 | 0.61 | 0.86 | 0.12 | 2.05 | 0.019 | 0.014 | 0 | 0.16 | 0.16 | 30 | 0 | 845 | 24 | 8 | 500 | 0 | 30 | 30 | 30 | 1455 | 845 | 60 | 770
377 | 97.001 | 0.61 | 0.87 | 0.2 | 0.28 | 0.019 | 0.02 | 0.05 | 0.08 | 0.87 | 30 | 0 | 845 | 24 | 8 | 420 | 0 | 30 | 30 | 30 | 622 | 845 | 60 | 794
378 | 97.53 | 0.63 | 0.77 | 0.02 | 0.17 | 0.026 | 0.014 | 0 | 0.03 | 0.81 | 30 | 0 | 845 | 24 | 8 | 420 | 0 | 30 | 30 | 30 | 289 | 845 | 60 | 855
379 | 97.234 | 0.62 | 0.88 | 0.12 | 0.29 | 0.026 | 0 | 0.03 | 0.05 | 0.75 | 30 | 0 | 845 | 24 | 8 | 420 | 0 | 30 | 30 | 30 | 796 | 845 | 60 | 768
380 | 97.001 | 0.61 | 0.87 | 0.2 | 0.28 | 0.019 | 0.02 | 0.05 | 0.08 | 0.87 | 30 | 0 | 845 | 24 | 8 | 490 | 0 | 30 | 30 | 30 | 622 | 845 | 60 | 745
381 | 97.53 | 0.63 | 0.77 | 0.02 | 0.17 | 0.026 | 0.014 | 0 | 0.03 | 0.81 | 30 | 0 | 845 | 24 | 8 | 490 | 0 | 30 | 30 | 30 | 289 | 845 | 60 | 707
382 | 97.234 | 0.62 | 0.88 | 0.12 | 0.29 | 0.026 | 0 | 0.03 | 0.05 | 0.75 | 30 | 0 | 845 | 24 | 8 | 490 | 0 | 30 | 30 | 30 | 796 | 845 | 60 | 718
383 | 96.519 | 0.53 | 0.69 | 0 | 1.49 | 0.011 | 0 | 0 | 0.02 | 0.74 | 30 | 0 | 845 | 24 | 8 | 430 | 0 | 30 | 30 | 30 | 925 | 845 | 60 | 874
384 | 96.68 | 0.53 | 0.75 | 0.06 | 1.31 | 0 | 0 | 0 | 0.04 | 0.63 | 30 | 0 | 845 | 24 | 8 | 430 | 0 | 30 | 30 | 30 | 1455 | 845 | 60 | 829
385 | 96.136 | 0.53 | 0.68 | 0.26 | 1.51 | 0.013 | 0.011 | 0.05 | 0.13 | 0.68 | 30 | 0 | 845 | 24 | 8 | 430 | 0 | 30 | 30 | 30 | 622 | 845 | 60 | 700
386 | 96.497 | 0.54 | 0.69 | 0 | 1.5 | 0.013 | 0 | 0 | 0.02 | 0.74 | 30 | 0 | 845 | 24 | 8 | 500 | 0 | 30 | 30 | 30 | 925 | 845 | 60 | 806
387 | 96.67 | 0.53 | 0.75 | 0.06 | 1.31 | 0 | 0 | 0 | 0.04 | 0.64 | 30 | 0 | 845 | 24 | 8 | 500 | 0 | 30 | 30 | 30 | 1455 | 845 | 60 | 720
388 | 96.165 | 0.53 | 0.67 | 0.26 | 1.5 | 0.014 | 0.011 | 0.05 | 0.13 | 0.67 | 30 | 0 | 845 | 24 | 8 | 500 | 0 | 30 | 30 | 30 | 622 | 845 | 60 | 688
389 | 96.359 | 0.21 | 0.62 | 0.07 | 0.29 | 0.015 | 0.016 | 0.21 | 1.62 | 0.59 | 0 | 139.8 | 930 | 0.5 | 0 | 160 | 15 | 60 | 930 | 850 | 440 | 30 | 120 | 1034
390 | 96.368 | 0.23 | 0.51 | 0.11 | 0.35 | 0 | 0.012 | 0.18 | 1.69 | 0.55 | 0 | 139.8 | 930 | 0.5 | 0 | 160 | 15 | 60 | 930 | 850 | 860 | 30 | 120 | 1139
391 | 96.684 | 0.17 | 0.55 | 0.05 | 0.28 | 0 | 0.016 | 0.16 | 1.64 | 0.45 | 0 | 139.8 | 930 | 0.5 | 0 | 160 | 15 | 60 | 930 | 850 | 440 | 30 | 120 | 1002
392 | 96.359 | 0.21 | 0.62 | 0.07 | 0.29 | 0.015 | 0.016 | 0.21 | 1.62 | 0.59 | 0 | 469.8 | 930 | 0.5 | 0 | 160 | 15 | 60 | 930 | 850 | 440 | 30 | 120 | 1056
393 | 96.368 | 0.23 | 0.51 | 0.11 | 0.35 | 0 | 0.012 | 0.18 | 1.69 | 0.55 | 0 | 469.8 | 930 | 0.5 | 0 | 160 | 15 | 60 | 930 | 850 | 860 | 30 | 120 | 1124
394 | 96.684 | 0.17 | 0.55 | 0.05 | 0.28 | 0 | 0.016 | 0.16 | 1.64 | 0.45 | 0 | 469.8 | 930 | 0.5 | 0 | 160 | 15 | 60 | 930 | 850 | 440 | 30 | 120 | 1082
395 | 96.359 | 0.21 | 0.62 | 0.07 | 0.29 | 0.015 | 0.016 | 0.21 | 1.62 | 0.59 | 0 | 540 | 930 | 0.5 | 0 | 160 | 15 | 140 | 930 | 850 | 440 | 30 | 120 | 1054
396 | 96.368 | 0.23 | 0.51 | 0.11 | 0.35 | 0 | 0.012 | 0.18 | 1.69 | 0.55 | 0 | 540 | 930 | 0.5 | 0 | 160 | 15 | 140 | 930 | 850 | 860 | 30 | 120 | 1190
397 | 96.684 | 0.17 | 0.55 | 0.05 | 0.28 | 0 | 0.016 | 0.16 | 1.64 | 0.45 | 0 | 540 | 930 | 0.5 | 0 | 160 | 15 | 140 | 930 | 850 | 440 | 30 | 120 | 935
398 | 96.359 | 0.21 | 0.62 | 0.07 | 0.29 | 0.015 | 0.016 | 0.21 | 1.62 | 0.59 | 0 | 469.8 | 930 | 0.5 | 0 | 200 | 15 | 60 | 930 | 850 | 440 | 30 | 120 | 1037
399 | 96.368 | 0.23 | 0.51 | 0.11 | 0.35 | 0 | 0.012 | 0.18 | 1.69 | 0.55 | 0 | 469.8 | 930 | 0.5 | 0 | 200 | 15 | 60 | 930 | 850 | 860 | 30 | 120 | 1110
400 | 96.684 | 0.17 | 0.55 | 0.05 | 0.28 | 0 | 0.016 | 0.16 | 1.64 | 0.45 | 0 | 469.8 | 930 | 0.5 | 0 | 200 | 15 | 60 | 930 | 850 | 440 | 30 | 120 | 1035
401 | 97.338 | 0.2 | 0.77 | 0.2 | 0.32 | 0.024 | 0.028 | 0.19 | 0.46 | 0.47 | 0 | 130.2 | 930 | 0.5 | 0 | 160 | 25.2 | 60 | 930 | 882.381 | 390 | 30 | 120 | 927
402 | 97.338 | 0.23 | 0.85 | 0.07 | 0.29 | 0.011 | 0.011 | 0.16 | 0.44 | 0.6 | 0 | 130.2 | 930 | 0.5 | 0 | 160 | 25.2 | 60 | 930 | 882.381 | 440 | 30 | 120 | 976
403 | 97.316 | 0.18 | 0.76 | 0.12 | 0.26 | 0 | 0.014 | 0.17 | 0.56 | 0.62 | 0 | 130.2 | 930 | 0.5 | 0 | 160 | 25.2 | 60 | 930 | 882.381 | 690 | 30 | 120 | 986
404 | 97.338 | 0.2 | 0.77 | 0.2 | 0.32 | 0.024 | 0.028 | 0.19 | 0.46 | 0.47 | 0 | 450 | 930 | 0.5 | 0 | 160 | 34.8 | 60 | 930 | 895.517 | 390 | 30 | 120 | 956
405 | 97.338 | 0.23 | 0.85 | 0.07 | 0.29 | 0.011 | 0.011 | 0.16 | 0.44 | 0.6 | 0 | 450 | 930 | 0.5 | 0 | 160 | 34.8 | 60 | 930 | 895.517 | 440 | 30 | 120 | 946
406 | 97.316 | 0.18 | 0.76 | 0.12 | 0.26 | 0 | 0.014 | 0.17 | 0.56 | 0.62 | 0 | 450 | 930 | 0.5 | 0 | 160 | 34.8 | 60 | 930 | 895.517 | 690 | 30 | 120 | 1089
407 | 97.338 | 0.2 | 0.77 | 0.2 | 0.32 | 0.024 | 0.028 | 0.19 | 0.46 | 0.47 | 0 | 510 | 930 | 0.5 | 0 | 160 | 45 | 140 | 930 | 903.333 | 390 | 30 | 120 | 960
408 | 97.338 | 0.23 | 0.85 | 0.07 | 0.29 | 0.011 | 0.011 | 0.16 | 0.44 | 0.6 | 0 | 510 | 930 | 0.5 | 0 | 160 | 45 | 140 | 930 | 903.333 | 440 | 30 | 120 | 1033
409 | 97.316 | 0.18 | 0.76 | 0.12 | 0.26 | 0 | 0.014 | 0.17 | 0.56 | 0.62 | 0 | 510 | 930 | 0.5 | 0 | 160 | 45 | 140 | 930 | 903.333 | 690 | 30 | 120 | 1080
410 | 97.338 | 0.2 | 0.77 | 0.2 | 0.32 | 0.024 | 0.028 | 0.19 | 0.46 | 0.47 | 0 | 450 | 930 | 0.5 | 0 | 200 | 34.8 | 60 | 930 | 895.517 | 390 | 30 | 120 | 924
411 | 97.338 | 0.23 | 0.85 | 0.07 | 0.29 | 0.011 | 0.011 | 0.16 | 0.44 | 0.6 | 0 | 450 | 930 | 0.5 | 0 | 200 | 34.8 | 60 | 930 | 895.517 | 440 | 30 | 120 | 1009
412 | 97.316 | 0.18 | 0.76 | 0.12 | 0.26 | 0 | 0.014 | 0.17 | 0.56 | 0.62 | 0 | 450 | 930 | 0.5 | 0 | 200 | 34.8 | 60 | 930 | 895.517 | 690 | 30 | 120 | 1053
413 | 97.369 | 0.21 | 0.76 | 0.14 | 0.3 | 0.021 | 0 | 0.03 | 0.08 | 1.09 | 0 | 100.2 | 930 | 0.5 | 0 | 160 | 34.8 | 60 | 930 | 895.517 | 460 | 30 | 120 | 854
414 | 97.469 | 0.23 | 0.8 | 0.07 | 0.2 | 0.013 | 0.018 | 0.02 | 0.04 | 1.14 | 0 | 100.2 | 930 | 0.5 | 0 | 160 | 34.8 | 60 | 930 | 895.517 | 690 | 30 | 120 | 1086
415 | 97.452 | 0.19 | 0.77 | 0.16 | 0.21 | 0.017 | 0.011 | 0.05 | 0.12 | 1.02 | 0 | 100.2 | 930 | 0.5 | 0 | 160 | 34.8 | 60 | 930 | 895.517 | 390 | 30 | 120 | 889
416 | 97.369 | 0.21 | 0.76 | 0.14 | 0.3 | 0.021 | 0 | 0.03 | 0.08 | 1.09 | 0 | 499.8 | 930 | 0.5 | 0 | 160 | 70.2 | 60 | 930 | 895.812 | 460 | 30 | 120 | 884
417 | 97.469 | 0.23 | 0.8 | 0.07 | 0.2 | 0.013 | 0.018 | 0.02 | 0.04 | 1.14 | 0 | 499.8 | 930 | 0.5 | 0 | 160 | 70.2 | 60 | 930 | 895.812 | 690 | 30 | 120 | 1057
418 | 97.452 | 0.19 | 0.77 | 0.16 | 0.21 | 0.017 | 0.011 | 0.05 | 0.12 | 1.02 | 0 | 499.8 | 930 | 0.5 | 0 | 160 | 70.2 | 60 | 930 | 895.812 | 390 | 30 | 120 | 900
419 | 97.369 | 0.21 | 0.76 | 0.14 | 0.3 | 0.021 | 0 | 0.03 | 0.08 | 1.09 | 0 | 529.8 | 930 | 0.5 | 0 | 160 | 70.2 | 140 | 930 | 895.812 | 460 | 30 | 120 | 876
420 | 97.469 | 0.23 | 0.8 | 0.07 | 0.2 | 0.013 | 0.018 | 0.02 | 0.04 | 1.14 | 0 | 529.8 | 930 | 0.5 | 0 | 160 | 70.2 | 140 | 930 | 895.812 | 690 | 30 | 120 | 1068
421 | 97.452 | 0.19 | 0.77 | 0.16 | 0.21 | 0.017 | 0.011 | 0.05 | 0.12 | 1.02 | 0 | 529.8 | 930 | 0.5 | 0 | 160 | 70.2 | 140 | 930 | 895.812 | 390 | 30 | 120 | 838
422 | 97.369 | 0.21 | 0.76 | 0.14 | 0.3 | 0.021 | 0 | 0.03 | 0.08 | 1.09 | 0 | 499.8 | 930 | 0.5 | 0 | 200 | 70.2 | 60 | 930 | 895.812 | 460 | 30 | 120 | 873
423 | 97.469 | 0.23 | 0.8 | 0.07 | 0.2 | 0.013 | 0.018 | 0.02 | 0.04 | 1.14 | 0 | 499.8 | 930 | 0.5 | 0 | 200 | 70.2 | 60 | 930 | 895.812 | 690 | 30 | 120 | 1120
424 | 97.452 | 0.19 | 0.77 | 0.16 | 0.21 | 0.017 | 0.011 | 0.05 | 0.12 | 1.02 | 0 | 499.8 | 930 | 0.5 | 0 | 200 | 70.2 | 60 | 930 | 895.812 | 390 | 30 | 120 | 898
425 | 97.169 | 0.21 | 0.81 | 0.07 | 0.31 | 0.012 | 0.019 | 0.17 | 0.06 | 1.17 | 0 | 90 | 930 | 0.5 | 0 | 160 | 49.8 | 60 | 930 | 881.807 | 690 | 30 | 120 | 1074
426 | 97.761 | 0.21 | 0.65 | 0 | 0.26 | 0.015 | 0.024 | 0.15 | 0.02 | 0.91 | 0 | 90 | 930 | 0.5 | 0 | 160 | 49.8 | 60 | 930 | 881.807 | 240 | 30 | 120 | 1006
427 | 97.369 | 0.18 | 0.79 | 0.08 | 0.25 | 0.016 | 0.015 | 0.15 | 0.07 | 1.08 | 0 | 90 | 930 | 0.5 | 0 | 160 | 49.8 | 60 | 930 | 881.807 | 530 | 30 | 120 | 858
428 | 97.169 | 0.21 | 0.81 | 0.07 | 0.31 | 0.012 | 0.019 | 0.17 | 0.06 | 1.17 | 0 | 340.2 | 930 | 0.5 | 0 | 160 | 70.2 | 60 | 930 | 895.812 | 690 | 30 | 120 | 1144
429 | 97.761 | 0.21 | 0.65 | 0 | 0.26 | 0.015 | 0.024 | 0.15 | 0.02 | 0.91 | 0 | 340.2 | 930 | 0.5 | 0 | 160 | 70.2 | 60 | 930 | 895.812 | 240 | 30 | 120 | 1028
430 | 97.369 | 0.18 | 0.79 | 0.08 | 0.25 | 0.016 | 0.015 | 0.15 | 0.07 | 1.08 | 0 | 340.2 | 930 | 0.5 | 0 | 160 | 70.2 | 60 | 930 | 895.812 | 530 | 30 | 120 | 948
431 | 97.169 | 0.21 | 0.81 | 0.07 | 0.31 | 0.012 | 0.019 | 0.17 | 0.06 | 1.17 | 0 | 340.2 | 930 | 0.5 | 0 | 160 | 70.2 | 140 | 930 | 895.812 | 690 | 30 | 120 | 1080
432 | 97.761 | 0.21 | 0.65 | 0 | 0.26 | 0.015 | 0.024 | 0.15 | 0.02 | 0.91 | 0 | 340.2 | 930 | 0.5 | 0 | 160 | 70.2 | 140 | 930 | 895.812 | 240 | 30 | 120 | 1030
433 | 97.369 | 0.18 | 0.79 | 0.08 | 0.25 | 0.016 | 0.015 | 0.15 | 0.07 | 1.08 | 0 | 340.2 | 930 | 0.5 | 0 | 160 | 70.2 | 140 | 930 | 895.812 | 530 | 30 | 120 | 957
434 | 97.169 | 0.21 | 0.81 | 0.07 | 0.31 | 0.012 | 0.019 | 0.17 | 0.06 | 1.17 | 0 | 340.2 | 930 | 0.5 | 0 | 200 | 70.2 | 60 | 930 | 895.812 | 690 | 30 | 120 | 1104
435 | 97.761 | 0.21 | 0.65 | 0 | 0.26 | 0.015 | 0.024 | 0.15 | 0.02 | 0.91 | 0 | 340.2 | 930 | 0.5 | 0 | 200 | 70.2 | 60 | 930 | 895.812 | 240 | 30 | 120 | 1008
436 | 97.369 | 0.18 | 0.79 | 0.08 | 0.25 | 0.016 | 0.015 | 0.15 | 0.07 | 1.08 | 0 | 340.2 | 930 | 0.5 | 0 | 200 | 70.2 | 60 | 930 | 895.812 | 530 | 30 | 120 | 882

## 70P-Removed-1
| Fe | C | Mn | Cu | Si | P | S | Mo | Ni | Cr | Through Hardening Time | Carburization Time | Normalizing Temperature | Cooling Rate for Tempering | Cooling Rate for Through Hardening | Tempering Temperature | Diffusion time | Quenching Media Temperature (for Carburization) | Carburization Temperature | Diffusion Temperature | Reduction Ratio (Ingot to Bar) | Through Hardening Temperature | Tempering Time | Fatigue Strength
0 | 99.031 | 0.26 | 0.44 | 0 | 0.21 | 0.017 | 0.022 | 0 | 0 | 0.02 | 0 |  | 885 |  | 0 |  | 0 | 30 | 30
1 | 98.833 | 0.25 | 0.44 | 0.08 | 0.18 | 0 | 0.017 | 0 | 0.08 | 0.12 |  | 0 |  |  |  | 30 |  | 30 |  |  |  | 30 |  | 235
2 | 98.975 | 0.26 | 0.43 | 0 | 0.27 | 0 | 0.015 | 0 | 0.02 | 0.03 |  |  | 885 |  | 0 | 30 |  |  |  | 30
3 | 98.938 | 0.26 | 0.51 | 0 | 0.23 | 0.018 | 0.024 | 0 | 0 | 0.02 |  |  | 885 |  |  |  |  | 30 |  |  |  |  | 0
4 | 99.082 | 0.22 | 0.42 | 0.02 | 0.19 | 0.026 | 0.022 | 0 | 0 | 0.02 | 0 |  |  |  | 0 | 30 |  |  | 30 |  | 825
5 | 98.918 | 0.26 | 0.45 | 0.03 | 0.22 | 0.026 | 0.026 | 0 | 0.02 | 0.05 |  |  |  |  | 0 |  |  | 30 |  | 30 | 825 |  |  | 245
6 | 98.861 | 0.28 | 0.5 | 0 | 0.27 | 0.021 | 0.018 | 0 | 0.02 | 0.03 |  |  |  | 0 |  |  | 0 | 30 |  | 30 |  | 30 | 0
7 | 98.859 | 0.27 | 0.54 | 0.02 | 0.25 | 0.02 | 0.021 | 0 | 0 | 0.02 |  |  |  |  | 0 |  |  | 30
8 | 98.85 | 0.27 | 0.37 | 0.09 | 0.23 | 0 | 0.03 | 0 | 0.06 | 0.1 |  | 0 |  |  |  | 30 |  |  | 30 |  |  |  |  | 275
9 | 98.966 | 0.22 | 0.47 | 0 | 0.26 | 0.021 | 0.023 | 0 | 0.02 | 0.02 | 0 | [6 empty] | 30 |  |  |  |  | 0
10 | 98.887 | 0.23 | 0.51 | 0.03 | 0.26 | 0.029 | 0.024 | 0 | 0 | 0.03 |  |  |  |  | 0 |  | 0
11 | 98.607 | 0.35 | 0.77 | 0.02 | 0.21 | 0.021 | 0.022 | 0 | 0 | 0 |  | 0 | 865 | 24 |  | 550 | [5 empty] | 865 | 60
12 | 98.469 | 0.35 | 0.74 | 0 | 0.3 | 0.017 | 0.024 | 0 | 0 | 0.1 |  | 0 | 865 | 24 | 24 | [5 empty] | 1270
13 | 98.613 | 0.34 | 0.74 | 0 | 0.26 | 0.012 | 0.015 | 0 | 0 | 0.02 |  |  | 865 |  | 24 |  |  |  | 30 |  |  |  | 60
14 | 98.367 | 0.36 | 0.7 | 0.09 | 0.26 | 0 | 0.023 | 0 | 0.08 | 0.12 | [5 empty] | 550 |  |  |  | 30
15 | 98.61 | 0.33 | 0.75 | 0.02 | 0.21 | 0.031 | 0.019 | 0 | 0 | 0.03 | 30 |  | 865
16 | 98.34 | 0.38 | 0.7 | 0.11 | 0.29 | 0 | 0.03 | 0 | 0.06 | 0.09 |  |  |  |  | 24 | 550 |  |  |  |  | 610 | 865 | 60 | 426
17 | 98.484 | 0.33 | 0.76 | 0.03 | 0.26 | 0.023 | 0.013 | 0 | 0 | 0.1 | [7 empty] | 30 | 30 |  |  |  | 60
18 | 98.586 | 0.32 | 0.73 | 0.03 | 0.26 | 0.015 | 0.019 | 0 | 0.02 | 0.02 |  |  |  |  | 24 |  |  |  | 30 |  |  |  | 60
19 | 98.414 | 0.37 | 0.78 | 0.02 | 0.27 | 0.016 | 0.02 | 0 | 0 | 0.11 | 30 | 0 |  | 24 | [7 empty] | 865
20 | 98.511 | 0.35 | 0.82 | 0 | 0.25 | 0.016 | 0.023 | 0 | 0.03 | 0 |  |  |  | 24 |  |  | 0 | 30 | 30 |  |  | 865 | 60
21 | 98.575 | 0.37 | 0.72 | 0.02 | 0.24 | 0.015 | 0.02 | 0 | 0.02 | 0.02 |  |  | 865 |  |  | 550
22 | 98.583 | 0.32 | 0.63 | 0.08 | 0.21 | 0 | 0.017 | 0 | 0.06 | 0.1 |  |  |  | 24 |  |  |  |  | 30 | 30 |  |  | 60
23 | 98.607 | 0.35 | 0.77 | 0.02 | 0.21 | 0.021 | 0.022 | 0 | 0 | 0 |  | 0 | 865 |  |  | 600 |  | 30 | 30 | 30
24 | 98.469 | 0.35 | 0.74 | 0 | 0.3 | 0.017 | 0.024 | 0 | 0 | 0.1 | 30 | [5 empty] | 0 | 30
25 | 98.613 | 0.34 | 0.74 | 0 | 0.26 | 0.012 | 0.015 | 0 | 0 | 0.02 | 30 | [5 empty] | 0 | 30 |  | 30 | 1740 | 865 | 60
26 | 98.367 | 0.36 | 0.7 | 0.09 | 0.26 | 0 | 0.023 | 0 | 0.08 | 0.12 |  | 0 |  |  | 24 |  |  |  |  | 30 |  |  |  | 379
27 | 98.61 | 0.33 | 0.75 | 0.02 | 0.21 | 0.031 | 0.019 | 0 | 0 | 0.03 | 30 |  |  | 24 | 24 | 600 |  | 30 |  | 30
28 | 98.34 | 0.38 | 0.7 | 0.11 | 0.29 | 0 | 0.03 | 0 | 0.06 | 0.09 |  |  | 865 |  |  |  |  | 30 |  |  |  | 865
29 | 98.484 | 0.33 | 0.76 | 0.03 | 0.26 | 0.023 | 0.013 | 0 | 0 | 0.1 |  |  |  | 24 | [9 empty] | 425
30 | 98.586 | 0.32 | 0.73 | 0.03 | 0.26 | 0.015 | 0.019 | 0 | 0.02 | 0.02 |  |  |  | 24 |  |  |  | 30 |  | 30 |  | 865
31 | 98.414 | 0.37 | 0.78 | 0.02 | 0.27 | 0.016 | 0.02 | 0 | 0 | 0.11 |  |  | 865 |  |  | 600 | 0 |  | 30
32 | 98.511 | 0.35 | 0.82 | 0 | 0.25 | 0.016 | 0.023 | 0 | 0.03 | 0 | 30 |  | 865 | [7 empty] | 825
33 | 98.575 | 0.37 | 0.72 | 0.02 | 0.24 | 0.015 | 0.02 | 0 | 0.02 | 0.02 |  | 0 |  | 24 | [7 empty] | 865
34 | 98.583 | 0.32 | 0.63 | 0.08 | 0.21 | 0 | 0.017 | 0 | 0.06 | 0.1 | 30 | [6 empty] | 30 |  |  |  | 865
35 | 98.607 | 0.35 | 0.77 | 0.02 | 0.21 | 0.021 | 0.022 | 0 | 0 | 0 |  |  |  | 24 |  | 650 |  |  | 30
36 | 98.469 | 0.35 | 0.74 | 0 | 0.3 | 0.017 | 0.024 | 0 | 0 | 0.1 | 30 | 0 |  |  |  |  | 0 | [5 empty] | 60
37 | 98.613 | 0.34 | 0.74 | 0 | 0.26 | 0.012 | 0.015 | 0 | 0 | 0.02 |  |  |  | 24 | 24
38 | 98.367 | 0.36 | 0.7 | 0.09 | 0.26 | 0 | 0.023 | 0 | 0.08 | 0.12 |  | 0 |  |  | 24 |  |  |  |  | 30 |  |  | 60 | 338
39 | 98.61 | 0.33 | 0.75 | 0.02 | 0.21 | 0.031 | 0.019 | 0 | 0 | 0.03 |  |  | 865 | 24 | 24 |  | 0 |  | 30 |  | 825 | 865 |  | 362
40 | 98.34 | 0.38 | 0.7 | 0.11 | 0.29 | 0 | 0.03 | 0 | 0.06 | 0.09 |  | 0 |  | 24 |  |  |  |  | 30 |  |  | 865 |  | 361
41 | 98.484 | 0.33 | 0.76 | 0.03 | 0.26 | 0.023 | 0.013 | 0 | 0 | 0.1 | 30 |  |  |  |  | 650 | 0 | 30
42 | 98.586 | 0.32 | 0.73 | 0.03 | 0.26 | 0.015 | 0.019 | 0 | 0.02 | 0.02 | [6 empty] | 0
43 | 98.414 | 0.37 | 0.78 | 0.02 | 0.27 | 0.016 | 0.02 | 0 | 0 | 0.11 | 30 |  | 865 | 24 | [7 empty] | 865
44 | 98.511 | 0.35 | 0.82 | 0 | 0.25 | 0.016 | 0.023 | 0 | 0.03 | 0 |  |  |  |  | 24 |  | 0 |  | 30 |  |  |  |  | 341
45 | 98.575 | 0.37 | 0.72 | 0.02 | 0.24 | 0.015 | 0.02 | 0 | 0.02 | 0.02 |  | 0 | [6 empty] | 30 |  |  | 865
46 | 98.583 | 0.32 | 0.63 | 0.08 | 0.21 | 0 | 0.017 | 0 | 0.06 | 0.1 |  |  |  | 24 |  |  | 0 |  |  | 30 |  | 865
47 | 98.306 | 0.45 | 0.79 | 0.02 | 0.25 | 0.018 | 0.016 | 0 | 0.02 | 0.13
48 | 98.354 | 0.45 | 0.76 | 0.02 | 0.26 | 0.027 | 0.019 | 0 | 0 | 0.11 | 30 | 0 |  |  | 24 | 550
49 | 98.29 | 0.45 | 0.71 | 0.13 | 0.24 | 0 | 0 | 0 | 0.12 | 0.06 |  |  |  | 24 |  | 550 | [6 empty] | 60 | 465
50 | 98.388 | 0.44 | 0.82 | 0.02 | 0.24 | 0.021 | 0.021 | 0 | 0.03 | 0.02 |  |  |  |  | 24 |  | 0 | 30 |  |  |  | 845 |  | 446
51 | 98.488 | 0.42 | 0.78 | 0.03 | 0.22 | 0.022 | 0.02 | 0 | 0 | 0.02 | [5 empty] | 550 |  | 30 |  | 30 |  |  |  | 437
52 | 98.354 | 0.48 | 0.75 | 0 | 0.25 | 0.024 | 0.022 | 0 | 0.02 | 0.1 |  |  |  | 24 |  |  |  |  | 30 | 30
53 | 98.335 | 0.47 | 0.72 | 0.04 | 0.25 | 0.015 | 0 | 0 | 0.13 | 0.04 |  |  |  |  | 24 |  |  |  | 30 |  | 610 |  |  | 465
54 | 98.367 | 0.43 | 0.83 | 0 | 0.22 | 0.017 | 0.016 | 0 | 0 | 0.12 | 30 |  | 845 |  |  | 550 |  |  |  | 30
55 | 98.29 | 0.49 | 0.8 | 0 | 0.26 | 0.027 | 0.023 | 0 | 0.02 | 0.09 | 30 |  | 845 |  | 24 | 550 |  | 30 |  |  |  |  | 60
56 | 98.164 | 0.45 | 0.79 | 0.15 | 0.25 | 0.011 | 0.025 | 0 | 0.12 | 0.04 |  | 0 |  |  | 24 |  | 0 |  |  | 30
57 | 98.496 | 0.42 | 0.7 | 0 | 0.26 | 0.024 | 0 | 0 | 0 | 0.1 | [9 empty] | 30 |  | 845
58 | 98.306 | 0.45 | 0.79 | 0.02 | 0.25 | 0.018 | 0.016 | 0 | 0.02 | 0.13 |  | 0 | 845 | 24 |  | 600 |  |  |  | 30
59 | 98.354 | 0.45 | 0.76 | 0.02 | 0.26 | 0.027 | 0.019 | 0 | 0 | 0.11 | [6 empty] | 0 |  |  |  | 1270
60 | 98.29 | 0.45 | 0.71 | 0.13 | 0.24 | 0 | 0 | 0 | 0.12 | 0.06 | 30 | [5 empty] | 0
61 | 98.388 | 0.44 | 0.82 | 0.02 | 0.24 | 0.021 | 0.021 | 0 | 0.03 | 0.02 | 30 | [5 empty] | 0 |  |  | 30 |  | 845 | 60
62 | 98.488 | 0.42 | 0.78 | 0.03 | 0.22 | 0.022 | 0.02 | 0 | 0 | 0.02 |  |  |  | 24 | 24 |  |  |  | 30 | 30
63 | 98.354 | 0.48 | 0.75 | 0 | 0.25 | 0.024 | 0.022 | 0 | 0.02 | 0.1 |  |  | 845 |  |  | 600 | [5 empty] | 845
64 | 98.335 | 0.47 | 0.72 | 0.04 | 0.25 | 0.015 | 0 | 0 | 0.13 | 0.04 |  | 0 |  | 24 | [6 empty] | 610 |  | 60
65 | 98.367 | 0.43 | 0.83 | 0 | 0.22 | 0.017 | 0.016 | 0 | 0 | 0.12 | 30 |  | 845 | 24 | [7 empty] | 845 | 60
66 | 98.29 | 0.49 | 0.8 | 0 | 0.26 | 0.027 | 0.023 | 0 | 0.02 | 0.09 |  |  | 845 | 24
67 | 98.164 | 0.45 | 0.79 | 0.15 | 0.25 | 0.011 | 0.025 | 0 | 0.12 | 0.04 |  |  |  | 24 | 24 |  | 0 | 30 | 30 |  |  |  |  | 452
68 | 98.496 | 0.42 | 0.7 | 0 | 0.26 | 0.024 | 0 | 0 | 0 | 0.1 | 30 | 0 | 845 |  | 24 |  | 0 |  |  |  |  | 845
69 | 98.306 | 0.45 | 0.79 | 0.02 | 0.25 | 0.018 | 0.016 | 0 | 0.02 | 0.13 | [6 empty] | 0 |  | 30 | 30 |  |  |  | 413
70 | 98.354 | 0.45 | 0.76 | 0.02 | 0.26 | 0.027 | 0.019 | 0 | 0 | 0.11 | 30 | 0 | 845 |  |  |  | 0 |  |  |  | 1270
71 | 98.29 | 0.45 | 0.71 | 0.13 | 0.24 | 0 | 0 | 0 | 0.12 | 0.06 |  | 0 |  |  | 24 | [6 empty] | 845
72 | 98.388 | 0.44 | 0.82 | 0.02 | 0.24 | 0.021 | 0.021 | 0 | 0.03 | 0.02 |  |  | 845 |  |  |  | 0 | [5 empty] | 60
73 | 98.488 | 0.42 | 0.78 | 0.03 | 0.22 | 0.022 | 0.02 | 0 | 0 | 0.02 | 30 | 0 | 845 |  |  |  | 0 | [5 empty] | 60
74 | 98.354 | 0.48 | 0.75 | 0 | 0.25 | 0.024 | 0.022 | 0 | 0.02 | 0.1 | 30 | 0 |  |  | 24 |  |  |  |  | 30
75 | 98.335 | 0.47 | 0.72 | 0.04 | 0.25 | 0.015 | 0 | 0 | 0.13 | 0.04 | 30 |  | 845 | [5 empty] | 30 |  | 610 |  | 60
76 | 98.367 | 0.43 | 0.83 | 0 | 0.22 | 0.017 | 0.016 | 0 | 0 | 0.12 | 30 | [6 empty] | 30 | 30 | 30
77 | 98.29 | 0.49 | 0.8 | 0 | 0.26 | 0.027 | 0.023 | 0 | 0.02 | 0.09 | 30 |  |  |  | 24 | [5 empty] | 1270 |  | 60 | 415
78 | 98.164 | 0.45 | 0.79 | 0.15 | 0.25 | 0.011 | 0.025 | 0 | 0.12 | 0.04 |  |  | 845 | 24 |  |  |  | 30 |  | 30 |  |  | 60
79 | 98.496 | 0.42 | 0.7 | 0 | 0.26 | 0.024 | 0 | 0 | 0 | 0.1 | 30 | 0 |  |  | 24 |  |  | 30 |  |  |  | 845 | 60
80 | 98.34 | 0.55 | 0.76 | 0 | 0.23 | 0.018 | 0.012 | 0 | 0 | 0.09 |  | 0 | 825 | 24 | 24 | 550 |  |  |  |  | 1740 |  |  | 523
81 | 98.257 | 0.54 | 0.76 | 0 | 0.26 | 0.022 | 0.021 | 0 | 0.02 | 0.12 | 30 | 0 |  | 24 | 24 |  | 0 |  |  | 30
82 | 98.219 | 0.52 | 0.83 | 0.02 | 0.29 | 0.016 | 0.025 | 0 | 0.04 | 0.04 |  | 0 |  |  | 24 |  |  |  |  | 30 | 825 |  |  | 489
83 | 98.485 | 0.56 | 0.37 | 0.11 | 0.26 | 0.019 | 0.026 | 0 | 0.04 | 0.13 |  | 0 | 825 |  |  | 550 |  |  |  |  | 660 | 825 |  | 500
84 | 98.478 | 0.54 | 0.75 | 0 | 0.2 | 0.013 | 0.019 | 0 | 0 | 0
85 | 98.285 | 0.57 | 0.74 | 0.02 | 0.23 | 0.018 | 0.017 | 0 | 0 | 0.12 | 30 |  | 825 |  |  | 550 | [6 empty] | 60 | 522
86 | 98.155 | 0.53 | 0.83 | 0 | 0.3 | 0.019 | 0.026 | 0 | 0.02 | 0.12 |  | 0 |  |  | 24 | 550 | [5 empty] | 825 | 60
87 | 98.144 | 0.57 | 0.82 | 0 | 0.3 | 0.024 | 0.022 | 0 | 0.02 | 0.1 | 30 | [8 empty] | 30
88 | 98.327 | 0.56 | 0.68 | 0.03 | 0.25 | 0 | 0.023 | 0 | 0.03 | 0.1 |  | 0 |  |  | 24 |  |  |  | 30 |  | 610 |  | 60 | 492
89 | 98.288 | 0.52 | 0.8 | 0.02 | 0.21 | 0.021 | 0.021 | 0 | 0.02 | 0.1 |  | 0 |  | 24 |  |  |  | 30 |  | 30
90 | 98.073 | 0.54 | 0.7 | 0.22 | 0.27 | 0.017 | 0.02 | 0 | 0.06 | 0.1 |  | 0 | [8 empty] | 610 |  | 60
91 | 98.34 | 0.55 | 0.76 | 0 | 0.23 | 0.018 | 0.012 | 0 | 0 | 0.09 |  | 0 | 825 |  |  |  |  | 30 | 30 |  | 1740 |  |  | 468
92 | 98.257 | 0.54 | 0.76 | 0 | 0.26 | 0.022 | 0.021 | 0 | 0.02 | 0.12 | [8 empty] | 30 | 30 |  |  | 60 | 459
93 | 98.219 | 0.52 | 0.83 | 0.02 | 0.29 | 0.016 | 0.025 | 0 | 0.04 | 0.04 |  |  |  |  | 24 | 600 |  |  |  | 30 |  |  | 60 | 444
94 | 98.485 | 0.56 | 0.37 | 0.11 | 0.26 | 0.019 | 0.026 | 0 | 0.04 | 0.13 |  | 0 |  |  |  | 600 |  |  | 30 |  |  |  | 60 | 458
95 | 98.478 | 0.54 | 0.75 | 0 | 0.2 | 0.013 | 0.019 | 0 | 0 | 0 | 30 |  |  |  | 24 | [7 empty] | 60 | 445
96 | 98.285 | 0.57 | 0.74 | 0.02 | 0.23 | 0.018 | 0.017 | 0 | 0 | 0.12 | 30 |  |  |  |  | 600 | 0 |  |  | 30 | 1740 |  |  | 464
97 | 98.155 | 0.53 | 0.83 | 0 | 0.3 | 0.019 | 0.026 | 0 | 0.02 | 0.12 |  |  | 825 | 24 |  |  | 0 |  |  |  | 1270
98 | 98.144 | 0.57 | 0.82 | 0 | 0.3 | 0.024 | 0.022 | 0 | 0.02 | 0.1 | 30 | 0 |  | 24 | [6 empty] | 1270 |  | 60 | 486
99 | 98.327 | 0.56 | 0.68 | 0.03 | 0.25 | 0 | 0.023 | 0 | 0.03 | 0.1 | 30 | [7 empty] | 30 | 30 |  | 825 | 60
100 | 98.288 | 0.52 | 0.8 | 0.02 | 0.21 | 0.021 | 0.021 | 0 | 0.02 | 0.1 | 30 |  |  |  | 24 |  |  |  |  | 30 | 1740 |  | 60
101 | 98.073 | 0.54 | 0.7 | 0.22 | 0.27 | 0.017 | 0.02 | 0 | 0.06 | 0.1 | [8 empty] | 30 | 30
102 | 98.34 | 0.55 | 0.76 | 0 | 0.23 | 0.018 | 0.012 | 0 | 0 | 0.09 | [5 empty] | 650 | 0 |  |  |  | 1740
103 | 98.257 | 0.54 | 0.76 | 0 | 0.26 | 0.022 | 0.021 | 0 | 0.02 | 0.12 |  |  |  |  | 24 |  |  |  |  | 30
104 | 98.219 | 0.52 | 0.83 | 0.02 | 0.29 | 0.016 | 0.025 | 0 | 0.04 | 0.04 | 30 |  |  | 24 | [5 empty] | 30
105 | 98.485 | 0.56 | 0.37 | 0.11 | 0.26 | 0.019 | 0.026 | 0 | 0.04 | 0.13 |  | 0 |  |  |  | 650 |  |  | 30
106 | 98.478 | 0.54 | 0.75 | 0 | 0.2 | 0.013 | 0.019 | 0 | 0 | 0 | 30 |  | 825 | 24 | 24
107 | 98.285 | 0.57 | 0.74 | 0.02 | 0.23 | 0.018 | 0.017 | 0 | 0 | 0.12 | 30 | [11 empty] | 60
108 | 98.155 | 0.53 | 0.83 | 0 | 0.3 | 0.019 | 0.026 | 0 | 0.02 | 0.12 | 30 |  |  | 24 |  | 650 |  | 30 |  |  | 1270 | 825 |  | 415
109 | 98.144 | 0.57 | 0.82 | 0 | 0.3 | 0.024 | 0.022 | 0 | 0.02 | 0.1 | [6 empty] | 0 |  | 30 | 30 |  |  |  | 425
110 | 98.327 | 0.56 | 0.68 | 0.03 | 0.25 | 0 | 0.023 | 0 | 0.03 | 0.1 | [6 empty] | 0 |  | 30 |  |  | 825 | 60
111 | 98.288 | 0.52 | 0.8 | 0.02 | 0.21 | 0.021 | 0.021 | 0 | 0.02 | 0.1 |  |  |  |  | 24
112 | 98.073 | 0.54 | 0.7 | 0.22 | 0.27 | 0.017 | 0.02 | 0 | 0.06 | 0.1 |  |  |  | 24 | 24 | 650
113 | 97.385 | 0.43 | 0.74 | 0.02 | 0.24 | 0.022 | 0.013 | 0 | 0.03 | 1.12 | [6 empty] | 0 |  |  | 30 |  |  |  | 582
114 | 97.58 | 0.42 | 0.71 | 0.04 | 0.27 | 0 | 0 | 0 | 0.02 | 0.96 | [5 empty] | 550 | 0 |  |  | 30 |  | 855
115 | 97.198 | 0.4 | 0.78 | 0.13 | 0.31 | 0.012 | 0 | 0 | 0.07 | 1.1
116 | 97.52 | 0.42 | 0.72 | 0 | 0.22 | 0.016 | 0.014 | 0 | 0.03 | 1.06 |  | 0 |  | 24 |  | 550 | 0 |  |  | 30 |  |  | 60
117 | 97.469 | 0.39 | 0.73 | 0.11 | 0.25 | 0.011 | 0 | 0 | 0.06 | 0.98 |  | 0 | [5 empty] | 30 |  | 30 |  |  |  | 536
118 | 97.276 | 0.42 | 0.81 | 0.04 | 0.32 | 0.014 | 0 | 0 | 0.03 | 1.09 |  |  |  | 24 |  |  | 0 | [6 empty] | 577
119 | 97.51 | 0.42 | 0.78 | 0.05 | 0.26 | 0 | 0 | 0 | 0.04 | 0.94 | 30 | 0 |  |  |  |  | 0 |  |  | 30 | 820
120 | 97.286 | 0.4 | 0.79 | 0.04 | 0.32 | 0.013 | 0.011 | 0 | 0.05 | 1.09 |  |  |  |  | 8 | 550 |  |  |  |  | 1120 |  | 60
121 | 97.385 | 0.43 | 0.74 | 0.02 | 0.24 | 0.022 | 0.013 | 0 | 0.03 | 1.12 |  |  | 870 | [8 empty] | 855 | 60
122 | 97.58 | 0.42 | 0.71 | 0.04 | 0.27 | 0 | 0 | 0 | 0.02 | 0.96 | 30 | [5 empty] | 0 |  | 30 |  | 820
123 | 97.198 | 0.4 | 0.78 | 0.13 | 0.31 | 0.012 | 0 | 0 | 0.07 | 1.1 |  | 0 |  |  |  | 600 |  | 30 | 30 |  |  |  | 60
124 | 97.52 | 0.42 | 0.72 | 0 | 0.22 | 0.016 | 0.014 | 0 | 0.03 | 1.06 | [6 empty] | 0 | 30 | 30 |  |  |  |  | 517
125 | 97.469 | 0.39 | 0.73 | 0.11 | 0.25 | 0.011 | 0 | 0 | 0.06 | 0.98 | [5 empty] | 600 |  |  |  | 30 |  | 855 | 60
126 | 97.276 | 0.42 | 0.81 | 0.04 | 0.32 | 0.014 | 0 | 0 | 0.03 | 1.09 |  |  | 870 | 24 | 8 |  |  | 30
127 | 97.51 | 0.42 | 0.78 | 0.05 | 0.26 | 0 | 0 | 0 | 0.04 | 0.94 |  |  | 870 | [5 empty] | 30 | 30 | 820
128 | 97.286 | 0.4 | 0.79 | 0.04 | 0.32 | 0.013 | 0.011 | 0 | 0.05 | 1.09 | [8 empty] | 30 |  |  | 855 |  | 503
129 | 97.385 | 0.43 | 0.74 | 0.02 | 0.24 | 0.022 | 0.013 | 0 | 0.03 | 1.12 | 30 | 0 | 870 |  | 8 | 650 |  |  |  | 30 |  |  | 60
130 | 97.58 | 0.42 | 0.71 | 0.04 | 0.27 | 0 | 0 | 0 | 0.02 | 0.96 |  |  |  | 24 |  |  | 0 | 30 | 30 | 30 |  |  | 60
131 | 97.198 | 0.4 | 0.78 | 0.13 | 0.31 | 0.012 | 0 | 0 | 0.07 | 1.1 |  |  | 870 | [6 empty] | 30 | 1120
132 | 97.52 | 0.42 | 0.72 | 0 | 0.22 | 0.016 | 0.014 | 0 | 0.03 | 1.06 | 30 | 0 | [8 empty] | 1740 | 855
133 | 97.469 | 0.39 | 0.73 | 0.11 | 0.25 | 0.011 | 0 | 0 | 0.06 | 0.98 |  |  | 870 | [8 empty] | 855 | 60
134 | 97.276 | 0.42 | 0.81 | 0.04 | 0.32 | 0.014 | 0 | 0 | 0.03 | 1.09
135 | 97.51 | 0.42 | 0.78 | 0.05 | 0.26 | 0 | 0 | 0 | 0.04 | 0.94 |  |  | 870 | 24 | 8 | 650 | 0 | 30 |  |  |  |  | 60 | 485
136 | 97.286 | 0.4 | 0.79 | 0.04 | 0.32 | 0.013 | 0.011 | 0 | 0.05 | 1.09 |  |  |  |  | 8 |  | 0 |  | 30 |  | 1120 |  | 60
137 | 97.167 | 0.36 | 0.73 | 0.19 | 0.3 | 0.017 | 0.016 | 0.16 | 0.05 | 1.01 | 30 | [7 empty] | 30 | 30 |  |  | 60 | 587
138 | 97.419 | 0.35 | 0.7 | 0 | 0.3 | 0.019 | 0.012 | 0.15 | 0.02 | 1.03 |  |  | 870 | 24 | 8 | 550
139 | 97.298 | 0.36 | 0.79 | 0.04 | 0.27 | 0.012 | 0 | 0.17 | 0.03 | 1.03 | 30 |  |  | 24 | 8 | 550 |  | 30 |  |  |  | 855 |  | 578
140 | 97.284 | 0.36 | 0.81 | 0.08 | 0.23 | 0.014 | 0.022 | 0.16 | 0.05 | 0.99 |  |  |  |  | 8 | 550 |  | 30 |  |  | 530 | 855 |  | 526
141 | 97.26 | 0.34 | 0.72 | 0.1 | 0.25 | 0.019 | 0.011 | 0.17 | 0.12 | 1.01 |  | 0 |  |  | 8 | 550 |  |  | 30 | 30 | 500 | 855
142 | 97.224 | 0.36 | 0.74 | 0.12 | 0.35 | 0.016 | 0.02 | 0.15 | 0.05 | 0.97 |  |  |  | 24 |  |  |  |  | 30
143 | 97.211 | 0.37 | 0.82 | 0.05 | 0.23 | 0.012 | 0.017 | 0.16 | 0.04 | 1.09 |  |  |  | 24 | [7 empty] | 855
144 | 97.123 | 0.35 | 0.8 | 0.18 | 0.25 | 0.02 | 0.017 | 0.19 | 0.08 | 0.99 | [5 empty] | 550 | 0 |  | 30 | 30 |  |  |  | 563
145 | 97.387 | 0.35 | 0.71 | 0.02 | 0.25 | 0.02 | 0.013 | 0.17 | 0.02 | 1.06 |  |  |  |  | 8 | 550 | 0 | 30 |  |  |  |  | 60
146 | 97.435 | 0.33 | 0.69 | 0.05 | 0.27 | 0.015 | 0 | 0.18 | 0.04 | 0.99 | [8 empty] | 30 |  |  |  |  | 585
147 | 97.476 | 0.35 | 0.7 | 0.02 | 0.25 | 0.026 | 0.018 | 0.16 | 0 | 1 | 30 |  | 870 |  | 8 |  |  | 30
148 | 97.153 | 0.37 | 0.76 | 0.12 | 0.29 | 0.017 | 0 | 0.16 | 0.12 | 1.01 | 30 |  | 870 | [10 empty] | 573
149 | 97.103 | 0.38 | 0.8 | 0.12 | 0.27 | 0.015 | 0.012 | 0.16 | 0.07 | 1.07 | 30 |  |  |  |  | 550 |  | 30 |  | 30 |  |  |  | 536
150 | 97.188 | 0.34 | 0.71 | 0.12 | 0.29 | 0.019 | 0.013 | 0.16 | 0.11 | 1.05 | [8 empty] | 30
151 | 97.167 | 0.36 | 0.73 | 0.19 | 0.3 | 0.017 | 0.016 | 0.16 | 0.05 | 1.01 | 30 |  | 870 | 24 |  |  |  |  | 30 |  |  | 855 |  | 552
152 | 97.419 | 0.35 | 0.7 | 0 | 0.3 | 0.019 | 0.012 | 0.15 | 0.02 | 1.03 | 30 |  |  | 24 |  |  |  |  | 30 |  |  | 855
153 | 97.298 | 0.36 | 0.79 | 0.04 | 0.27 | 0.012 | 0 | 0.17 | 0.03 | 1.03 | 30 |  | 870 | [6 empty] | 30
154 | 97.284 | 0.36 | 0.81 | 0.08 | 0.23 | 0.014 | 0.022 | 0.16 | 0.05 | 0.99 |  |  |  | 24 | [8 empty] | 60 | 508
155 | 97.26 | 0.34 | 0.72 | 0.1 | 0.25 | 0.019 | 0.011 | 0.17 | 0.12 | 1.01 | 30 |  |  | 24 |  |  |  | 30 | [5 empty] | 490
156 | 97.224 | 0.36 | 0.74 | 0.12 | 0.35 | 0.016 | 0.02 | 0.15 | 0.05 | 0.97 |  | 0 |  |  |  | 600 |  | 30 |  | 30 | 740 |  |  | 550
157 | 97.211 | 0.37 | 0.82 | 0.05 | 0.23 | 0.012 | 0.017 | 0.16 | 0.04 | 1.09 |  |  |  | 24 |  |  |  | 30
158 | 97.123 | 0.35 | 0.8 | 0.18 | 0.25 | 0.02 | 0.017 | 0.19 | 0.08 | 0.99 |  | 0 |  | 24 |  |  | 0
159 | 97.387 | 0.35 | 0.71 | 0.02 | 0.25 | 0.02 | 0.013 | 0.17 | 0.02 | 1.06 |  |  |  | 24 |  |  |  | 30 |  |  |  |  | 60 | 546
160 | 97.435 | 0.33 | 0.69 | 0.05 | 0.27 | 0.015 | 0 | 0.18 | 0.04 | 0.99 |  |  | 870 | 24 | [5 empty] | 30 | 640 |  | 60 | 535
161 | 97.476 | 0.35 | 0.7 | 0.02 | 0.25 | 0.026 | 0.018 | 0.16 | 0 | 1 | 30 |  | 870 |  |  |  | 0 | 30 |  | 30 |  |  | 60 | 550
162 | 97.153 | 0.37 | 0.76 | 0.12 | 0.29 | 0.017 | 0 | 0.16 | 0.12 | 1.01 |  |  | 870 | 24 |  |  | 0 |  | 30 |  | 500 |  | 60
163 | 97.103 | 0.38 | 0.8 | 0.12 | 0.27 | 0.015 | 0.012 | 0.16 | 0.07 | 1.07 |  |  | 870 |  |  |  | 0 | 30 | [5 empty] | 592
164 | 97.188 | 0.34 | 0.71 | 0.12 | 0.29 | 0.019 | 0.013 | 0.16 | 0.11 | 1.05 |  |  | 870 |  |  |  | 0 |  |  | 30 |  |  | 60
165 | 97.167 | 0.36 | 0.73 | 0.19 | 0.3 | 0.017 | 0.016 | 0.16 | 0.05 | 1.01 |  | 0 | 870 | 24 | 8 |  |  |  |  | 30 | 820 | 855
166 | 97.419 | 0.35 | 0.7 | 0 | 0.3 | 0.019 | 0.012 | 0.15 | 0.02 | 1.03 | 30 | [6 empty] | 30 |  |  |  | 855 |  | 491
167 | 97.298 | 0.36 | 0.79 | 0.04 | 0.27 | 0.012 | 0 | 0.17 | 0.03 | 1.03 | 30 | 0 | [5 empty] | 30 |  | 30
168 | 97.284 | 0.36 | 0.81 | 0.08 | 0.23 | 0.014 | 0.022 | 0.16 | 0.05 | 0.99 |  |  | 870 |  | 8 |  |  |  | 30 |  |  |  | 60
169 | 97.26 | 0.34 | 0.72 | 0.1 | 0.25 | 0.019 | 0.011 | 0.17 | 0.12 | 1.01 | 30 |  | 870 | [5 empty] | 30
170 | 97.224 | 0.36 | 0.74 | 0.12 | 0.35 | 0.016 | 0.02 | 0.15 | 0.05 | 0.97 |  |  |  |  | 8 | 650 | 0 | 30 | 30 | 30 |  | 855
171 | 97.211 | 0.37 | 0.82 | 0.05 | 0.23 | 0.012 | 0.017 | 0.16 | 0.04 | 1.09 |  |  |  |  | 8 | 650 |  |  |  |  | 530 | 855
172 | 97.123 | 0.35 | 0.8 | 0.18 | 0.25 | 0.02 | 0.017 | 0.19 | 0.08 | 0.99 |  |  | 870 | 24 |  | 650 |  | 30 | 30 |  |  |  | 60 | 469
173 | 97.387 | 0.35 | 0.71 | 0.02 | 0.25 | 0.02 | 0.013 | 0.17 | 0.02 | 1.06 | 30 | 0 | 870 |  |  |  |  | 30
174 | 97.435 | 0.33 | 0.69 | 0.05 | 0.27 | 0.015 | 0 | 0.18 | 0.04 | 0.99 | [8 empty] | 30 | 30 | 640 |  |  | 467
175 | 97.476 | 0.35 | 0.7 | 0.02 | 0.25 | 0.026 | 0.018 | 0.16 | 0 | 1 |  |  | 870 | 24 | 8 |  |  | 30 |  | 30 |  |  | 60 | 511
176 | 97.153 | 0.37 | 0.76 | 0.12 | 0.29 | 0.017 | 0 | 0.16 | 0.12 | 1.01 | 30 |  |  |  | 8 | [5 empty] | 500
177 | 97.103 | 0.38 | 0.8 | 0.12 | 0.27 | 0.015 | 0.012 | 0.16 | 0.07 | 1.07 |  |  | 870 |  | 8 | 650 |  |  | 30
178 | 97.188 | 0.34 | 0.71 | 0.12 | 0.29 | 0.019 | 0.013 | 0.16 | 0.11 | 1.05 |  | 0 | 870 |  |  | 650 | [5 empty] | 855
179 | 97.201 | 0.41 | 0.77 | 0.05 | 0.24 | 0.014 | 0.015 | 0.2 | 0.04 | 1.06 |  |  | 870 | 24 | 8 |  |  | 30 |  |  | 530
180 | 97.111 | 0.39 | 0.86 | 0.12 | 0.27 | 0.019 | 0 | 0.17 | 0.1 | 0.96 |  | 0 |  |  | 8 |  |  |  |  | 30
181 | 97.209 | 0.43 | 0.74 | 0.02 | 0.26 | 0.019 | 0.012 | 0.22 | 0.02 | 1.07 |  |  | 870 |  |  | 550 | [6 empty] | 60 | 625
182 | 97.222 | 0.4 | 0.77 | 0.13 | 0.26 | 0.018 | 0 | 0.17 | 0.05 | 0.98 |  |  |  | 24 | 8 | 550 |  | 30 | [5 empty] | 562
183 | 97.181 | 0.41 | 0.8 | 0.1 | 0.24 | 0.015 | 0.024 | 0.18 | 0.03 | 1.02 |  | 0 |  |  |  |  | 0 |  |  | 30
184 | 97.288 | 0.41 | 0.74 | 0.08 | 0.25 | 0.013 | 0.019 | 0.16 | 0.05 | 0.99 |  |  | 870 | 24 |  | 550 |  | 30 |  |  | 700 |  | 60 | 566
185 | 97.011 | 0.39 | 0.77 | 0.15 | 0.28 | 0.021 | 0.018 | 0.19 | 0.09 | 1.08 |  |  |  |  | 8 | 550 |  | 30 |  |  | 1120 |  |  | 638
186 | 97.436 | 0.37 | 0.69 | 0.02 | 0.24 | 0.018 | 0.016 | 0.19 | 0.02 | 1 |  | 0 | 870 |  |  | 550 |  |  | 30 |  |  |  | 60 | 606
187 | 97.028 | 0.42 | 0.77 | 0.09 | 0.29 | 0.015 | 0.017 | 0.15 | 0.12 | 1.1 | 30 |  | 870 | 24 |  | 550 | 0 | 30 |  |  |  | 855 | 60
188 | 97.135 | 0.42 | 0.75 | 0.12 | 0.28 | 0.015 | 0 | 0.17 | 0.07 | 1.04 | 30 | [10 empty] | 855
189 | 97.099 | 0.4 | 0.74 | 0.15 | 0.26 | 0.024 | 0.017 | 0.17 | 0.13 | 1.01 |  | 0 |  |  |  | 550 | 0
190 | 97.034 | 0.4 | 0.87 | 0.11 | 0.25 | 0.011 | 0.015 | 0.18 | 0.07 | 1.06 |  |  |  | 24 |  | 550 | 0
191 | 97.41 | 0.4 | 0.7 | 0.12 | 0.22 | 0 | 0 | 0.17 | 0.04 | 0.94 |  |  |  | 24 | 8 | 550 |  |  |  | 30 |  | 855
192 | 97.088 | 0.4 | 0.74 | 0.1 | 0.25 | 0.014 | 0.028 | 0.18 | 0.24 | 0.96 |  |  |  |  | 8 | 550
193 | 97.221 | 0.44 | 0.75 | 0.02 | 0.26 | 0.017 | 0.012 | 0.21 | 0.02 | 1.05 | [7 empty] | 30 |  |  |  |  | 60
194 | 97.201 | 0.41 | 0.77 | 0.05 | 0.24 | 0.014 | 0.015 | 0.2 | 0.04 | 1.06 | [5 empty] | 600 |  | 30 | 30 |  |  | 855 |  | 551
195 | 97.111 | 0.39 | 0.86 | 0.12 | 0.27 | 0.019 | 0 | 0.17 | 0.1 | 0.96 |  |  | 870 |  |  |  | 0 |  |  | 30 |  |  | 60 | 539
196 | 97.209 | 0.43 | 0.74 | 0.02 | 0.26 | 0.019 | 0.012 | 0.22 | 0.02 | 1.07 | [6 empty] | 0 |  | 30
197 | 97.222 | 0.4 | 0.77 | 0.13 | 0.26 | 0.018 | 0 | 0.17 | 0.05 | 0.98 | 30 | [10 empty] | 855
198 | 97.181 | 0.41 | 0.8 | 0.1 | 0.24 | 0.015 | 0.024 | 0.18 | 0.03 | 1.02 |  | 0 | 870 | [5 empty] | 30 |  | 510 |  | 60
199 | 97.288 | 0.41 | 0.74 | 0.08 | 0.25 | 0.013 | 0.019 | 0.16 | 0.05 | 0.99 |  |  | 870 | [10 empty] | 527
200 | 97.011 | 0.39 | 0.77 | 0.15 | 0.28 | 0.021 | 0.018 | 0.19 | 0.09 | 1.08 |  | 0 |  |  |  | 600 | 0 |  |  |  | 1120 | 855 |  | 557
201 | 97.436 | 0.37 | 0.69 | 0.02 | 0.24 | 0.018 | 0.016 | 0.19 | 0.02 | 1 | 30 |  | 870 |  | 8 | 600 |  |  |  | 30 |  | 855
202 | 97.028 | 0.42 | 0.77 | 0.09 | 0.29 | 0.015 | 0.017 | 0.15 | 0.12 | 1.1 | 30 |  | 870 | 24 |  | 600 |  |  | 30 | 30 |  | 855
203 | 97.135 | 0.42 | 0.75 | 0.12 | 0.28 | 0.015 | 0 | 0.17 | 0.07 | 1.04 | [5 empty] | 600 |  |  |  | 30 | 820 | 855 |  | 570
204 | 97.099 | 0.4 | 0.74 | 0.15 | 0.26 | 0.024 | 0.017 | 0.17 | 0.13 | 1.01 | [10 empty] | 500
205 | 97.034 | 0.4 | 0.87 | 0.11 | 0.25 | 0.011 | 0.015 | 0.18 | 0.07 | 1.06 |  |  |  | 24 |  | 600
206 | 97.41 | 0.4 | 0.7 | 0.12 | 0.22 | 0 | 0 | 0.17 | 0.04 | 0.94 |  |  | 870 |  |  |  |  | 30 | 30 |  |  | 855
207 | 97.088 | 0.4 | 0.74 | 0.1 | 0.25 | 0.014 | 0.028 | 0.18 | 0.24 | 0.96 |  | 0 | 870 | 24 |  | 600 | [6 empty] | 60 | 577
208 | 97.221 | 0.44 | 0.75 | 0.02 | 0.26 | 0.017 | 0.012 | 0.21 | 0.02 | 1.05 |  | 0 | 870 | [5 empty] | 30 |  | 1740
209 | 97.201 | 0.41 | 0.77 | 0.05 | 0.24 | 0.014 | 0.015 | 0.2 | 0.04 | 1.06 | [6 empty] | 0 |  |  | 30
210 | 97.111 | 0.39 | 0.86 | 0.12 | 0.27 | 0.019 | 0 | 0.17 | 0.1 | 0.96 | [6 empty] | 0 |  |  |  | 500 | 855 | 60
211 | 97.209 | 0.43 | 0.74 | 0.02 | 0.26 | 0.019 | 0.012 | 0.22 | 0.02 | 1.07 | [5 empty] | 650 |  | 30 |  |  |  |  | 60
212 | 97.222 | 0.4 | 0.77 | 0.13 | 0.26 | 0.018 | 0 | 0.17 | 0.05 | 0.98 |  | 0 |  | 24 | 8 |  |  |  | 30 |  | 610
213 | 97.181 | 0.41 | 0.8 | 0.1 | 0.24 | 0.015 | 0.024 | 0.18 | 0.03 | 1.02 | 30 |  |  |  | 8 |  |  | 30 | 30 |  | 510
214 | 97.288 | 0.41 | 0.74 | 0.08 | 0.25 | 0.013 | 0.019 | 0.16 | 0.05 | 0.99 |  |  |  |  | 8 | 650 | 0 |  |  |  | 700 | 855 | 60
215 | 97.011 | 0.39 | 0.77 | 0.15 | 0.28 | 0.021 | 0.018 | 0.19 | 0.09 | 1.08 |  | 0 |  | 24 | [8 empty] | 60
216 | 97.436 | 0.37 | 0.69 | 0.02 | 0.24 | 0.018 | 0.016 | 0.19 | 0.02 | 1 |  |  |  | 24 |  | 650 |  | 30
217 | 97.028 | 0.42 | 0.77 | 0.09 | 0.29 | 0.015 | 0.017 | 0.15 | 0.12 | 1.1 |  |  |  |  | 8 |  |  | 30 |  |  |  | 855 | 60 | 505
218 | 97.135 | 0.42 | 0.75 | 0.12 | 0.28 | 0.015 | 0 | 0.17 | 0.07 | 1.04 | 30 |  |  |  | 8 |  | 0 |  | 30 | 30
219 | 97.099 | 0.4 | 0.74 | 0.15 | 0.26 | 0.024 | 0.017 | 0.17 | 0.13 | 1.01 | 30 |  |  |  | 8 | [5 empty] | 500 | 855
220 | 97.034 | 0.4 | 0.87 | 0.11 | 0.25 | 0.011 | 0.015 | 0.18 | 0.07 | 1.06 | 30 | [5 empty] | 0 | 30 | 30
221 | 97.41 | 0.4 | 0.7 | 0.12 | 0.22 | 0 | 0 | 0.17 | 0.04 | 0.94 |  | 0 | [7 empty] | 30 | 820 |  | 60 | 517
222 | 97.088 | 0.4 | 0.74 | 0.1 | 0.25 | 0.014 | 0.028 | 0.18 | 0.24 | 0.96 |  | 0 | 870 | 24 | 8 | 650 | 0 | 30 |  | 30 | 510 | 855
223 | 97.221 | 0.44 | 0.75 | 0.02 | 0.26 | 0.017 | 0.012 | 0.21 | 0.02 | 1.05 |  | 0 | 870 |  |  |  |  | 30 |  |  | 1740 |  | 60 | 516
224 | 97.545 | 0.39 | 1.57 | 0.06 | 0.22 | 0.017 | 0.018 | 0 | 0.05 | 0.13 | 30 | [11 empty] | 60
225 | 97.588 | 0.38 | 1.52 | 0.07 | 0.27 | 0.012 | 0 | 0 | 0.03 | 0.13 |  | 0 |  | 24 |  |  |  | 30 | 30 |  |  |  |  | 427
226 | 97.808 | 0.4 | 1.34 | 0.02 | 0.25 | 0.017 | 0.015 | 0 | 0.02 | 0.13 | [5 empty] | 550 | 0 | 30 |  |  | 1740 |  |  | 510
227 | 97.59 | 0.4 | 1.56 | 0.05 | 0.22 | 0.011 | 0.019 | 0 | 0.06 | 0.09 | [10 empty] | 530 |  |  | 451
228 | 97.48 | 0.41 | 1.51 | 0.08 | 0.24 | 0.02 | 0 | 0 | 0.04 | 0.22 | [5 empty] | 550 | [5 empty] | 845 |  | 425
229 | 97.508 | 0.38 | 1.59 | 0.05 | 0.21 | 0.017 | 0.015 | 0 | 0.03 | 0.2 |  |  | 870 | [5 empty] | 30 |  |  |  |  | 432
230 | 97.871 | 0.4 | 1.38 | 0.02 | 0.25 | 0.017 | 0.012 | 0 | 0.02 | 0.03 | 30 | [5 empty] | 0 |  | 30 |  | 1740
231 | 97.545 | 0.39 | 1.57 | 0.06 | 0.22 | 0.017 | 0.018 | 0 | 0.05 | 0.13 |  | 0 | [7 empty] | 30 |  |  |  | 435
232 | 97.588 | 0.38 | 1.52 | 0.07 | 0.27 | 0.012 | 0 | 0 | 0.03 | 0.13 |  |  |  | 24 | 8 |  |  |  | 30 |  |  |  | 60 | 406
233 | 97.808 | 0.4 | 1.34 | 0.02 | 0.25 | 0.017 | 0.015 | 0 | 0.02 | 0.13 | 30 |  |  |  | 8 |  |  |  |  | 30 |  | 845 |  | 470
234 | 97.59 | 0.4 | 1.56 | 0.05 | 0.22 | 0.011 | 0.019 | 0 | 0.06 | 0.09 |  | 0 |  | 24 | 8 |  |  |  | 30 |  | 530 |  | 60 | 438
235 | 97.48 | 0.41 | 1.51 | 0.08 | 0.24 | 0.02 | 0 | 0 | 0.04 | 0.22 |  | 0 |  | 24 | 8 |  | 0
236 | 97.508 | 0.38 | 1.59 | 0.05 | 0.21 | 0.017 | 0.015 | 0 | 0.03 | 0.2 | [11 empty] | 845
237 | 97.871 | 0.4 | 1.38 | 0.02 | 0.25 | 0.017 | 0.012 | 0 | 0.02 | 0.03 |  |  |  |  | 8 |  | 0 |  |  | 30
238 | 97.545 | 0.39 | 1.57 | 0.06 | 0.22 | 0.017 | 0.018 | 0 | 0.05 | 0.13 | 30 | 0 |  |  |  | 650 |  | 30
239 | 97.588 | 0.38 | 1.52 | 0.07 | 0.27 | 0.012 | 0 | 0 | 0.03 | 0.13 |  | 0 | 870 |  | 8 | 650 | [7 empty] | 385
240 | 97.808 | 0.4 | 1.34 | 0.02 | 0.25 | 0.017 | 0.015 | 0 | 0.02 | 0.13 |  |  |  | 24 | 8 | [6 empty] | 845 |  | 425
241 | 97.59 | 0.4 | 1.56 | 0.05 | 0.22 | 0.011 | 0.019 | 0 | 0.06 | 0.09 |  |  |  |  | 8 | 650 |  |  |  |  | 530
242 | 97.48 | 0.41 | 1.51 | 0.08 | 0.24 | 0.02 | 0 | 0 | 0.04 | 0.22 | 30 |  | 870 |  | 8 |  | 0 |  |  | 30
243 | 97.508 | 0.38 | 1.59 | 0.05 | 0.21 | 0.017 | 0.015 | 0 | 0.03 | 0.2 |  |  | 870 | [7 empty] | 480 | 845
244 | 97.871 | 0.4 | 1.38 | 0.02 | 0.25 | 0.017 | 0.012 | 0 | 0.02 | 0.03 | 30 |  |  |  |  | 650 |  | 30 |  | 30 |  |  |  | 398
245 | 97.61 | 0.42 | 1.5 | 0.05 | 0.23 | 0 | 0 | 0 | 0.04 | 0.15 | [5 empty] | 550 | 0 |  |  | 30
246 | 97.393 | 0.43 | 1.38 | 0.1 | 0.34 | 0.017 | 0 | 0 | 0.08 | 0.26 |  |  |  |  | 8 |  |  | 30 | 30 |  |  |  |  | 536
247 | 97.521 | 0.42 | 1.6 | 0.07 | 0.21 | 0.014 | 0.015 | 0 | 0.03 | 0.12 |  |  |  | 24 |  |  |  |  | 30 |  |  | 845 |  | 484
248 | 97.424 | 0.42 | 1.58 | 0.07 | 0.24 | 0.014 | 0.022 | 0 | 0.06 | 0.17 |  | 0 | 870 | 24 |  |  |  | 30 | 30 |  |  | 845
249 | 97.675 | 0.42 | 1.51 | 0 | 0.21 | 0.026 | 0.019 | 0 | 0.02 | 0.12 |  |  |  | 24 |  |  |  |  | 30 |  |  | 845
250 | 97.4 | 0.45 | 1.58 | 0.08 | 0.33 | 0 | 0 | 0 | 0.06 | 0.1 | [5 empty] | 550 |  |  | 30 |  |  | 845
251 | 97.415 | 0.41 | 1.36 | 0.1 | 0.34 | 0.02 | 0.015 | 0 | 0.07 | 0.27 | [7 empty] | 30 |  | 30
252 | 97.777 | 0.4 | 1.47 | 0 | 0.25 | 0.027 | 0.016 | 0 | 0.02 | 0.04 |  |  |  | 24 |  | 550 | 0 |  |  | 30
253 | 97.72 | 0.41 | 1.48 | 0.06 | 0.22 | 0 | 0 | 0 | 0.03 | 0.08 |  |  |  | 24 | [5 empty] | 30 | 820 |  | 60
254 | 97.276 | 0.46 | 1.49 | 0.1 | 0.3 | 0.014 | 0 | 0 | 0.1 | 0.26 | 30 |  |  | 24 | 8 |  | 0 |  |  | 30 |  | 845 | 60
255 | 97.591 | 0.43 | 1.46 | 0.02 | 0.26 | 0.012 | 0.017 | 0 | 0.02 | 0.19 | 30 | 0 | [7 empty] | 30 | 1740
256 | 97.538 | 0.41 | 1.58 | 0.05 | 0.22 | 0.014 | 0.018 | 0 | 0.04 | 0.13 |  | 0 |  |  | 8 |  | 0 | 30 | 30 | 30 |  |  | 60
257 | 97.61 | 0.42 | 1.5 | 0.05 | 0.23 | 0 | 0 | 0 | 0.04 | 0.15 |  | 0 |  |  |  |  | 0 |  |  | 30
258 | 97.393 | 0.43 | 1.38 | 0.1 | 0.34 | 0.017 | 0 | 0 | 0.08 | 0.26 | 30 |  |  | 24 |  |  |  |  | 30 |  | 1100
259 | 97.521 | 0.42 | 1.6 | 0.07 | 0.21 | 0.014 | 0.015 | 0 | 0.03 | 0.12 | 30 | 0 |  |  |  |  | 0 |  |  |  |  | 845 |  | 451
260 | 97.424 | 0.42 | 1.58 | 0.07 | 0.24 | 0.014 | 0.022 | 0 | 0.06 | 0.17 |  |  | 870 |  |  | 600 |  |  | 30 |  |  |  | 60 | 459
261 | 97.675 | 0.42 | 1.51 | 0 | 0.21 | 0.026 | 0.019 | 0 | 0.02 | 0.12 |  | 0 | 870 | [5 empty] | 30 |  | 1510 |  | 60
262 | 97.4 | 0.45 | 1.58 | 0.08 | 0.33 | 0 | 0 | 0 | 0.06 | 0.1 |  |  |  |  | 8 |  |  | 30 |  | 30
263 | 97.415 | 0.41 | 1.36 | 0.1 | 0.34 | 0.02 | 0.015 | 0 | 0.07 | 0.27 | [6 empty] | 0 |  | 30 |  |  | 845 |  | 497
264 | 97.777 | 0.4 | 1.47 | 0 | 0.25 | 0.027 | 0.016 | 0 | 0.02 | 0.04 |  |  |  | 24 | [8 empty] | 60 | 461
265 | 97.72 | 0.41 | 1.48 | 0.06 | 0.22 | 0 | 0 | 0 | 0.03 | 0.08 | [6 empty] | 0 |  | 30 |  | 820
266 | 97.276 | 0.46 | 1.49 | 0.1 | 0.3 | 0.014 | 0 | 0 | 0.1 | 0.26 |  |  | 870 |  | 8 |  |  |  | 30 |  |  |  |  | 502
267 | 97.591 | 0.43 | 1.46 | 0.02 | 0.26 | 0.012 | 0.017 | 0 | 0.02 | 0.19 |  |  | 870 |  | 8
268 | 97.538 | 0.41 | 1.58 | 0.05 | 0.22 | 0.014 | 0.018 | 0 | 0.04 | 0.13 |  |  |  |  | 8 |  |  |  | 30 |  | 480 |  |  | 424
269 | 97.61 | 0.42 | 1.5 | 0.05 | 0.23 | 0 | 0 | 0 | 0.04 | 0.15 | 30 |  | 870 | 24 |  |  | 0 |  |  |  | 820 | 845 | 60
270 | 97.393 | 0.43 | 1.38 | 0.1 | 0.34 | 0.017 | 0 | 0 | 0.08 | 0.26 |  | 0 |  |  | 8 |  | 0
271 | 97.521 | 0.42 | 1.6 | 0.07 | 0.21 | 0.014 | 0.015 | 0 | 0.03 | 0.12 |  | 0 |  |  |  | 650 | 0 | 30 |  | 30 | 480 | 845 |  | 404
272 | 97.424 | 0.42 | 1.58 | 0.07 | 0.24 | 0.014 | 0.022 | 0 | 0.06 | 0.17 |  |  |  |  | 8 |  |  | 30 | 30 | 30 |  |  | 60
273 | 97.675 | 0.42 | 1.51 | 0 | 0.21 | 0.026 | 0.019 | 0 | 0.02 | 0.12 |  |  |  | 24 |  |  |  |  | 30 |  | 1510
274 | 97.4 | 0.45 | 1.58 | 0.08 | 0.33 | 0 | 0 | 0 | 0.06 | 0.1 |  | 0 |  | 24 | [7 empty] | 845 |  | 410
275 | 97.415 | 0.41 | 1.36 | 0.1 | 0.34 | 0.02 | 0.015 | 0 | 0.07 | 0.27 | 30 | 0 |  |  |  |  | 0 |  |  |  | 1100 |  |  | 450
276 | 97.777 | 0.4 | 1.47 | 0 | 0.25 | 0.027 | 0.016 | 0 | 0.02 | 0.04 |  |  |  |  | 8 |  |  |  | 30 |  | 1510 |  |  | 410
277 | 97.72 | 0.41 | 1.48 | 0.06 | 0.22 | 0 | 0 | 0 | 0.03 | 0.08 | 30 |  |  | 24 | 8 | 650 |  |  |  | 30 | 820 | 845 | 60 | 383
278 | 97.276 | 0.46 | 1.49 | 0.1 | 0.3 | 0.014 | 0 | 0 | 0.1 | 0.26 | 30 |  |  | 24 |  |  |  | 30
279 | 97.591 | 0.43 | 1.46 | 0.02 | 0.26 | 0.012 | 0.017 | 0 | 0.02 | 0.19 |  | 0 | 870 |  |  |  | 0 | [6 empty] | 442
280 | 97.538 | 0.41 | 1.58 | 0.05 | 0.22 | 0.014 | 0.018 | 0 | 0.04 | 0.13 |  |  |  | 24 | 8 | 650 | 0 | 30 |  |  |  | 845 | 60
281 | 95.32 | 0.32 | 0.49 | 0.09 | 0.3 | 0 | 0 | 0 | 2.66 | 0.82 | 30 |  | 900 |  |  | 550 | [5 empty] | 845 | 60
282 | 95.44 | 0.32 | 0.58 | 0.06 | 0.24 | 0 | 0 | 0 | 2.65 | 0.71 | 30 |  | 900 | 24 |  | 550 |  | 30 |  |  | 700 | 845
283 | 95.392 | 0.32 | 0.54 | 0.05 | 0.29 | 0.018 | 0 | 0 | 2.64 | 0.75 | [10 empty] | 420
284 | 95.111 | 0.35 | 0.54 | 0.05 | 0.26 | 0.019 | 0 | 0 | 2.78 | 0.89 | 30 |  |  | 24 | 8 |  |  |  | 30 |  | 420
285 | 95.438 | 0.31 | 0.56 | 0.1 | 0.22 | 0.016 | 0.016 | 0 | 2.63 | 0.71 |  |  | 900 |  | 8 |  |  |  |  | 30 | 700
286 | 95.34 | 0.33 | 0.49 | 0.06 | 0.3 | 0 | 0 | 0 | 2.66 | 0.82 |  | 0 | [5 empty] | 30
287 | 95.311 | 0.28 | 0.53 | 0.05 | 0.27 | 0.019 | 0 | 0 | 2.67 | 0.87 | 30 | 0 | 900 | 24 |  |  | 0 |  | 30
288 | 95.23 | 0.34 | 0.65 | 0.05 | 0.26 | 0 | 0 | 0 | 2.63 | 0.84 |  |  |  | 24 | [7 empty] | 845 | 60 | 549
289 | 95.302 | 0.3 | 0.53 | 0.07 | 0.27 | 0.018 | 0 | 0 | 2.7 | 0.81 | 30 | 0 |  | 24 |  | 550 |  |  |  |  | 820
290 | 95.347 | 0.32 | 0.52 | 0.06 | 0.3 | 0.013 | 0 | 0 | 2.67 | 0.77 | 30 |  |  | 24 | [6 empty] | 1740 |  | 60 | 570
291 | 95.32 | 0.32 | 0.49 | 0.09 | 0.3 | 0 | 0 | 0 | 2.66 | 0.82 | [7 empty] | 30 | 30 |  | 610 |  |  | 510
292 | 95.44 | 0.32 | 0.58 | 0.06 | 0.24 | 0 | 0 | 0 | 2.65 | 0.71 |  | 0 |  |  |  | 600 | [6 empty] | 60
293 | 95.392 | 0.32 | 0.54 | 0.05 | 0.29 | 0.018 | 0 | 0 | 2.64 | 0.75 |  |  |  | 24 | 8 | 600 |  | 30 |  | 30
294 | 95.111 | 0.35 | 0.54 | 0.05 | 0.26 | 0.019 | 0 | 0 | 2.78 | 0.89 | 30 | 0 |  |  |  | 600 | 0 | 30 |  |  | 420 | 845
295 | 95.438 | 0.31 | 0.56 | 0.1 | 0.22 | 0.016 | 0.016 | 0 | 2.63 | 0.71 | 30 |  | 900 | [6 empty] | 30 | 700 | 845 | 60 | 518
296 | 95.34 | 0.33 | 0.49 | 0.06 | 0.3 | 0 | 0 | 0 | 2.66 | 0.82 | 30 |  |  | 24 | [8 empty] | 60
297 | 95.311 | 0.28 | 0.53 | 0.05 | 0.27 | 0.019 | 0 | 0 | 2.67 | 0.87 |  | 0 | [5 empty] | 30 | 30 | 30 | 420 |  | 60 | 537
298 | 95.23 | 0.34 | 0.65 | 0.05 | 0.26 | 0 | 0 | 0 | 2.63 | 0.84 |  |  | 900 |  |  |  | 0 | 30 |  | 30 | 700
299 | 95.302 | 0.3 | 0.53 | 0.07 | 0.27 | 0.018 | 0 | 0 | 2.7 | 0.81 |  |  |  | 24 |  |  | 0 |  |  |  | 820 | 845 |  | 503
300 | 95.347 | 0.32 | 0.52 | 0.06 | 0.3 | 0.013 | 0 | 0 | 2.67 | 0.77 |  |  |  |  | 8 | 600 |  |  | 30 |  |  |  |  | 540
301 | 95.32 | 0.32 | 0.49 | 0.09 | 0.3 | 0 | 0 | 0 | 2.66 | 0.82 |  | 0 |  |  |  | 650 |  | 30 | 30 |  |  |  |  | 490
302 | 95.44 | 0.32 | 0.58 | 0.06 | 0.24 | 0 | 0 | 0 | 2.65 | 0.71 |  | 0 | 900 | 24 |  |  | 0 | 30 |  | 30 |  | 845 |  | 477
303 | 95.392 | 0.32 | 0.54 | 0.05 | 0.29 | 0.018 | 0 | 0 | 2.64 | 0.75 |  | 0 |  |  |  |  | 0 | 30 | 30 |  |  | 845 | 60
304 | 95.111 | 0.35 | 0.54 | 0.05 | 0.26 | 0.019 | 0 | 0 | 2.78 | 0.89 |  | 0 |  |  | 8 |  |  | 30 | 30 |  | 420 |  | 60
305 | 95.438 | 0.31 | 0.56 | 0.1 | 0.22 | 0.016 | 0.016 | 0 | 2.63 | 0.71 |  | 0 | [5 empty] | 30 | 30
306 | 95.34 | 0.33 | 0.49 | 0.06 | 0.3 | 0 | 0 | 0 | 2.66 | 0.82 | [5 empty] | 650 |  |  |  |  | 820
307 | 95.311 | 0.28 | 0.53 | 0.05 | 0.27 | 0.019 | 0 | 0 | 2.67 | 0.87 |  | 0 |  | 24 |  |  | 0 |  |  | 30 | 420
308 | 95.23 | 0.34 | 0.65 | 0.05 | 0.26 | 0 | 0 | 0 | 2.63 | 0.84 |  |  | 900 | [7 empty] | 700 |  |  | 496
309 | 95.302 | 0.3 | 0.53 | 0.07 | 0.27 | 0.018 | 0 | 0 | 2.7 | 0.81 |  | 0 | 900 |  |  |  | 0 | 30 | 30
310 | 95.347 | 0.32 | 0.52 | 0.06 | 0.3 | 0.013 | 0 | 0 | 2.67 | 0.77 |  |  |  |  | 8 |  | 0 | 30 | 30
311 | 95.998 | 0.39 | 0.77 | 0.07 | 0.19 | 0 | 0.012 | 0.18 | 1.67 | 0.72 | [6 empty] | 0 | 30 |  |  |  |  | 60
312 | 95.789 | 0.4 | 0.7 | 0.09 | 0.23 | 0.011 | 0 | 0.18 | 1.82 | 0.78 |  |  |  |  | 8 | 580 | [6 empty] | 60
313 | 95.328 | 0.4 | 0.79 | 0.05 | 0.29 | 0.022 | 0 | 0.24 | 1.92 | 0.96 | [7 empty] | 30 | 30 |  | 420 | 845
314 | 96.019 | 0.4 | 0.7 | 0.08 | 0.25 | 0.021 | 0.02 | 0.17 | 1.63 | 0.71 |  | 0 | 870 |  |  | 580 |  | 30
315 | 95.797 | 0.38 | 0.71 | 0.04 | 0.26 | 0.016 | 0.017 | 0.23 | 1.8 | 0.75 | 30 |  |  |  |  | 580 |  |  |  | 30
316 | 95.787 | 0.4 | 0.73 | 0.08 | 0.33 | 0.011 | 0.012 | 0.2 | 1.71 | 0.74 |  | 0 | 870 |  |  |  | 0 |  |  |  | 1290 | 845 |  | 591
317 | 95.837 | 0.42 | 0.73 | 0.09 | 0.25 | 0.012 | 0.021 | 0.22 | 1.69 | 0.73 | 30 |  |  |  | 8 | 580 |  |  |  | 30 |  |  | 60
318 | 95.974 | 0.38 | 0.71 | 0.12 | 0.26 | 0.016 | 0 | 0.16 | 1.66 | 0.72 | 30 |  |  |  |  | 580 |  | 30 | 30 |  |  |  | 60 | 588
319 | 95.627 | 0.41 | 0.74 | 0.12 | 0.29 | 0.013 | 0 | 0.22 | 1.84 | 0.74 |  |  | 870 | 24 |  |  |  | 30 | 30 |  |  |  | 60
320 | 95.722 | 0.39 | 0.71 | 0.09 | 0.25 | 0.015 | 0.013 | 0.23 | 1.76 | 0.82 | 30 | 0 | 870 | 24 |  |  | 0 | 30 | 30 | 30 | 640
321 | 95.868 | 0.38 | 0.7 | 0.07 | 0.29 | 0.012 | 0 | 0.19 | 1.75 | 0.74 |  |  |  | 24 |  |  | 0 | 30 |  |  |  |  | 60
322 | 95.444 | 0.42 | 0.78 | 0.04 | 0.3 | 0.016 | 0 | 0.24 | 1.9 | 0.86
323 | 95.513 | 0.37 | 0.76 | 0.03 | 0.29 | 0.017 | 0 | 0.24 | 1.88 | 0.9 |  | 0 | 870 | 24 | [5 empty] | 30
324 | 96.04 | 0.43 | 0.68 | 0.09 | 0.26 | 0.012 | 0.018 | 0.17 | 1.62 | 0.68 |  | 0 | 870 |  |  | 580
325 | 95.998 | 0.39 | 0.77 | 0.07 | 0.19 | 0 | 0.012 | 0.18 | 1.67 | 0.72 |  | 0 |  |  |  | 630 | 0 | 30 |  |  | 640 |  | 60
326 | 95.789 | 0.4 | 0.7 | 0.09 | 0.23 | 0.011 | 0 | 0.18 | 1.82 | 0.78 | 30 |  |  | 24 | 8 | 630 | [5 empty] | 845
327 | 95.328 | 0.4 | 0.79 | 0.05 | 0.29 | 0.022 | 0 | 0.24 | 1.92 | 0.96 |  |  | 870 |  | 8 | 630 | 0 |  |  | 30 | 420 | 845
328 | 96.019 | 0.4 | 0.7 | 0.08 | 0.25 | 0.021 | 0.02 | 0.17 | 1.63 | 0.71 | 30 |  | 870 | 24 | 8 | 630 | 0 | [5 empty] | 60
329 | 95.797 | 0.38 | 0.71 | 0.04 | 0.26 | 0.016 | 0.017 | 0.23 | 1.8 | 0.75 |  | 0 |  | 24 | [6 empty] | 5530
330 | 95.787 | 0.4 | 0.73 | 0.08 | 0.33 | 0.011 | 0.012 | 0.2 | 1.71 | 0.74 |  | 0 | [9 empty] | 845
331 | 95.837 | 0.42 | 0.73 | 0.09 | 0.25 | 0.012 | 0.021 | 0.22 | 1.69 | 0.73 | 30 |  |  | 24 | [5 empty] | 30 |  |  |  | 531
332 | 95.974 | 0.38 | 0.71 | 0.12 | 0.26 | 0.016 | 0 | 0.16 | 1.66 | 0.72 |  |  | 870 |  |  | 630 |  |  |  |  | 590
333 | 95.627 | 0.41 | 0.74 | 0.12 | 0.29 | 0.013 | 0 | 0.22 | 1.84 | 0.74 | [7 empty] | 30 |  |  |  |  | 60
334 | 95.722 | 0.39 | 0.71 | 0.09 | 0.25 | 0.015 | 0.013 | 0.23 | 1.76 | 0.82 |  | 0 | 870 | 24 | 8 | 630 |  |  | 30
335 | 95.868 | 0.38 | 0.7 | 0.07 | 0.29 | 0.012 | 0 | 0.19 | 1.75 | 0.74 |  |  |  | 24 |  |  |  |  | 30 |  | 820
336 | 95.444 | 0.42 | 0.78 | 0.04 | 0.3 | 0.016 | 0 | 0.24 | 1.9 | 0.86 | [5 empty] | 630 | 0 | 30 | 30
337 | 95.513 | 0.37 | 0.76 | 0.03 | 0.29 | 0.017 | 0 | 0.24 | 1.88 | 0.9 |  |  |  | 24 | [7 empty] | 845 |  | 583
338 | 96.04 | 0.43 | 0.68 | 0.09 | 0.26 | 0.012 | 0.018 | 0.17 | 1.62 | 0.68 |  |  | 870 | 24 | 8 | 630 | 0 | 30 |  | 30
339 | 95.998 | 0.39 | 0.77 | 0.07 | 0.19 | 0 | 0.012 | 0.18 | 1.67 | 0.72 |  |  | 870 | [5 empty] | 30 |  |  |  | 60
340 | 95.789 | 0.4 | 0.7 | 0.09 | 0.23 | 0.011 | 0 | 0.18 | 1.82 | 0.78
341 | 95.328 | 0.4 | 0.79 | 0.05 | 0.29 | 0.022 | 0 | 0.24 | 1.92 | 0.96 |  |  |  | 24 |  | 680 | 0 |  |  |  |  | 845 | 60
342 | 96.019 | 0.4 | 0.7 | 0.08 | 0.25 | 0.021 | 0.02 | 0.17 | 1.63 | 0.71 |  | 0 | [5 empty] | 30 |  |  | 590 |  | 60
343 | 95.797 | 0.38 | 0.71 | 0.04 | 0.26 | 0.016 | 0.017 | 0.23 | 1.8 | 0.75 | 30 | 0 |  | 24 |  | 680 | 0 |  |  |  |  | 845
344 | 95.787 | 0.4 | 0.73 | 0.08 | 0.33 | 0.011 | 0.012 | 0.2 | 1.71 | 0.74 | 30 | 0 | 870 |  |  |  |  | 30 |  |  |  |  | 60 | 480
345 | 95.837 | 0.42 | 0.73 | 0.09 | 0.25 | 0.012 | 0.021 | 0.22 | 1.69 | 0.73 |  | 0 | 870 |  |  |  | 0 | 30 | 30 |  |  |  | 60 | 491
346 | 95.974 | 0.38 | 0.71 | 0.12 | 0.26 | 0.016 | 0 | 0.16 | 1.66 | 0.72 |  |  | 870 | 24 |  |  |  | 30
347 | 95.627 | 0.41 | 0.74 | 0.12 | 0.29 | 0.013 | 0 | 0.22 | 1.84 | 0.74 | [5 empty] | 680 |  |  |  | 30
348 | 95.722 | 0.39 | 0.71 | 0.09 | 0.25 | 0.015 | 0.013 | 0.23 | 1.76 | 0.82 |  |  | 870 |  |  |  | 0 |  |  |  |  | 845 | 60 | 490
349 | 95.868 | 0.38 | 0.7 | 0.07 | 0.29 | 0.012 | 0 | 0.19 | 1.75 | 0.74 |  |  |  | 24 |  |  |  |  | 30 |  |  |  | 60
350 | 95.444 | 0.42 | 0.78 | 0.04 | 0.3 | 0.016 | 0 | 0.24 | 1.9 | 0.86 |  |  |  | 24 |  |  |  | 30 |  |  | 420
351 | 95.513 | 0.37 | 0.76 | 0.03 | 0.29 | 0.017 | 0 | 0.24 | 1.88 | 0.9 | [10 empty] | 420 |  |  | 491
352 | 96.04 | 0.43 | 0.68 | 0.09 | 0.26 | 0.012 | 0.018 | 0.17 | 1.62 | 0.68 | [5 empty] | 680 |  |  | 30
353 | 95.909 | 0.47 | 0.72 | 0.06 | 0.28 | 0.011 | 0 | 0 | 1.76 | 0.79 |  |  |  | 24 | 8 |  |  | 30 |  |  | 740 |  | 60
354 | 96.114 | 0.47 | 0.76 | 0.06 | 0.19 | 0.013 | 0.013 | 0 | 1.67 | 0.71 | [6 empty] | 0 |  |  |  |  | 845 | 60
355 | 95.95 | 0.44 | 0.74 | 0.09 | 0.25 | 0 | 0 | 0 | 1.74 | 0.79 |  | 0 |  | 24 |  |  | 0 |  | 30 |  |  | 845
356 | 96.154 | 0.45 | 0.79 | 0.05 | 0.16 | 0 | 0.016 | 0 | 1.65 | 0.73 | 30 |  | 870 |  |  | 580 |  |  | 30 |  |  | 845
357 | 96.104 | 0.48 | 0.7 | 0.11 | 0.2 | 0 | 0.016 | 0 | 1.66 | 0.73 | 30 |  |  |  |  | 580 |  |  |  |  | 640 |  |  | 618
358 | 95.865 | 0.49 | 0.69 | 0.07 | 0.29 | 0.014 | 0.011 | 0 | 1.8 | 0.77 | [7 empty] | 30 |  | 30
359 | 95.909 | 0.47 | 0.72 | 0.06 | 0.28 | 0.011 | 0 | 0 | 1.76 | 0.79 | 30 | 0 | [5 empty] | 30 | 30 | 30
360 | 96.114 | 0.47 | 0.76 | 0.06 | 0.19 | 0.013 | 0.013 | 0 | 1.67 | 0.71 |  | 0 |  |  | 8 |  | 0 |  |  | 30 |  |  |  | 556
361 | 95.95 | 0.44 | 0.74 | 0.09 | 0.25 | 0 | 0 | 0 | 1.74 | 0.79 |  |  |  |  | 8 |  |  |  |  | 30
362 | 96.154 | 0.45 | 0.79 | 0.05 | 0.16 | 0 | 0.016 | 0 | 1.65 | 0.73 | [5 empty] | 630 | 0
363 | 96.104 | 0.48 | 0.7 | 0.11 | 0.2 | 0 | 0.016 | 0 | 1.66 | 0.73 |  |  |  |  | 8 |  | 0 |  |  |  |  | 845 | 60
364 | 95.865 | 0.49 | 0.69 | 0.07 | 0.29 | 0.014 | 0.011 | 0 | 1.8 | 0.77 | 30 | 0 |  | 24 |  |  |  | 30 | [5 empty] | 543
365 | 95.909 | 0.47 | 0.72 | 0.06 | 0.28 | 0.011 | 0 | 0 | 1.76 | 0.79 |  | 0 |  |  | 8 | 680 |  |  |  | 30 |  |  |  | 471
366 | 96.114 | 0.47 | 0.76 | 0.06 | 0.19 | 0.013 | 0.013 | 0 | 1.67 | 0.71 |  |  | 870 |  |  | 680 |  |  |  | 30 |  |  | 60 | 476
367 | 95.95 | 0.44 | 0.74 | 0.09 | 0.25 | 0 | 0 | 0 | 1.74 | 0.79 | 30 |  |  | 24 |  | 680 | [6 empty] | 60 | 482
368 | 96.154 | 0.45 | 0.79 | 0.05 | 0.16 | 0 | 0.016 | 0 | 1.65 | 0.73 | 30 | [10 empty] | 845 |  | 477
369 | 96.104 | 0.48 | 0.7 | 0.11 | 0.2 | 0 | 0.016 | 0 | 1.66 | 0.73 | [6 empty] | 0
370 | 95.865 | 0.49 | 0.69 | 0.07 | 0.29 | 0.014 | 0.011 | 0 | 1.8 | 0.77 |  |  | 870 |  |  | 680 |  |  |  | 30 |  | 845 | 60
371 | 96.251 | 0.6 | 0.85 | 0.12 | 1.96 | 0.019 | 0 | 0 | 0.05 | 0.15 | [7 empty] | 30 | 30 |  |  |  | 60
372 | 96.323 | 0.59 | 0.92 | 0 | 1.99 | 0.027 | 0 | 0 | 0 | 0.15 |  | 0 |  |  |  |  | 0 |  |  |  |  | 845
373 | 96.007 | 0.61 | 0.86 | 0.12 | 2.05 | 0.019 | 0.014 | 0 | 0.16 | 0.16 | 30 |  | 845 | 24 |  |  | 0 |  |  |  |  | 845 | 60
374 | 96.251 | 0.6 | 0.85 | 0.12 | 1.96 | 0.019 | 0 | 0 | 0.05 | 0.15 |  | 0 |  |  | 8 |  |  | 30 |  |  |  |  | 60 | 740
375 | 96.323 | 0.59 | 0.92 | 0 | 1.99 | 0.027 | 0 | 0 | 0 | 0.15 | [6 empty] | 0 | [6 empty] | 678
376 | 96.007 | 0.61 | 0.86 | 0.12 | 2.05 | 0.019 | 0.014 | 0 | 0.16 | 0.16 |  | 0 | [5 empty] | 30 |  |  |  | 845 | 60
377 | 97.001 | 0.61 | 0.87 | 0.2 | 0.28 | 0.019 | 0.02 | 0.05 | 0.08 | 0.87 |  |  |  | 24 | [6 empty] | 622 | 845 | 60
378 | 97.53 | 0.63 | 0.77 | 0.02 | 0.17 | 0.026 | 0.014 | 0 | 0.03 | 0.81 |  | 0 | [5 empty] | 30 | 30
379 | 97.234 | 0.62 | 0.88 | 0.12 | 0.29 | 0.026 | 0 | 0.03 | 0.05 | 0.75 | [7 empty] | 30
380 | 97.001 | 0.61 | 0.87 | 0.2 | 0.28 | 0.019 | 0.02 | 0.05 | 0.08 | 0.87 |  |  | 845 |  | 8 |  |  | 30 | 30 | 30 |  | 845 | 60
381 | 97.53 | 0.63 | 0.77 | 0.02 | 0.17 | 0.026 | 0.014 | 0 | 0.03 | 0.81 |  |  |  | 24 | 8 | 490 |  |  |  |  | 289 | 845 | 60 | 707
382 | 97.234 | 0.62 | 0.88 | 0.12 | 0.29 | 0.026 | 0 | 0.03 | 0.05 | 0.75 |  |  | 845 |  |  |  |  | 30 | 30 | 30 |  |  |  | 718
383 | 96.519 | 0.53 | 0.69 | 0 | 1.49 | 0.011 | 0 | 0 | 0.02 | 0.74 |  |  |  | 24 | [7 empty] | 845 | 60
384 | 96.68 | 0.53 | 0.75 | 0.06 | 1.31 | 0 | 0 | 0 | 0.04 | 0.63 |  | 0 |  |  | 8 |  |  |  | 30 |  | 1455 |  |  | 829
385 | 96.136 | 0.53 | 0.68 | 0.26 | 1.51 | 0.013 | 0.011 | 0.05 | 0.13 | 0.68 | 30 | 0 | 845 |  |  | 430 | [5 empty] | 845
386 | 96.497 | 0.54 | 0.69 | 0 | 1.5 | 0.013 | 0 | 0 | 0.02 | 0.74 |  |  | 845 |  |  | 500 | [5 empty] | 845 | 60 | 806
387 | 96.67 | 0.53 | 0.75 | 0.06 | 1.31 | 0 | 0 | 0 | 0.04 | 0.64 | [6 empty] | 0 |  | 30 | 30
388 | 96.165 | 0.53 | 0.67 | 0.26 | 1.5 | 0.014 | 0.011 | 0.05 | 0.13 | 0.67 |  |  |  | 24 |  | 500
389 | 96.359 | 0.21 | 0.62 | 0.07 | 0.29 | 0.015 | 0.016 | 0.21 | 1.62 | 0.59 | 0 | 139.8 | 930 |  |  | 160 | 15 |  |  | 850 |  | 30
390 | 96.368 | 0.23 | 0.51 | 0.11 | 0.35 | 0 | 0.012 | 0.18 | 1.69 | 0.55 | 0 |  | 930 | [5 empty] | 930 |  |  | 30 |  | 1139
391 | 96.684 | 0.17 | 0.55 | 0.05 | 0.28 | 0 | 0.016 | 0.16 | 1.64 | 0.45 | 0 |  |  |  | 0 | [5 empty] | 440
392 | 96.359 | 0.21 | 0.62 | 0.07 | 0.29 | 0.015 | 0.016 | 0.21 | 1.62 | 0.59 | [9 empty] | 850
393 | 96.368 | 0.23 | 0.51 | 0.11 | 0.35 | 0 | 0.012 | 0.18 | 1.69 | 0.55 | 0 | [5 empty] | 15 | 60 | 930 |  | 860 |  |  | 1124
394 | 96.684 | 0.17 | 0.55 | 0.05 | 0.28 | 0 | 0.016 | 0.16 | 1.64 | 0.45 |  | 469.8 |  | 0.5 |  |  |  |  | 930 |  |  |  |  | 1082
395 | 96.359 | 0.21 | 0.62 | 0.07 | 0.29 | 0.015 | 0.016 | 0.21 | 1.62 | 0.59 | [7 empty] | 140 | 930 |  | 440
396 | 96.368 | 0.23 | 0.51 | 0.11 | 0.35 | 0 | 0.012 | 0.18 | 1.69 | 0.55 | [7 empty] | 140 | 930 |  |  | 30
397 | 96.684 | 0.17 | 0.55 | 0.05 | 0.28 | 0 | 0.016 | 0.16 | 1.64 | 0.45 |  |  | 930 |  | 0 | 160 |  |  |  |  | 440 |  | 120 | 935
398 | 96.359 | 0.21 | 0.62 | 0.07 | 0.29 | 0.015 | 0.016 | 0.21 | 1.62 | 0.59 |  | 469.8 |  | 0.5 | 0 | 200 | 15 |  | 930 | 850 | 440 | 30 | 120
399 | 96.368 | 0.23 | 0.51 | 0.11 | 0.35 | 0 | 0.012 | 0.18 | 1.69 | 0.55 | 0 |  |  | 0.5 | [8 empty] | 120 | 1110
400 | 96.684 | 0.17 | 0.55 | 0.05 | 0.28 | 0 | 0.016 | 0.16 | 1.64 | 0.45 | 0 | 469.8 |  | 0.5 |  |  |  |  | 930 | 850 |  |  | 120
401 | 97.338 | 0.2 | 0.77 | 0.2 | 0.32 | 0.024 | 0.028 | 0.19 | 0.46 | 0.47 | 0 |  |  |  |  | 160 | 25.2
402 | 97.338 | 0.23 | 0.85 | 0.07 | 0.29 | 0.011 | 0.011 | 0.16 | 0.44 | 0.6 |  |  |  | 0.5 | 0 |  |  | 60 |  |  |  | 30 | 120
403 | 97.316 | 0.18 | 0.76 | 0.12 | 0.26 | 0 | 0.014 | 0.17 | 0.56 | 0.62 |  | 130.2 | 930 |  |  |  | 25.2 |  | 930
404 | 97.338 | 0.2 | 0.77 | 0.2 | 0.32 | 0.024 | 0.028 | 0.19 | 0.46 | 0.47 | 0 |  |  | 0.5 | [8 empty] | 120
405 | 97.338 | 0.23 | 0.85 | 0.07 | 0.29 | 0.011 | 0.011 | 0.16 | 0.44 | 0.6 |  | 450 |  |  |  | 160 | 34.8 |  |  |  |  | 30 | 120
406 | 97.316 | 0.18 | 0.76 | 0.12 | 0.26 | 0 | 0.014 | 0.17 | 0.56 | 0.62 |  | 450 |  |  | 0 |  |  |  |  | 895.517 |  | 30
407 | 97.338 | 0.2 | 0.77 | 0.2 | 0.32 | 0.024 | 0.028 | 0.19 | 0.46 | 0.47 |  | 510 |  | 0.5 |  | 160 | 45 | 140 |  | 903.333 |  | 30
408 | 97.338 | 0.23 | 0.85 | 0.07 | 0.29 | 0.011 | 0.011 | 0.16 | 0.44 | 0.6 | 0 |  | 930 |  |  | 160 |  | 140 |  |  | 440
409 | 97.316 | 0.18 | 0.76 | 0.12 | 0.26 | 0 | 0.014 | 0.17 | 0.56 | 0.62 |  | 510 |  |  | 0 |  |  |  |  | 903.333
410 | 97.338 | 0.2 | 0.77 | 0.2 | 0.32 | 0.024 | 0.028 | 0.19 | 0.46 | 0.47 | 0 | 450 |  |  |  |  | 34.8 | 60 |  | 895.517 |  | 30 |  | 924
411 | 97.338 | 0.23 | 0.85 | 0.07 | 0.29 | 0.011 | 0.011 | 0.16 | 0.44 | 0.6 |  | 450 | 930 |  |  |  |  | 60 | 930 |  |  | 30 | 120
412 | 97.316 | 0.18 | 0.76 | 0.12 | 0.26 | 0 | 0.014 | 0.17 | 0.56 | 0.62 |  |  | 930 | 0.5 |  | 200 |  | 60 |  |  | 690 | 30
413 | 97.369 | 0.21 | 0.76 | 0.14 | 0.3 | 0.021 | 0 | 0.03 | 0.08 | 1.09 |  |  |  | 0.5 |  | 160 | [6 empty] | 120
414 | 97.469 | 0.23 | 0.8 | 0.07 | 0.2 | 0.013 | 0.018 | 0.02 | 0.04 | 1.14 | 0 |  |  | 0.5 |  |  | 34.8 | 60 |  | 895.517 | 690 | 30
415 | 97.452 | 0.19 | 0.77 | 0.16 | 0.21 | 0.017 | 0.011 | 0.05 | 0.12 | 1.02 | 0 | [11 empty] | 120
416 | 97.369 | 0.21 | 0.76 | 0.14 | 0.3 | 0.021 | 0 | 0.03 | 0.08 | 1.09 |  | 499.8 |  |  |  | 160 | 70.2 | [6 empty] | 884
417 | 97.469 | 0.23 | 0.8 | 0.07 | 0.2 | 0.013 | 0.018 | 0.02 | 0.04 | 1.14 |  | 499.8 |  | 0.5 |  |  | 70.2
418 | 97.452 | 0.19 | 0.77 | 0.16 | 0.21 | 0.017 | 0.011 | 0.05 | 0.12 | 1.02 |  |  | 930 |  | 0 | [8 empty] | 900
419 | 97.369 | 0.21 | 0.76 | 0.14 | 0.3 | 0.021 | 0 | 0.03 | 0.08 | 1.09 |  | 529.8 |  | 0.5 | 0 |  | 70.2 |  |  |  | 460
420 | 97.469 | 0.23 | 0.8 | 0.07 | 0.2 | 0.013 | 0.018 | 0.02 | 0.04 | 1.14 | 0 |  |  | 0.5 |  |  |  |  | 930 |  | 690 | 30 | 120
421 | 97.452 | 0.19 | 0.77 | 0.16 | 0.21 | 0.017 | 0.011 | 0.05 | 0.12 | 1.02 |  |  | 930 |  | 0 | [6 empty] | 30 |  | 838
422 | 97.369 | 0.21 | 0.76 | 0.14 | 0.3 | 0.021 | 0 | 0.03 | 0.08 | 1.09 |  |  |  | 0.5 |  | 200 |  | 60 |  |  | 460 | 30
423 | 97.469 | 0.23 | 0.8 | 0.07 | 0.2 | 0.013 | 0.018 | 0.02 | 0.04 | 1.14 | [10 empty] | 690
424 | 97.452 | 0.19 | 0.77 | 0.16 | 0.21 | 0.017 | 0.011 | 0.05 | 0.12 | 1.02 | [5 empty] | 200 |  |  |  |  | 390 | 30 | 120
425 | 97.169 | 0.21 | 0.81 | 0.07 | 0.31 | 0.012 | 0.019 | 0.17 | 0.06 | 1.17 | [5 empty] | 160 |  | 60 |  |  | 690 | 30 |  | 1074
426 | 97.761 | 0.21 | 0.65 | 0 | 0.26 | 0.015 | 0.024 | 0.15 | 0.02 | 0.91 | [9 empty] | 881.807 |  | 30
427 | 97.369 | 0.18 | 0.79 | 0.08 | 0.25 | 0.016 | 0.015 | 0.15 | 0.07 | 1.08 | 0 | [5 empty] | 49.8 | 60 | 930 |  | 530 |  |  | 858
428 | 97.169 | 0.21 | 0.81 | 0.07 | 0.31 | 0.012 | 0.019 | 0.17 | 0.06 | 1.17 |  | 340.2
429 | 97.761 | 0.21 | 0.65 | 0 | 0.26 | 0.015 | 0.024 | 0.15 | 0.02 | 0.91 | 0 | [5 empty] | 70.2 |  |  |  |  | 30 |  | 1028
430 | 97.369 | 0.18 | 0.79 | 0.08 | 0.25 | 0.016 | 0.015 | 0.15 | 0.07 | 1.08 | [8 empty] | 930 |  |  | 30
431 | 97.169 | 0.21 | 0.81 | 0.07 | 0.31 | 0.012 | 0.019 | 0.17 | 0.06 | 1.17 | 0 |  |  |  |  | 160 | [6 empty] | 120
432 | 97.761 | 0.21 | 0.65 | 0 | 0.26 | 0.015 | 0.024 | 0.15 | 0.02 | 0.91 | 0 | 340.2 | 930 |  |  | 160 |  |  |  | 895.812 |  |  |  | 1030
433 | 97.369 | 0.18 | 0.79 | 0.08 | 0.25 | 0.016 | 0.015 | 0.15 | 0.07 | 1.08 |  |  | 930 |  |  |  | 70.2 |  |  | 895.812
434 | 97.169 | 0.21 | 0.81 | 0.07 | 0.31 | 0.012 | 0.019 | 0.17 | 0.06 | 1.17 |  | 340.2 |  |  | 0 |  | 70.2 |  |  | 895.812
435 | 97.761 | 0.21 | 0.65 | 0 | 0.26 | 0.015 | 0.024 | 0.15 | 0.02 | 0.91 | 0 | [5 empty] | 70.2 |  |  |  | 240
436 | 97.369 | 0.18 | 0.79 | 0.08 | 0.25 | 0.016 | 0.015 | 0.15 | 0.07 | 1.08 |  |  |  |  | 0 |  | 70.2 |  |  |  | 530

## 70P-Removed-2
| Fe | C | Mn | Cu | Si | P | S | Mo | Ni | Cr | Through Hardening Time | Carburization Time | Normalizing Temperature | Cooling Rate for Tempering | Cooling Rate for Through Hardening | Tempering Temperature | Diffusion time | Quenching Media Temperature (for Carburization) | Carburization Temperature | Diffusion Temperature | Reduction Ratio (Ingot to Bar) | Through Hardening Temperature | Tempering Time | Fatigue Strength
0 | 99.031 | 0.26 | 0.44 | 0 | 0.21 | 0.017 | 0.022 | 0 | 0 | 0.02
1 | 98.833 | 0.25 | 0.44 | 0.08 | 0.18 | 0 | 0.017 | 0 | 0.08 | 0.12 | [13 empty] | 235
2 | 98.975 | 0.26 | 0.43 | 0 | 0.27 | 0 | 0.015 | 0 | 0.02 | 0.03 | [7 empty] | 30 |  |  | 1270
3 | 98.938 | 0.26 | 0.51 | 0 | 0.23 | 0.018 | 0.024 | 0 | 0 | 0.02 | 0 | [10 empty] | 30
4 | 99.082 | 0.22 | 0.42 | 0.02 | 0.19 | 0.026 | 0.022 | 0 | 0 | 0.02 | [7 empty] | 30
5 | 98.918 | 0.26 | 0.45 | 0.03 | 0.22 | 0.026 | 0.026 | 0 | 0.02 | 0.05 | [7 empty] | 30 |  |  |  |  | 0
6 | 98.861 | 0.28 | 0.5 | 0 | 0.27 | 0.021 | 0.018 | 0 | 0.02 | 0.03 |  |  |  | 0
7 | 98.859 | 0.27 | 0.54 | 0.02 | 0.25 | 0.02 | 0.021 | 0 | 0 | 0.02 |  |  |  |  | 0
8 | 98.85 | 0.27 | 0.37 | 0.09 | 0.23 | 0 | 0.03 | 0 | 0.06 | 0.1 | [7 empty] | 30 |  |  | 610 |  |  | 275
9 | 98.966 | 0.22 | 0.47 | 0 | 0.26 | 0.021 | 0.023 | 0 | 0.02 | 0.02 |  |  |  |  | 0
10 | 98.887 | 0.23 | 0.51 | 0.03 | 0.26 | 0.029 | 0.024 | 0 | 0 | 0.03 |  |  |  |  | 0 | [7 empty] | 0
11 | 98.607 | 0.35 | 0.77 | 0.02 | 0.21 | 0.021 | 0.022 | 0 | 0 | 0 | [11 empty] | 865
12 | 98.469 | 0.35 | 0.74 | 0 | 0.3 | 0.017 | 0.024 | 0 | 0 | 0.1 | [5 empty] | 550 |  |  |  |  | 1270 |  | 60
13 | 98.613 | 0.34 | 0.74 | 0 | 0.26 | 0.012 | 0.015 | 0 | 0 | 0.02
14 | 98.367 | 0.36 | 0.7 | 0.09 | 0.26 | 0 | 0.023 | 0 | 0.08 | 0.12 | [8 empty] | 30
15 | 98.61 | 0.33 | 0.75 | 0.02 | 0.21 | 0.031 | 0.019 | 0 | 0 | 0.03 |  |  | 865 | [9 empty] | 60
16 | 98.34 | 0.38 | 0.7 | 0.11 | 0.29 | 0 | 0.03 | 0 | 0.06 | 0.09 |  |  | 865 | [5 empty] | 30 |  |  | 865
17 | 98.484 | 0.33 | 0.76 | 0.03 | 0.26 | 0.023 | 0.013 | 0 | 0 | 0.1 |  |  | 865 | [8 empty] | 865
18 | 98.586 | 0.32 | 0.73 | 0.03 | 0.26 | 0.015 | 0.019 | 0 | 0.02 | 0.02
19 | 98.414 | 0.37 | 0.78 | 0.02 | 0.27 | 0.016 | 0.02 | 0 | 0 | 0.11
20 | 98.511 | 0.35 | 0.82 | 0 | 0.25 | 0.016 | 0.023 | 0 | 0.03 | 0 |  |  |  |  | 24 |  | 0 | [6 empty] | 395
21 | 98.575 | 0.37 | 0.72 | 0.02 | 0.24 | 0.015 | 0.02 | 0 | 0.02 | 0.02 | [5 empty] | 550
22 | 98.583 | 0.32 | 0.63 | 0.08 | 0.21 | 0 | 0.017 | 0 | 0.06 | 0.1
23 | 98.607 | 0.35 | 0.77 | 0.02 | 0.21 | 0.021 | 0.022 | 0 | 0 | 0
24 | 98.469 | 0.35 | 0.74 | 0 | 0.3 | 0.017 | 0.024 | 0 | 0 | 0.1 | 30 | [11 empty] | 60
25 | 98.613 | 0.34 | 0.74 | 0 | 0.26 | 0.012 | 0.015 | 0 | 0 | 0.02
26 | 98.367 | 0.36 | 0.7 | 0.09 | 0.26 | 0 | 0.023 | 0 | 0.08 | 0.12 |  |  |  |  | 24 |  |  |  | 30
27 | 98.61 | 0.33 | 0.75 | 0.02 | 0.21 | 0.031 | 0.019 | 0 | 0 | 0.03 | [5 empty] | 600
28 | 98.34 | 0.38 | 0.7 | 0.11 | 0.29 | 0 | 0.03 | 0 | 0.06 | 0.09 | [12 empty] | 60
29 | 98.484 | 0.33 | 0.76 | 0.03 | 0.26 | 0.023 | 0.013 | 0 | 0 | 0.1 |  |  |  |  | 24 | [5 empty] | 1270
30 | 98.586 | 0.32 | 0.73 | 0.03 | 0.26 | 0.015 | 0.019 | 0 | 0.02 | 0.02 |  |  | 865
31 | 98.414 | 0.37 | 0.78 | 0.02 | 0.27 | 0.016 | 0.02 | 0 | 0 | 0.11 | [13 empty] | 393
32 | 98.511 | 0.35 | 0.82 | 0 | 0.25 | 0.016 | 0.023 | 0 | 0.03 | 0 |  |  |  |  | 24 |  |  |  | 30
33 | 98.575 | 0.37 | 0.72 | 0.02 | 0.24 | 0.015 | 0.02 | 0 | 0.02 | 0.02 | [5 empty] | 600
34 | 98.583 | 0.32 | 0.63 | 0.08 | 0.21 | 0 | 0.017 | 0 | 0.06 | 0.1 | [12 empty] | 60
35 | 98.607 | 0.35 | 0.77 | 0.02 | 0.21 | 0.021 | 0.022 | 0 | 0 | 0
36 | 98.469 | 0.35 | 0.74 | 0 | 0.3 | 0.017 | 0.024 | 0 | 0 | 0.1 |  |  |  |  | 24 |  |  | 30
37 | 98.613 | 0.34 | 0.74 | 0 | 0.26 | 0.012 | 0.015 | 0 | 0 | 0.02 | [5 empty] | 650 | [6 empty] | 60 | 325
38 | 98.367 | 0.36 | 0.7 | 0.09 | 0.26 | 0 | 0.023 | 0 | 0.08 | 0.12
39 | 98.61 | 0.33 | 0.75 | 0.02 | 0.21 | 0.031 | 0.019 | 0 | 0 | 0.03 | [5 empty] | 650 | [7 empty] | 362
40 | 98.34 | 0.38 | 0.7 | 0.11 | 0.29 | 0 | 0.03 | 0 | 0.06 | 0.09
41 | 98.484 | 0.33 | 0.76 | 0.03 | 0.26 | 0.023 | 0.013 | 0 | 0 | 0.1
42 | 98.586 | 0.32 | 0.73 | 0.03 | 0.26 | 0.015 | 0.019 | 0 | 0.02 | 0.02 | 30 | [9 empty] | 1740
43 | 98.414 | 0.37 | 0.78 | 0.02 | 0.27 | 0.016 | 0.02 | 0 | 0 | 0.11 | [8 empty] | 30 |  |  |  |  | 368
44 | 98.511 | 0.35 | 0.82 | 0 | 0.25 | 0.016 | 0.023 | 0 | 0.03 | 0 | [10 empty] | 825
45 | 98.575 | 0.37 | 0.72 | 0.02 | 0.24 | 0.015 | 0.02 | 0 | 0.02 | 0.02 | [5 empty] | 650
46 | 98.583 | 0.32 | 0.63 | 0.08 | 0.21 | 0 | 0.017 | 0 | 0.06 | 0.1 | [6 empty] | 0 |  |  |  | 610 |  | 60
47 | 98.306 | 0.45 | 0.79 | 0.02 | 0.25 | 0.018 | 0.016 | 0 | 0.02 | 0.13 | [8 empty] | 30
48 | 98.354 | 0.45 | 0.76 | 0.02 | 0.26 | 0.027 | 0.019 | 0 | 0 | 0.11 | 30
49 | 98.29 | 0.45 | 0.71 | 0.13 | 0.24 | 0 | 0 | 0 | 0.12 | 0.06
50 | 98.388 | 0.44 | 0.82 | 0.02 | 0.24 | 0.021 | 0.021 | 0 | 0.03 | 0.02 | [7 empty] | 30
51 | 98.488 | 0.42 | 0.78 | 0.03 | 0.22 | 0.022 | 0.02 | 0 | 0 | 0.02 | [8 empty] | 30 |  |  |  | 60
52 | 98.354 | 0.48 | 0.75 | 0 | 0.25 | 0.024 | 0.022 | 0 | 0.02 | 0.1
53 | 98.335 | 0.47 | 0.72 | 0.04 | 0.25 | 0.015 | 0 | 0 | 0.13 | 0.04 | [10 empty] | 610
54 | 98.367 | 0.43 | 0.83 | 0 | 0.22 | 0.017 | 0.016 | 0 | 0 | 0.12 |  |  | 845 |  | 24 | [7 empty] | 60
55 | 98.29 | 0.49 | 0.8 | 0 | 0.26 | 0.027 | 0.023 | 0 | 0.02 | 0.09 | [7 empty] | 30 |  |  |  |  | 60
56 | 98.164 | 0.45 | 0.79 | 0.15 | 0.25 | 0.011 | 0.025 | 0 | 0.12 | 0.04 | [8 empty] | 30 |  |  |  |  | 486
57 | 98.496 | 0.42 | 0.7 | 0 | 0.26 | 0.024 | 0 | 0 | 0 | 0.1 | [9 empty] | 30 | 1270
58 | 98.306 | 0.45 | 0.79 | 0.02 | 0.25 | 0.018 | 0.016 | 0 | 0.02 | 0.13 | [13 empty] | 459
59 | 98.354 | 0.45 | 0.76 | 0.02 | 0.26 | 0.027 | 0.019 | 0 | 0 | 0.11 | [10 empty] | 1270
60 | 98.29 | 0.45 | 0.71 | 0.13 | 0.24 | 0 | 0 | 0 | 0.12 | 0.06 | 30 |  |  |  |  | 600 | 0
61 | 98.388 | 0.44 | 0.82 | 0.02 | 0.24 | 0.021 | 0.021 | 0 | 0.03 | 0.02 | [10 empty] | 825
62 | 98.488 | 0.42 | 0.78 | 0.03 | 0.22 | 0.022 | 0.02 | 0 | 0 | 0.02 |  |  | 845 | [6 empty] | 30
63 | 98.354 | 0.48 | 0.75 | 0 | 0.25 | 0.024 | 0.022 | 0 | 0.02 | 0.1 | [5 empty] | 600
64 | 98.335 | 0.47 | 0.72 | 0.04 | 0.25 | 0.015 | 0 | 0 | 0.13 | 0.04 | 30 |  | 845 |  |  | 600 |  | 30 | 30
65 | 98.367 | 0.43 | 0.83 | 0 | 0.22 | 0.017 | 0.016 | 0 | 0 | 0.12 | [8 empty] | 30 |  |  |  |  | 438
66 | 98.29 | 0.49 | 0.8 | 0 | 0.26 | 0.027 | 0.023 | 0 | 0.02 | 0.09
67 | 98.164 | 0.45 | 0.79 | 0.15 | 0.25 | 0.011 | 0.025 | 0 | 0.12 | 0.04
68 | 98.496 | 0.42 | 0.7 | 0 | 0.26 | 0.024 | 0 | 0 | 0 | 0.1
69 | 98.306 | 0.45 | 0.79 | 0.02 | 0.25 | 0.018 | 0.016 | 0 | 0.02 | 0.13 | [11 empty] | 845
70 | 98.354 | 0.45 | 0.76 | 0.02 | 0.26 | 0.027 | 0.019 | 0 | 0 | 0.11 | [8 empty] | 30 |  | 1270
71 | 98.29 | 0.45 | 0.71 | 0.13 | 0.24 | 0 | 0 | 0 | 0.12 | 0.06 | [11 empty] | 845
72 | 98.388 | 0.44 | 0.82 | 0.02 | 0.24 | 0.021 | 0.021 | 0 | 0.03 | 0.02 | [8 empty] | 30 |  |  |  |  | 378
73 | 98.488 | 0.42 | 0.78 | 0.03 | 0.22 | 0.022 | 0.02 | 0 | 0 | 0.02
74 | 98.354 | 0.48 | 0.75 | 0 | 0.25 | 0.024 | 0.022 | 0 | 0.02 | 0.1 | [10 empty] | 1740 | 845
75 | 98.335 | 0.47 | 0.72 | 0.04 | 0.25 | 0.015 | 0 | 0 | 0.13 | 0.04 | [5 empty] | 650 | [5 empty] | 845
76 | 98.367 | 0.43 | 0.83 | 0 | 0.22 | 0.017 | 0.016 | 0 | 0 | 0.12 | [13 empty] | 388
77 | 98.29 | 0.49 | 0.8 | 0 | 0.26 | 0.027 | 0.023 | 0 | 0.02 | 0.09 |  |  |  |  | 24 | [5 empty] | 1270 | 845 | 60
78 | 98.164 | 0.45 | 0.79 | 0.15 | 0.25 | 0.011 | 0.025 | 0 | 0.12 | 0.04 |  |  |  | 24 |  |  |  |  | 30 | 30
79 | 98.496 | 0.42 | 0.7 | 0 | 0.26 | 0.024 | 0 | 0 | 0 | 0.1 |  |  | 845 | [7 empty] | 1270 |  | 60
80 | 98.34 | 0.55 | 0.76 | 0 | 0.23 | 0.018 | 0.012 | 0 | 0 | 0.09 |  |  |  | 24
81 | 98.257 | 0.54 | 0.76 | 0 | 0.26 | 0.022 | 0.021 | 0 | 0.02 | 0.12 |  | 0 |  |  |  |  | 0 |  |  |  | 1270 | 825
82 | 98.219 | 0.52 | 0.83 | 0.02 | 0.29 | 0.016 | 0.025 | 0 | 0.04 | 0.04 | [10 empty] | 825 |  |  | 489
83 | 98.485 | 0.56 | 0.37 | 0.11 | 0.26 | 0.019 | 0.026 | 0 | 0.04 | 0.13 | [7 empty] | 30
84 | 98.478 | 0.54 | 0.75 | 0 | 0.2 | 0.013 | 0.019 | 0 | 0 | 0 | [7 empty] | 30
85 | 98.285 | 0.57 | 0.74 | 0.02 | 0.23 | 0.018 | 0.017 | 0 | 0 | 0.12 | 30 | [11 empty] | 60
86 | 98.155 | 0.53 | 0.83 | 0 | 0.3 | 0.019 | 0.026 | 0 | 0.02 | 0.12 | [5 empty] | 550 | [5 empty] | 825
87 | 98.144 | 0.57 | 0.82 | 0 | 0.3 | 0.024 | 0.022 | 0 | 0.02 | 0.1 | 30 |  |  |  | 24
88 | 98.327 | 0.56 | 0.68 | 0.03 | 0.25 | 0 | 0.023 | 0 | 0.03 | 0.1
89 | 98.288 | 0.52 | 0.8 | 0.02 | 0.21 | 0.021 | 0.021 | 0 | 0.02 | 0.1 | [11 empty] | 825
90 | 98.073 | 0.54 | 0.7 | 0.22 | 0.27 | 0.017 | 0.02 | 0 | 0.06 | 0.1 | [5 empty] | 550 |  |  | 30 |  |  | 825
91 | 98.34 | 0.55 | 0.76 | 0 | 0.23 | 0.018 | 0.012 | 0 | 0 | 0.09 |  |  | 825
92 | 98.257 | 0.54 | 0.76 | 0 | 0.26 | 0.022 | 0.021 | 0 | 0.02 | 0.12 | [9 empty] | 30
93 | 98.219 | 0.52 | 0.83 | 0.02 | 0.29 | 0.016 | 0.025 | 0 | 0.04 | 0.04 |  |  |  |  | 24
94 | 98.485 | 0.56 | 0.37 | 0.11 | 0.26 | 0.019 | 0.026 | 0 | 0.04 | 0.13 | 30
95 | 98.478 | 0.54 | 0.75 | 0 | 0.2 | 0.013 | 0.019 | 0 | 0 | 0
96 | 98.285 | 0.57 | 0.74 | 0.02 | 0.23 | 0.018 | 0.017 | 0 | 0 | 0.12 | [8 empty] | 30 |  | 1740
97 | 98.155 | 0.53 | 0.83 | 0 | 0.3 | 0.019 | 0.026 | 0 | 0.02 | 0.12 |  |  |  |  | 24 |  |  |  | 30
98 | 98.144 | 0.57 | 0.82 | 0 | 0.3 | 0.024 | 0.022 | 0 | 0.02 | 0.1 |  |  | 825
99 | 98.327 | 0.56 | 0.68 | 0.03 | 0.25 | 0 | 0.023 | 0 | 0.03 | 0.1 |  |  | 825
100 | 98.288 | 0.52 | 0.8 | 0.02 | 0.21 | 0.021 | 0.021 | 0 | 0.02 | 0.1 | 30
101 | 98.073 | 0.54 | 0.7 | 0.22 | 0.27 | 0.017 | 0.02 | 0 | 0.06 | 0.1 | [8 empty] | 30
102 | 98.34 | 0.55 | 0.76 | 0 | 0.23 | 0.018 | 0.012 | 0 | 0 | 0.09 | 30 |  | 825 |  |  |  | 0 |  |  |  |  | 825 |  | 419
103 | 98.257 | 0.54 | 0.76 | 0 | 0.26 | 0.022 | 0.021 | 0 | 0.02 | 0.12 | [10 empty] | 1270 |  | 60
104 | 98.219 | 0.52 | 0.83 | 0.02 | 0.29 | 0.016 | 0.025 | 0 | 0.04 | 0.04 |  |  |  |  | 24
105 | 98.485 | 0.56 | 0.37 | 0.11 | 0.26 | 0.019 | 0.026 | 0 | 0.04 | 0.13 | [5 empty] | 650 |  | 30
106 | 98.478 | 0.54 | 0.75 | 0 | 0.2 | 0.013 | 0.019 | 0 | 0 | 0 |  |  | 825
107 | 98.285 | 0.57 | 0.74 | 0.02 | 0.23 | 0.018 | 0.017 | 0 | 0 | 0.12
108 | 98.155 | 0.53 | 0.83 | 0 | 0.3 | 0.019 | 0.026 | 0 | 0.02 | 0.12 |  |  |  |  | 24 | 650
109 | 98.144 | 0.57 | 0.82 | 0 | 0.3 | 0.024 | 0.022 | 0 | 0.02 | 0.1
110 | 98.327 | 0.56 | 0.68 | 0.03 | 0.25 | 0 | 0.023 | 0 | 0.03 | 0.1 | [7 empty] | 30
111 | 98.288 | 0.52 | 0.8 | 0.02 | 0.21 | 0.021 | 0.021 | 0 | 0.02 | 0.1
112 | 98.073 | 0.54 | 0.7 | 0.22 | 0.27 | 0.017 | 0.02 | 0 | 0.06 | 0.1 |  |  |  | 24
113 | 97.385 | 0.43 | 0.74 | 0.02 | 0.24 | 0.022 | 0.013 | 0 | 0.03 | 1.12
114 | 97.58 | 0.42 | 0.71 | 0.04 | 0.27 | 0 | 0 | 0 | 0.02 | 0.96 | [8 empty] | 30
115 | 97.198 | 0.4 | 0.78 | 0.13 | 0.31 | 0.012 | 0 | 0 | 0.07 | 1.1 |  |  | 870 | [9 empty] | 60
116 | 97.52 | 0.42 | 0.72 | 0 | 0.22 | 0.016 | 0.014 | 0 | 0.03 | 1.06 |  |  |  | 24
117 | 97.469 | 0.39 | 0.73 | 0.11 | 0.25 | 0.011 | 0 | 0 | 0.06 | 0.98 | [8 empty] | 30
118 | 97.276 | 0.42 | 0.81 | 0.04 | 0.32 | 0.014 | 0 | 0 | 0.03 | 1.09 | [6 empty] | 0
119 | 97.51 | 0.42 | 0.78 | 0.05 | 0.26 | 0 | 0 | 0 | 0.04 | 0.94 | [11 empty] | 855
120 | 97.286 | 0.4 | 0.79 | 0.04 | 0.32 | 0.013 | 0.011 | 0 | 0.05 | 1.09
121 | 97.385 | 0.43 | 0.74 | 0.02 | 0.24 | 0.022 | 0.013 | 0 | 0.03 | 1.12 | [5 empty] | 600
122 | 97.58 | 0.42 | 0.71 | 0.04 | 0.27 | 0 | 0 | 0 | 0.02 | 0.96 |  |  |  |  | 8
123 | 97.198 | 0.4 | 0.78 | 0.13 | 0.31 | 0.012 | 0 | 0 | 0.07 | 1.1 | [11 empty] | 855
124 | 97.52 | 0.42 | 0.72 | 0 | 0.22 | 0.016 | 0.014 | 0 | 0.03 | 1.06
125 | 97.469 | 0.39 | 0.73 | 0.11 | 0.25 | 0.011 | 0 | 0 | 0.06 | 0.98 |  |  |  |  | 8 |  |  |  |  | 30
126 | 97.276 | 0.42 | 0.81 | 0.04 | 0.32 | 0.014 | 0 | 0 | 0.03 | 1.09 | [7 empty] | 30
127 | 97.51 | 0.42 | 0.78 | 0.05 | 0.26 | 0 | 0 | 0 | 0.04 | 0.94
128 | 97.286 | 0.4 | 0.79 | 0.04 | 0.32 | 0.013 | 0.011 | 0 | 0.05 | 1.09
129 | 97.385 | 0.43 | 0.74 | 0.02 | 0.24 | 0.022 | 0.013 | 0 | 0.03 | 1.12 | [10 empty] | 1740
130 | 97.58 | 0.42 | 0.71 | 0.04 | 0.27 | 0 | 0 | 0 | 0.02 | 0.96
131 | 97.198 | 0.4 | 0.78 | 0.13 | 0.31 | 0.012 | 0 | 0 | 0.07 | 1.1 | [12 empty] | 60
132 | 97.52 | 0.42 | 0.72 | 0 | 0.22 | 0.016 | 0.014 | 0 | 0.03 | 1.06
133 | 97.469 | 0.39 | 0.73 | 0.11 | 0.25 | 0.011 | 0 | 0 | 0.06 | 0.98 | [5 empty] | 650
134 | 97.276 | 0.42 | 0.81 | 0.04 | 0.32 | 0.014 | 0 | 0 | 0.03 | 1.09
135 | 97.51 | 0.42 | 0.78 | 0.05 | 0.26 | 0 | 0 | 0 | 0.04 | 0.94 | [5 empty] | 650 |  | 30
136 | 97.286 | 0.4 | 0.79 | 0.04 | 0.32 | 0.013 | 0.011 | 0 | 0.05 | 1.09
137 | 97.167 | 0.36 | 0.73 | 0.19 | 0.3 | 0.017 | 0.016 | 0.16 | 0.05 | 1.01 |  |  |  |  | 8
138 | 97.419 | 0.35 | 0.7 | 0 | 0.3 | 0.019 | 0.012 | 0.15 | 0.02 | 1.03 | 30
139 | 97.298 | 0.36 | 0.79 | 0.04 | 0.27 | 0.012 | 0 | 0.17 | 0.03 | 1.03 | 30
140 | 97.284 | 0.36 | 0.81 | 0.08 | 0.23 | 0.014 | 0.022 | 0.16 | 0.05 | 0.99 |  |  | 870 |  | 8 | [8 empty] | 526
141 | 97.26 | 0.34 | 0.72 | 0.1 | 0.25 | 0.019 | 0.011 | 0.17 | 0.12 | 1.01 |  |  |  |  | 8 |  |  | 30 |  | 30
142 | 97.224 | 0.36 | 0.74 | 0.12 | 0.35 | 0.016 | 0.02 | 0.15 | 0.05 | 0.97
143 | 97.211 | 0.37 | 0.82 | 0.05 | 0.23 | 0.012 | 0.017 | 0.16 | 0.04 | 1.09 | 30 | [12 empty] | 562
144 | 97.123 | 0.35 | 0.8 | 0.18 | 0.25 | 0.02 | 0.017 | 0.19 | 0.08 | 0.99 | 30 | [12 empty] | 563
145 | 97.387 | 0.35 | 0.71 | 0.02 | 0.25 | 0.02 | 0.013 | 0.17 | 0.02 | 1.06 | 30 | [9 empty] | 1740
146 | 97.435 | 0.33 | 0.69 | 0.05 | 0.27 | 0.015 | 0 | 0.18 | 0.04 | 0.99
147 | 97.476 | 0.35 | 0.7 | 0.02 | 0.25 | 0.026 | 0.018 | 0.16 | 0 | 1 | [10 empty] | 820 | 855 |  | 592
148 | 97.153 | 0.37 | 0.76 | 0.12 | 0.29 | 0.017 | 0 | 0.16 | 0.12 | 1.01 | 30 | [6 empty] | 30 |  |  | 500
149 | 97.103 | 0.38 | 0.8 | 0.12 | 0.27 | 0.015 | 0.012 | 0.16 | 0.07 | 1.07 | [10 empty] | 1120 | 855 |  | 536
150 | 97.188 | 0.34 | 0.71 | 0.12 | 0.29 | 0.019 | 0.013 | 0.16 | 0.11 | 1.05 | [11 empty] | 855
151 | 97.167 | 0.36 | 0.73 | 0.19 | 0.3 | 0.017 | 0.016 | 0.16 | 0.05 | 1.01 | [8 empty] | 30
152 | 97.419 | 0.35 | 0.7 | 0 | 0.3 | 0.019 | 0.012 | 0.15 | 0.02 | 1.03 |  |  |  | 24
153 | 97.298 | 0.36 | 0.79 | 0.04 | 0.27 | 0.012 | 0 | 0.17 | 0.03 | 1.03 | [8 empty] | 30 |  | 1120
154 | 97.284 | 0.36 | 0.81 | 0.08 | 0.23 | 0.014 | 0.022 | 0.16 | 0.05 | 0.99 |  |  | 870
155 | 97.26 | 0.34 | 0.72 | 0.1 | 0.25 | 0.019 | 0.011 | 0.17 | 0.12 | 1.01
156 | 97.224 | 0.36 | 0.74 | 0.12 | 0.35 | 0.016 | 0.02 | 0.15 | 0.05 | 0.97 | [7 empty] | 30
157 | 97.211 | 0.37 | 0.82 | 0.05 | 0.23 | 0.012 | 0.017 | 0.16 | 0.04 | 1.09 | [8 empty] | 30
158 | 97.123 | 0.35 | 0.8 | 0.18 | 0.25 | 0.02 | 0.017 | 0.19 | 0.08 | 0.99 |  | 0 | 870 |  |  |  |  | 30
159 | 97.387 | 0.35 | 0.71 | 0.02 | 0.25 | 0.02 | 0.013 | 0.17 | 0.02 | 1.06
160 | 97.435 | 0.33 | 0.69 | 0.05 | 0.27 | 0.015 | 0 | 0.18 | 0.04 | 0.99
161 | 97.476 | 0.35 | 0.7 | 0.02 | 0.25 | 0.026 | 0.018 | 0.16 | 0 | 1 | [6 empty] | 0
162 | 97.153 | 0.37 | 0.76 | 0.12 | 0.29 | 0.017 | 0 | 0.16 | 0.12 | 1.01 |  |  |  | 24
163 | 97.103 | 0.38 | 0.8 | 0.12 | 0.27 | 0.015 | 0.012 | 0.16 | 0.07 | 1.07
164 | 97.188 | 0.34 | 0.71 | 0.12 | 0.29 | 0.019 | 0.013 | 0.16 | 0.11 | 1.05 |  |  |  |  | 8 |  |  | 30 | 30
165 | 97.167 | 0.36 | 0.73 | 0.19 | 0.3 | 0.017 | 0.016 | 0.16 | 0.05 | 1.01 | [7 empty] | 30 | [5 empty] | 497
166 | 97.419 | 0.35 | 0.7 | 0 | 0.3 | 0.019 | 0.012 | 0.15 | 0.02 | 1.03 |  |  | 870 |  | 8 |  |  |  | 30
167 | 97.298 | 0.36 | 0.79 | 0.04 | 0.27 | 0.012 | 0 | 0.17 | 0.03 | 1.03 | [11 empty] | 855 |  | 463
168 | 97.284 | 0.36 | 0.81 | 0.08 | 0.23 | 0.014 | 0.022 | 0.16 | 0.05 | 0.99 | [11 empty] | 855
169 | 97.26 | 0.34 | 0.72 | 0.1 | 0.25 | 0.019 | 0.011 | 0.17 | 0.12 | 1.01 | [5 empty] | 650
170 | 97.224 | 0.36 | 0.74 | 0.12 | 0.35 | 0.016 | 0.02 | 0.15 | 0.05 | 0.97 |  |  | 870
171 | 97.211 | 0.37 | 0.82 | 0.05 | 0.23 | 0.012 | 0.017 | 0.16 | 0.04 | 1.09 |  |  |  |  | 8 | [7 empty] | 60 | 477
172 | 97.123 | 0.35 | 0.8 | 0.18 | 0.25 | 0.02 | 0.017 | 0.19 | 0.08 | 0.99 | [8 empty] | 30 |  |  | 855 |  | 469
173 | 97.387 | 0.35 | 0.71 | 0.02 | 0.25 | 0.02 | 0.013 | 0.17 | 0.02 | 1.06
174 | 97.435 | 0.33 | 0.69 | 0.05 | 0.27 | 0.015 | 0 | 0.18 | 0.04 | 0.99 | [9 empty] | 30 |  | 855
175 | 97.476 | 0.35 | 0.7 | 0.02 | 0.25 | 0.026 | 0.018 | 0.16 | 0 | 1 | 30 |  |  | 24
176 | 97.153 | 0.37 | 0.76 | 0.12 | 0.29 | 0.017 | 0 | 0.16 | 0.12 | 1.01 | [13 empty] | 490
177 | 97.103 | 0.38 | 0.8 | 0.12 | 0.27 | 0.015 | 0.012 | 0.16 | 0.07 | 1.07
178 | 97.188 | 0.34 | 0.71 | 0.12 | 0.29 | 0.019 | 0.013 | 0.16 | 0.11 | 1.05 |  |  | 870 |  | 8 | 650
179 | 97.201 | 0.41 | 0.77 | 0.05 | 0.24 | 0.014 | 0.015 | 0.2 | 0.04 | 1.06 |  |  | 870
180 | 97.111 | 0.39 | 0.86 | 0.12 | 0.27 | 0.019 | 0 | 0.17 | 0.1 | 0.96 |  |  | 870 |  |  |  |  | 30 |  |  |  | 855
181 | 97.209 | 0.43 | 0.74 | 0.02 | 0.26 | 0.019 | 0.012 | 0.22 | 0.02 | 1.07
182 | 97.222 | 0.4 | 0.77 | 0.13 | 0.26 | 0.018 | 0 | 0.17 | 0.05 | 0.98 |  |  |  |  | 8
183 | 97.181 | 0.41 | 0.8 | 0.1 | 0.24 | 0.015 | 0.024 | 0.18 | 0.03 | 1.02 |  |  |  |  | 8 |  |  | 30 |  |  | 510 |  |  | 635
184 | 97.288 | 0.41 | 0.74 | 0.08 | 0.25 | 0.013 | 0.019 | 0.16 | 0.05 | 0.99
185 | 97.011 | 0.39 | 0.77 | 0.15 | 0.28 | 0.021 | 0.018 | 0.19 | 0.09 | 1.08
186 | 97.436 | 0.37 | 0.69 | 0.02 | 0.24 | 0.018 | 0.016 | 0.19 | 0.02 | 1 | [8 empty] | 30
187 | 97.028 | 0.42 | 0.77 | 0.09 | 0.29 | 0.015 | 0.017 | 0.15 | 0.12 | 1.1 | 30 | [7 empty] | 30 |  | 500
188 | 97.135 | 0.42 | 0.75 | 0.12 | 0.28 | 0.015 | 0 | 0.17 | 0.07 | 1.04 | [13 empty] | 634
189 | 97.099 | 0.4 | 0.74 | 0.15 | 0.26 | 0.024 | 0.017 | 0.17 | 0.13 | 1.01 | 30 | [6 empty] | 30 | [5 empty] | 585
190 | 97.034 | 0.4 | 0.87 | 0.11 | 0.25 | 0.011 | 0.015 | 0.18 | 0.07 | 1.06 | [6 empty] | 0 | [5 empty] | 60
191 | 97.41 | 0.4 | 0.7 | 0.12 | 0.22 | 0 | 0 | 0.17 | 0.04 | 0.94 | [12 empty] | 60
192 | 97.088 | 0.4 | 0.74 | 0.1 | 0.25 | 0.014 | 0.028 | 0.18 | 0.24 | 0.96 | [7 empty] | 30
193 | 97.221 | 0.44 | 0.75 | 0.02 | 0.26 | 0.017 | 0.012 | 0.21 | 0.02 | 1.05
194 | 97.201 | 0.41 | 0.77 | 0.05 | 0.24 | 0.014 | 0.015 | 0.2 | 0.04 | 1.06 | [12 empty] | 60
195 | 97.111 | 0.39 | 0.86 | 0.12 | 0.27 | 0.019 | 0 | 0.17 | 0.1 | 0.96
196 | 97.209 | 0.43 | 0.74 | 0.02 | 0.26 | 0.019 | 0.012 | 0.22 | 0.02 | 1.07
197 | 97.222 | 0.4 | 0.77 | 0.13 | 0.26 | 0.018 | 0 | 0.17 | 0.05 | 0.98 | [12 empty] | 60
198 | 97.181 | 0.41 | 0.8 | 0.1 | 0.24 | 0.015 | 0.024 | 0.18 | 0.03 | 1.02 | [5 empty] | 600
199 | 97.288 | 0.41 | 0.74 | 0.08 | 0.25 | 0.013 | 0.019 | 0.16 | 0.05 | 0.99 |  |  | 870 | [8 empty] | 855
200 | 97.011 | 0.39 | 0.77 | 0.15 | 0.28 | 0.021 | 0.018 | 0.19 | 0.09 | 1.08 | 30 |  | 870 | [8 empty] | 855
201 | 97.436 | 0.37 | 0.69 | 0.02 | 0.24 | 0.018 | 0.016 | 0.19 | 0.02 | 1 | [10 empty] | 1740
202 | 97.028 | 0.42 | 0.77 | 0.09 | 0.29 | 0.015 | 0.017 | 0.15 | 0.12 | 1.1 | [8 empty] | 30
203 | 97.135 | 0.42 | 0.75 | 0.12 | 0.28 | 0.015 | 0 | 0.17 | 0.07 | 1.04 |  |  |  |  | 8 |  |  |  |  | 30 |  |  | 60
204 | 97.099 | 0.4 | 0.74 | 0.15 | 0.26 | 0.024 | 0.017 | 0.17 | 0.13 | 1.01 | 30 |  |  |  |  | 600 |  | 30
205 | 97.034 | 0.4 | 0.87 | 0.11 | 0.25 | 0.011 | 0.015 | 0.18 | 0.07 | 1.06 | [11 empty] | 855
206 | 97.41 | 0.4 | 0.7 | 0.12 | 0.22 | 0 | 0 | 0.17 | 0.04 | 0.94 |  |  |  |  | 8
207 | 97.088 | 0.4 | 0.74 | 0.1 | 0.25 | 0.014 | 0.028 | 0.18 | 0.24 | 0.96 | 30 |  |  |  |  | 600
208 | 97.221 | 0.44 | 0.75 | 0.02 | 0.26 | 0.017 | 0.012 | 0.21 | 0.02 | 1.05
209 | 97.201 | 0.41 | 0.77 | 0.05 | 0.24 | 0.014 | 0.015 | 0.2 | 0.04 | 1.06
210 | 97.111 | 0.39 | 0.86 | 0.12 | 0.27 | 0.019 | 0 | 0.17 | 0.1 | 0.96 | [5 empty] | 650 |  | 30
211 | 97.209 | 0.43 | 0.74 | 0.02 | 0.26 | 0.019 | 0.012 | 0.22 | 0.02 | 1.07
212 | 97.222 | 0.4 | 0.77 | 0.13 | 0.26 | 0.018 | 0 | 0.17 | 0.05 | 0.98 |  |  |  |  | 8 | [6 empty] | 855
213 | 97.181 | 0.41 | 0.8 | 0.1 | 0.24 | 0.015 | 0.024 | 0.18 | 0.03 | 1.02 |  |  | 870
214 | 97.288 | 0.41 | 0.74 | 0.08 | 0.25 | 0.013 | 0.019 | 0.16 | 0.05 | 0.99 |  |  |  |  | 8 |  | 0
215 | 97.011 | 0.39 | 0.77 | 0.15 | 0.28 | 0.021 | 0.018 | 0.19 | 0.09 | 1.08 | [13 empty] | 502
216 | 97.436 | 0.37 | 0.69 | 0.02 | 0.24 | 0.018 | 0.016 | 0.19 | 0.02 | 1 |  |  |  |  | 8
217 | 97.028 | 0.42 | 0.77 | 0.09 | 0.29 | 0.015 | 0.017 | 0.15 | 0.12 | 1.1
218 | 97.135 | 0.42 | 0.75 | 0.12 | 0.28 | 0.015 | 0 | 0.17 | 0.07 | 1.04
219 | 97.099 | 0.4 | 0.74 | 0.15 | 0.26 | 0.024 | 0.017 | 0.17 | 0.13 | 1.01 |  |  | 870
220 | 97.034 | 0.4 | 0.87 | 0.11 | 0.25 | 0.011 | 0.015 | 0.18 | 0.07 | 1.06 | [5 empty] | 650
221 | 97.41 | 0.4 | 0.7 | 0.12 | 0.22 | 0 | 0 | 0.17 | 0.04 | 0.94 | [5 empty] | 650 | [6 empty] | 60
222 | 97.088 | 0.4 | 0.74 | 0.1 | 0.25 | 0.014 | 0.028 | 0.18 | 0.24 | 0.96 |  |  |  |  | 8 | 650 |  | 30 | 30 |  |  | 855
223 | 97.221 | 0.44 | 0.75 | 0.02 | 0.26 | 0.017 | 0.012 | 0.21 | 0.02 | 1.05 | [11 empty] | 855
224 | 97.545 | 0.39 | 1.57 | 0.06 | 0.22 | 0.017 | 0.018 | 0 | 0.05 | 0.13 | 30 |  |  |  | 8 |  |  | 30
225 | 97.588 | 0.38 | 1.52 | 0.07 | 0.27 | 0.012 | 0 | 0 | 0.03 | 0.13 | [7 empty] | 30 | [5 empty] | 427
226 | 97.808 | 0.4 | 1.34 | 0.02 | 0.25 | 0.017 | 0.015 | 0 | 0.02 | 0.13 |  |  |  |  | 8 | 550 | [6 empty] | 60
227 | 97.59 | 0.4 | 1.56 | 0.05 | 0.22 | 0.011 | 0.019 | 0 | 0.06 | 0.09 | [8 empty] | 30 |  |  |  | 60
228 | 97.48 | 0.41 | 1.51 | 0.08 | 0.24 | 0.02 | 0 | 0 | 0.04 | 0.22
229 | 97.508 | 0.38 | 1.59 | 0.05 | 0.21 | 0.017 | 0.015 | 0 | 0.03 | 0.2 | [11 empty] | 845
230 | 97.871 | 0.4 | 1.38 | 0.02 | 0.25 | 0.017 | 0.012 | 0 | 0.02 | 0.03 | [7 empty] | 30 |  |  |  |  | 60 | 482
231 | 97.545 | 0.39 | 1.57 | 0.06 | 0.22 | 0.017 | 0.018 | 0 | 0.05 | 0.13 | [5 empty] | 600 |  |  |  | 30
232 | 97.588 | 0.38 | 1.52 | 0.07 | 0.27 | 0.012 | 0 | 0 | 0.03 | 0.13 |  |  | 870 | [9 empty] | 60
233 | 97.808 | 0.4 | 1.34 | 0.02 | 0.25 | 0.017 | 0.015 | 0 | 0.02 | 0.13 |  |  |  |  | 8 |  |  | 30 | 30 |  | 1740
234 | 97.59 | 0.4 | 1.56 | 0.05 | 0.22 | 0.011 | 0.019 | 0 | 0.06 | 0.09 | 30 | [11 empty] | 60
235 | 97.48 | 0.41 | 1.51 | 0.08 | 0.24 | 0.02 | 0 | 0 | 0.04 | 0.22 |  |  |  |  | 8 | [7 empty] | 60
236 | 97.508 | 0.38 | 1.59 | 0.05 | 0.21 | 0.017 | 0.015 | 0 | 0.03 | 0.2 | [8 empty] | 30
237 | 97.871 | 0.4 | 1.38 | 0.02 | 0.25 | 0.017 | 0.012 | 0 | 0.02 | 0.03 | [10 empty] | 1740
238 | 97.545 | 0.39 | 1.57 | 0.06 | 0.22 | 0.017 | 0.018 | 0 | 0.05 | 0.13 | 30
239 | 97.588 | 0.38 | 1.52 | 0.07 | 0.27 | 0.012 | 0 | 0 | 0.03 | 0.13
240 | 97.808 | 0.4 | 1.34 | 0.02 | 0.25 | 0.017 | 0.015 | 0 | 0.02 | 0.13
241 | 97.59 | 0.4 | 1.56 | 0.05 | 0.22 | 0.011 | 0.019 | 0 | 0.06 | 0.09 | 30 |  | 870
242 | 97.48 | 0.41 | 1.51 | 0.08 | 0.24 | 0.02 | 0 | 0 | 0.04 | 0.22 | [10 empty] | 610 | 845
243 | 97.508 | 0.38 | 1.59 | 0.05 | 0.21 | 0.017 | 0.015 | 0 | 0.03 | 0.2
244 | 97.871 | 0.4 | 1.38 | 0.02 | 0.25 | 0.017 | 0.012 | 0 | 0.02 | 0.03 | [5 empty] | 650
245 | 97.61 | 0.42 | 1.5 | 0.05 | 0.23 | 0 | 0 | 0 | 0.04 | 0.15 |  |  | 870 |  | 8 |  | 0
246 | 97.393 | 0.43 | 1.38 | 0.1 | 0.34 | 0.017 | 0 | 0 | 0.08 | 0.26 | 30 | [7 empty] | 30
247 | 97.521 | 0.42 | 1.6 | 0.07 | 0.21 | 0.014 | 0.015 | 0 | 0.03 | 0.12
248 | 97.424 | 0.42 | 1.58 | 0.07 | 0.24 | 0.014 | 0.022 | 0 | 0.06 | 0.17 | [12 empty] | 60
249 | 97.675 | 0.42 | 1.51 | 0 | 0.21 | 0.026 | 0.019 | 0 | 0.02 | 0.12 |  |  |  |  | 8 | [7 empty] | 60 | 551
250 | 97.4 | 0.45 | 1.58 | 0.08 | 0.33 | 0 | 0 | 0 | 0.06 | 0.1
251 | 97.415 | 0.41 | 1.36 | 0.1 | 0.34 | 0.02 | 0.015 | 0 | 0.07 | 0.27 |  |  | 870 |  |  | 550 | [5 empty] | 845 |  | 530
252 | 97.777 | 0.4 | 1.47 | 0 | 0.25 | 0.027 | 0.016 | 0 | 0.02 | 0.04 |  |  | 870 |  |  |  | 0 | [6 empty] | 516
253 | 97.72 | 0.41 | 1.48 | 0.06 | 0.22 | 0 | 0 | 0 | 0.03 | 0.08 | 30 |  | 870 |  |  |  |  | 30 |  |  |  |  | 60
254 | 97.276 | 0.46 | 1.49 | 0.1 | 0.3 | 0.014 | 0 | 0 | 0.1 | 0.26 | [5 empty] | 550
255 | 97.591 | 0.43 | 1.46 | 0.02 | 0.26 | 0.012 | 0.017 | 0 | 0.02 | 0.19 | [12 empty] | 60
256 | 97.538 | 0.41 | 1.58 | 0.05 | 0.22 | 0.014 | 0.018 | 0 | 0.04 | 0.13
257 | 97.61 | 0.42 | 1.5 | 0.05 | 0.23 | 0 | 0 | 0 | 0.04 | 0.15 |  |  |  |  | 8
258 | 97.393 | 0.43 | 1.38 | 0.1 | 0.34 | 0.017 | 0 | 0 | 0.08 | 0.26
259 | 97.521 | 0.42 | 1.6 | 0.07 | 0.21 | 0.014 | 0.015 | 0 | 0.03 | 0.12 | [7 empty] | 30
260 | 97.424 | 0.42 | 1.58 | 0.07 | 0.24 | 0.014 | 0.022 | 0 | 0.06 | 0.17 | [7 empty] | 30 |  |  |  |  | 60
261 | 97.675 | 0.42 | 1.51 | 0 | 0.21 | 0.026 | 0.019 | 0 | 0.02 | 0.12 | [13 empty] | 497
262 | 97.4 | 0.45 | 1.58 | 0.08 | 0.33 | 0 | 0 | 0 | 0.06 | 0.1 |  |  |  |  | 8 | [7 empty] | 60
263 | 97.415 | 0.41 | 1.36 | 0.1 | 0.34 | 0.02 | 0.015 | 0 | 0.07 | 0.27 |  |  | 870 |  | 8 |  | 0 | [6 empty] | 497
264 | 97.777 | 0.4 | 1.47 | 0 | 0.25 | 0.027 | 0.016 | 0 | 0.02 | 0.04 | [11 empty] | 845
265 | 97.72 | 0.41 | 1.48 | 0.06 | 0.22 | 0 | 0 | 0 | 0.03 | 0.08
266 | 97.276 | 0.46 | 1.49 | 0.1 | 0.3 | 0.014 | 0 | 0 | 0.1 | 0.26 | [10 empty] | 1100
267 | 97.591 | 0.43 | 1.46 | 0.02 | 0.26 | 0.012 | 0.017 | 0 | 0.02 | 0.19 | [13 empty] | 490
268 | 97.538 | 0.41 | 1.58 | 0.05 | 0.22 | 0.014 | 0.018 | 0 | 0.04 | 0.13
269 | 97.61 | 0.42 | 1.5 | 0.05 | 0.23 | 0 | 0 | 0 | 0.04 | 0.15 | 30 |  |  |  |  | 650 | [7 empty] | 411
270 | 97.393 | 0.43 | 1.38 | 0.1 | 0.34 | 0.017 | 0 | 0 | 0.08 | 0.26 |  | 0
271 | 97.521 | 0.42 | 1.6 | 0.07 | 0.21 | 0.014 | 0.015 | 0 | 0.03 | 0.12
272 | 97.424 | 0.42 | 1.58 | 0.07 | 0.24 | 0.014 | 0.022 | 0 | 0.06 | 0.17
273 | 97.675 | 0.42 | 1.51 | 0 | 0.21 | 0.026 | 0.019 | 0 | 0.02 | 0.12
274 | 97.4 | 0.45 | 1.58 | 0.08 | 0.33 | 0 | 0 | 0 | 0.06 | 0.1 | [7 empty] | 30
275 | 97.415 | 0.41 | 1.36 | 0.1 | 0.34 | 0.02 | 0.015 | 0 | 0.07 | 0.27 | [5 empty] | 650 |  |  |  |  | 1100 |  | 60
276 | 97.777 | 0.4 | 1.47 | 0 | 0.25 | 0.027 | 0.016 | 0 | 0.02 | 0.04 | [11 empty] | 845 |  | 410
277 | 97.72 | 0.41 | 1.48 | 0.06 | 0.22 | 0 | 0 | 0 | 0.03 | 0.08 | [8 empty] | 30
278 | 97.276 | 0.46 | 1.49 | 0.1 | 0.3 | 0.014 | 0 | 0 | 0.1 | 0.26 |  |  | 870 |  |  |  |  | 30
279 | 97.591 | 0.43 | 1.46 | 0.02 | 0.26 | 0.012 | 0.017 | 0 | 0.02 | 0.19 | 30 | [9 empty] | 1740 |  | 60
280 | 97.538 | 0.41 | 1.58 | 0.05 | 0.22 | 0.014 | 0.018 | 0 | 0.04 | 0.13 | 30
281 | 95.32 | 0.32 | 0.49 | 0.09 | 0.3 | 0 | 0 | 0 | 2.66 | 0.82
282 | 95.44 | 0.32 | 0.58 | 0.06 | 0.24 | 0 | 0 | 0 | 2.65 | 0.71 | 30 | [9 empty] | 700
283 | 95.392 | 0.32 | 0.54 | 0.05 | 0.29 | 0.018 | 0 | 0 | 2.64 | 0.75 | [7 empty] | 30
284 | 95.111 | 0.35 | 0.54 | 0.05 | 0.26 | 0.019 | 0 | 0 | 2.78 | 0.89 | [5 empty] | 550
285 | 95.438 | 0.31 | 0.56 | 0.1 | 0.22 | 0.016 | 0.016 | 0 | 2.63 | 0.71
286 | 95.34 | 0.33 | 0.49 | 0.06 | 0.3 | 0 | 0 | 0 | 2.66 | 0.82 | [7 empty] | 30
287 | 95.311 | 0.28 | 0.53 | 0.05 | 0.27 | 0.019 | 0 | 0 | 2.67 | 0.87 |  |  | 900 | 24 |  | 550 |  | 30
288 | 95.23 | 0.34 | 0.65 | 0.05 | 0.26 | 0 | 0 | 0 | 2.63 | 0.84 |  |  |  | 24 |  | 550 |  |  | 30
289 | 95.302 | 0.3 | 0.53 | 0.07 | 0.27 | 0.018 | 0 | 0 | 2.7 | 0.81 |  |  |  | 24
290 | 95.347 | 0.32 | 0.52 | 0.06 | 0.3 | 0.013 | 0 | 0 | 2.67 | 0.77 |  |  | 900 |  | 8 | 550
291 | 95.32 | 0.32 | 0.49 | 0.09 | 0.3 | 0 | 0 | 0 | 2.66 | 0.82 | 30 |  |  |  | 8 | 600 |  | 30 |  |  | 610 |  | 60 | 510
292 | 95.44 | 0.32 | 0.58 | 0.06 | 0.24 | 0 | 0 | 0 | 2.65 | 0.71 |  | 0 | 900 | [5 empty] | 30 |  |  |  | 60
293 | 95.392 | 0.32 | 0.54 | 0.05 | 0.29 | 0.018 | 0 | 0 | 2.64 | 0.75 |  |  |  |  | 8 | [5 empty] | 420 | 845 |  | 517
294 | 95.111 | 0.35 | 0.54 | 0.05 | 0.26 | 0.019 | 0 | 0 | 2.78 | 0.89 | [5 empty] | 600 |  |  |  |  | 420
295 | 95.438 | 0.31 | 0.56 | 0.1 | 0.22 | 0.016 | 0.016 | 0 | 2.63 | 0.71 |  |  |  |  | 8
296 | 95.34 | 0.33 | 0.49 | 0.06 | 0.3 | 0 | 0 | 0 | 2.66 | 0.82 | 30
297 | 95.311 | 0.28 | 0.53 | 0.05 | 0.27 | 0.019 | 0 | 0 | 2.67 | 0.87 | [7 empty] | 30
298 | 95.23 | 0.34 | 0.65 | 0.05 | 0.26 | 0 | 0 | 0 | 2.63 | 0.84 | [12 empty] | 60
299 | 95.302 | 0.3 | 0.53 | 0.07 | 0.27 | 0.018 | 0 | 0 | 2.7 | 0.81 | [5 empty] | 600
300 | 95.347 | 0.32 | 0.52 | 0.06 | 0.3 | 0.013 | 0 | 0 | 2.67 | 0.77
301 | 95.32 | 0.32 | 0.49 | 0.09 | 0.3 | 0 | 0 | 0 | 2.66 | 0.82
302 | 95.44 | 0.32 | 0.58 | 0.06 | 0.24 | 0 | 0 | 0 | 2.65 | 0.71 |  | 0 |  |  | 8 |  | 0
303 | 95.392 | 0.32 | 0.54 | 0.05 | 0.29 | 0.018 | 0 | 0 | 2.64 | 0.75 | [13 empty] | 483
304 | 95.111 | 0.35 | 0.54 | 0.05 | 0.26 | 0.019 | 0 | 0 | 2.78 | 0.89 |  | 0 | [10 empty] | 60
305 | 95.438 | 0.31 | 0.56 | 0.1 | 0.22 | 0.016 | 0.016 | 0 | 2.63 | 0.71
306 | 95.34 | 0.33 | 0.49 | 0.06 | 0.3 | 0 | 0 | 0 | 2.66 | 0.82 |  |  |  |  | 8
307 | 95.311 | 0.28 | 0.53 | 0.05 | 0.27 | 0.019 | 0 | 0 | 2.67 | 0.87 | [5 empty] | 650 |  |  | 30
308 | 95.23 | 0.34 | 0.65 | 0.05 | 0.26 | 0 | 0 | 0 | 2.63 | 0.84 | [10 empty] | 700
309 | 95.302 | 0.3 | 0.53 | 0.07 | 0.27 | 0.018 | 0 | 0 | 2.7 | 0.81 | [12 empty] | 60
310 | 95.347 | 0.32 | 0.52 | 0.06 | 0.3 | 0.013 | 0 | 0 | 2.67 | 0.77
311 | 95.998 | 0.39 | 0.77 | 0.07 | 0.19 | 0 | 0.012 | 0.18 | 1.67 | 0.72
312 | 95.789 | 0.4 | 0.7 | 0.09 | 0.23 | 0.011 | 0 | 0.18 | 1.82 | 0.78 | 30 |  |  |  | 8
313 | 95.328 | 0.4 | 0.79 | 0.05 | 0.29 | 0.022 | 0 | 0.24 | 1.92 | 0.96 |  |  |  |  | 8
314 | 96.019 | 0.4 | 0.7 | 0.08 | 0.25 | 0.021 | 0.02 | 0.17 | 1.63 | 0.71 |  |  |  |  | 8 | [8 empty] | 584
315 | 95.797 | 0.38 | 0.71 | 0.04 | 0.26 | 0.016 | 0.017 | 0.23 | 1.8 | 0.75 | [9 empty] | 30 |  | 845
316 | 95.787 | 0.4 | 0.73 | 0.08 | 0.33 | 0.011 | 0.012 | 0.2 | 1.71 | 0.74 | 30 |  | 870
317 | 95.837 | 0.42 | 0.73 | 0.09 | 0.25 | 0.012 | 0.021 | 0.22 | 1.69 | 0.73 | [10 empty] | 640
318 | 95.974 | 0.38 | 0.71 | 0.12 | 0.26 | 0.016 | 0 | 0.16 | 1.66 | 0.72 | [13 empty] | 588
319 | 95.627 | 0.41 | 0.74 | 0.12 | 0.29 | 0.013 | 0 | 0.22 | 1.84 | 0.74 |  |  | 870
320 | 95.722 | 0.39 | 0.71 | 0.09 | 0.25 | 0.015 | 0.013 | 0.23 | 1.76 | 0.82 |  |  |  | 24 |  |  |  | 30 | 30
321 | 95.868 | 0.38 | 0.7 | 0.07 | 0.29 | 0.012 | 0 | 0.19 | 1.75 | 0.74
322 | 95.444 | 0.42 | 0.78 | 0.04 | 0.3 | 0.016 | 0 | 0.24 | 1.9 | 0.86 | [10 empty] | 420
323 | 95.513 | 0.37 | 0.76 | 0.03 | 0.29 | 0.017 | 0 | 0.24 | 1.88 | 0.9 | [10 empty] | 420
324 | 96.04 | 0.43 | 0.68 | 0.09 | 0.26 | 0.012 | 0.018 | 0.17 | 1.62 | 0.68 | 30 | [9 empty] | 590 |  |  | 569
325 | 95.998 | 0.39 | 0.77 | 0.07 | 0.19 | 0 | 0.012 | 0.18 | 1.67 | 0.72 | [7 empty] | 30 |  |  |  | 845
326 | 95.789 | 0.4 | 0.7 | 0.09 | 0.23 | 0.011 | 0 | 0.18 | 1.82 | 0.78 | [5 empty] | 630 |  |  | 30
327 | 95.328 | 0.4 | 0.79 | 0.05 | 0.29 | 0.022 | 0 | 0.24 | 1.92 | 0.96 | [10 empty] | 420
328 | 96.019 | 0.4 | 0.7 | 0.08 | 0.25 | 0.021 | 0.02 | 0.17 | 1.63 | 0.71 | 30
329 | 95.797 | 0.38 | 0.71 | 0.04 | 0.26 | 0.016 | 0.017 | 0.23 | 1.8 | 0.75
330 | 95.787 | 0.4 | 0.73 | 0.08 | 0.33 | 0.011 | 0.012 | 0.2 | 1.71 | 0.74
331 | 95.837 | 0.42 | 0.73 | 0.09 | 0.25 | 0.012 | 0.021 | 0.22 | 1.69 | 0.73
332 | 95.974 | 0.38 | 0.71 | 0.12 | 0.26 | 0.016 | 0 | 0.16 | 1.66 | 0.72 |  |  | 870
333 | 95.627 | 0.41 | 0.74 | 0.12 | 0.29 | 0.013 | 0 | 0.22 | 1.84 | 0.74 | [12 empty] | 60
334 | 95.722 | 0.39 | 0.71 | 0.09 | 0.25 | 0.015 | 0.013 | 0.23 | 1.76 | 0.82
335 | 95.868 | 0.38 | 0.7 | 0.07 | 0.29 | 0.012 | 0 | 0.19 | 1.75 | 0.74 |  |  |  | 24 | [9 empty] | 550
336 | 95.444 | 0.42 | 0.78 | 0.04 | 0.3 | 0.016 | 0 | 0.24 | 1.9 | 0.86
337 | 95.513 | 0.37 | 0.76 | 0.03 | 0.29 | 0.017 | 0 | 0.24 | 1.88 | 0.9
338 | 96.04 | 0.43 | 0.68 | 0.09 | 0.26 | 0.012 | 0.018 | 0.17 | 1.62 | 0.68 |  |  | 870
339 | 95.998 | 0.39 | 0.77 | 0.07 | 0.19 | 0 | 0.012 | 0.18 | 1.67 | 0.72
340 | 95.789 | 0.4 | 0.7 | 0.09 | 0.23 | 0.011 | 0 | 0.18 | 1.82 | 0.78
341 | 95.328 | 0.4 | 0.79 | 0.05 | 0.29 | 0.022 | 0 | 0.24 | 1.92 | 0.96
342 | 96.019 | 0.4 | 0.7 | 0.08 | 0.25 | 0.021 | 0.02 | 0.17 | 1.63 | 0.71 |  |  |  |  | 8 | [5 empty] | 590
343 | 95.797 | 0.38 | 0.71 | 0.04 | 0.26 | 0.016 | 0.017 | 0.23 | 1.8 | 0.75
344 | 95.787 | 0.4 | 0.73 | 0.08 | 0.33 | 0.011 | 0.012 | 0.2 | 1.71 | 0.74
345 | 95.837 | 0.42 | 0.73 | 0.09 | 0.25 | 0.012 | 0.021 | 0.22 | 1.69 | 0.73 | [8 empty] | 30
346 | 95.974 | 0.38 | 0.71 | 0.12 | 0.26 | 0.016 | 0 | 0.16 | 1.66 | 0.72 | [5 empty] | 680 |  |  | 30
347 | 95.627 | 0.41 | 0.74 | 0.12 | 0.29 | 0.013 | 0 | 0.22 | 1.84 | 0.74
348 | 95.722 | 0.39 | 0.71 | 0.09 | 0.25 | 0.015 | 0.013 | 0.23 | 1.76 | 0.82 | [12 empty] | 60
349 | 95.868 | 0.38 | 0.7 | 0.07 | 0.29 | 0.012 | 0 | 0.19 | 1.75 | 0.74 | 30 | [7 empty] | 30
350 | 95.444 | 0.42 | 0.78 | 0.04 | 0.3 | 0.016 | 0 | 0.24 | 1.9 | 0.86 | [8 empty] | 30 |  |  | 845
351 | 95.513 | 0.37 | 0.76 | 0.03 | 0.29 | 0.017 | 0 | 0.24 | 1.88 | 0.9 |  |  | 870
352 | 96.04 | 0.43 | 0.68 | 0.09 | 0.26 | 0.012 | 0.018 | 0.17 | 1.62 | 0.68 | [8 empty] | 30
353 | 95.909 | 0.47 | 0.72 | 0.06 | 0.28 | 0.011 | 0 | 0 | 1.76 | 0.79
354 | 96.114 | 0.47 | 0.76 | 0.06 | 0.19 | 0.013 | 0.013 | 0 | 1.67 | 0.71
355 | 95.95 | 0.44 | 0.74 | 0.09 | 0.25 | 0 | 0 | 0 | 1.74 | 0.79 | [12 empty] | 60
356 | 96.154 | 0.45 | 0.79 | 0.05 | 0.16 | 0 | 0.016 | 0 | 1.65 | 0.73 | 30 | [10 empty] | 845
357 | 96.104 | 0.48 | 0.7 | 0.11 | 0.2 | 0 | 0.016 | 0 | 1.66 | 0.73 | 30 | [11 empty] | 60
358 | 95.865 | 0.49 | 0.69 | 0.07 | 0.29 | 0.014 | 0.011 | 0 | 1.8 | 0.77 | 30 | [6 empty] | 30 | 30 |  |  |  | 60 | 585
359 | 95.909 | 0.47 | 0.72 | 0.06 | 0.28 | 0.011 | 0 | 0 | 1.76 | 0.79 |  | 0 | [7 empty] | 30
360 | 96.114 | 0.47 | 0.76 | 0.06 | 0.19 | 0.013 | 0.013 | 0 | 1.67 | 0.71 |  |  | 870 | [5 empty] | 30 | 30
361 | 95.95 | 0.44 | 0.74 | 0.09 | 0.25 | 0 | 0 | 0 | 1.74 | 0.79
362 | 96.154 | 0.45 | 0.79 | 0.05 | 0.16 | 0 | 0.016 | 0 | 1.65 | 0.73 | [5 empty] | 630 |  |  | 30 |  |  |  |  | 537
363 | 96.104 | 0.48 | 0.7 | 0.11 | 0.2 | 0 | 0.016 | 0 | 1.66 | 0.73 | [6 empty] | 0 |  |  |  | 640 |  | 60
364 | 95.865 | 0.49 | 0.69 | 0.07 | 0.29 | 0.014 | 0.011 | 0 | 1.8 | 0.77 | [5 empty] | 630
365 | 95.909 | 0.47 | 0.72 | 0.06 | 0.28 | 0.011 | 0 | 0 | 1.76 | 0.79 | [10 empty] | 740
366 | 96.114 | 0.47 | 0.76 | 0.06 | 0.19 | 0.013 | 0.013 | 0 | 1.67 | 0.71 | [7 empty] | 30 |  |  |  | 845 | 60
367 | 95.95 | 0.44 | 0.74 | 0.09 | 0.25 | 0 | 0 | 0 | 1.74 | 0.79 | [7 empty] | 30
368 | 96.154 | 0.45 | 0.79 | 0.05 | 0.16 | 0 | 0.016 | 0 | 1.65 | 0.73
369 | 96.104 | 0.48 | 0.7 | 0.11 | 0.2 | 0 | 0.016 | 0 | 1.66 | 0.73 | [8 empty] | 30
370 | 95.865 | 0.49 | 0.69 | 0.07 | 0.29 | 0.014 | 0.011 | 0 | 1.8 | 0.77 | 30
371 | 96.251 | 0.6 | 0.85 | 0.12 | 1.96 | 0.019 | 0 | 0 | 0.05 | 0.15
372 | 96.323 | 0.59 | 0.92 | 0 | 1.99 | 0.027 | 0 | 0 | 0 | 0.15 | [11 empty] | 845
373 | 96.007 | 0.61 | 0.86 | 0.12 | 2.05 | 0.019 | 0.014 | 0 | 0.16 | 0.16 |  |  |  |  | 8 | [5 empty] | 1455
374 | 96.251 | 0.6 | 0.85 | 0.12 | 1.96 | 0.019 | 0 | 0 | 0.05 | 0.15
375 | 96.323 | 0.59 | 0.92 | 0 | 1.99 | 0.027 | 0 | 0 | 0 | 0.15 | [11 empty] | 845
376 | 96.007 | 0.61 | 0.86 | 0.12 | 2.05 | 0.019 | 0.014 | 0 | 0.16 | 0.16 | 30 | [11 empty] | 60
377 | 97.001 | 0.61 | 0.87 | 0.2 | 0.28 | 0.019 | 0.02 | 0.05 | 0.08 | 0.87 |  |  | 845
378 | 97.53 | 0.63 | 0.77 | 0.02 | 0.17 | 0.026 | 0.014 | 0 | 0.03 | 0.81 | [10 empty] | 289
379 | 97.234 | 0.62 | 0.88 | 0.12 | 0.29 | 0.026 | 0 | 0.03 | 0.05 | 0.75 |  |  | 845
380 | 97.001 | 0.61 | 0.87 | 0.2 | 0.28 | 0.019 | 0.02 | 0.05 | 0.08 | 0.87 | [11 empty] | 845
381 | 97.53 | 0.63 | 0.77 | 0.02 | 0.17 | 0.026 | 0.014 | 0 | 0.03 | 0.81
382 | 97.234 | 0.62 | 0.88 | 0.12 | 0.29 | 0.026 | 0 | 0.03 | 0.05 | 0.75 | 30 | [11 empty] | 60
383 | 96.519 | 0.53 | 0.69 | 0 | 1.49 | 0.011 | 0 | 0 | 0.02 | 0.74 | [10 empty] | 925
384 | 96.68 | 0.53 | 0.75 | 0.06 | 1.31 | 0 | 0 | 0 | 0.04 | 0.63 | [7 empty] | 30
385 | 96.136 | 0.53 | 0.68 | 0.26 | 1.51 | 0.013 | 0.011 | 0.05 | 0.13 | 0.68
386 | 96.497 | 0.54 | 0.69 | 0 | 1.5 | 0.013 | 0 | 0 | 0.02 | 0.74 | 30 | [7 empty] | 30 |  | 925 |  |  | 806
387 | 96.67 | 0.53 | 0.75 | 0.06 | 1.31 | 0 | 0 | 0 | 0.04 | 0.64 |  |  |  |  | 8 | [5 empty] | 1455 | 845
388 | 96.165 | 0.53 | 0.67 | 0.26 | 1.5 | 0.014 | 0.011 | 0.05 | 0.13 | 0.67 | [12 empty] | 60
389 | 96.359 | 0.21 | 0.62 | 0.07 | 0.29 | 0.015 | 0.016 | 0.21 | 1.62 | 0.59 |  | 139.8 | [11 empty] | 1034
390 | 96.368 | 0.23 | 0.51 | 0.11 | 0.35 | 0 | 0.012 | 0.18 | 1.69 | 0.55 | [5 empty] | 160 | [5 empty] | 30
391 | 96.684 | 0.17 | 0.55 | 0.05 | 0.28 | 0 | 0.016 | 0.16 | 1.64 | 0.45 | [10 empty] | 440 |  | 120
392 | 96.359 | 0.21 | 0.62 | 0.07 | 0.29 | 0.015 | 0.016 | 0.21 | 1.62 | 0.59
393 | 96.368 | 0.23 | 0.51 | 0.11 | 0.35 | 0 | 0.012 | 0.18 | 1.69 | 0.55 | 0 | [6 empty] | 60
394 | 96.684 | 0.17 | 0.55 | 0.05 | 0.28 | 0 | 0.016 | 0.16 | 1.64 | 0.45 |  |  |  | 0.5 | [6 empty] | 440
395 | 96.359 | 0.21 | 0.62 | 0.07 | 0.29 | 0.015 | 0.016 | 0.21 | 1.62 | 0.59
396 | 96.368 | 0.23 | 0.51 | 0.11 | 0.35 | 0 | 0.012 | 0.18 | 1.69 | 0.55 | 0 |  |  |  | 0
397 | 96.684 | 0.17 | 0.55 | 0.05 | 0.28 | 0 | 0.016 | 0.16 | 1.64 | 0.45 | [12 empty] | 120
398 | 96.359 | 0.21 | 0.62 | 0.07 | 0.29 | 0.015 | 0.016 | 0.21 | 1.62 | 0.59 |  |  |  | 0.5 | 0 |  |  |  | 930 | 850
399 | 96.368 | 0.23 | 0.51 | 0.11 | 0.35 | 0 | 0.012 | 0.18 | 1.69 | 0.55 |  |  | 930
400 | 96.684 | 0.17 | 0.55 | 0.05 | 0.28 | 0 | 0.016 | 0.16 | 1.64 | 0.45 |  |  |  | 0.5
401 | 97.338 | 0.2 | 0.77 | 0.2 | 0.32 | 0.024 | 0.028 | 0.19 | 0.46 | 0.47 |  |  |  |  | 0 | 160 | 25.2 |  |  |  | 390
402 | 97.338 | 0.23 | 0.85 | 0.07 | 0.29 | 0.011 | 0.011 | 0.16 | 0.44 | 0.6
403 | 97.316 | 0.18 | 0.76 | 0.12 | 0.26 | 0 | 0.014 | 0.17 | 0.56 | 0.62
404 | 97.338 | 0.2 | 0.77 | 0.2 | 0.32 | 0.024 | 0.028 | 0.19 | 0.46 | 0.47 | [5 empty] | 160 |  |  |  |  | 390
405 | 97.338 | 0.23 | 0.85 | 0.07 | 0.29 | 0.011 | 0.011 | 0.16 | 0.44 | 0.6 | [6 empty] | 34.8 | 60
406 | 97.316 | 0.18 | 0.76 | 0.12 | 0.26 | 0 | 0.014 | 0.17 | 0.56 | 0.62
407 | 97.338 | 0.2 | 0.77 | 0.2 | 0.32 | 0.024 | 0.028 | 0.19 | 0.46 | 0.47 |  |  | 930 | [6 empty] | 903.333 | 390
408 | 97.338 | 0.23 | 0.85 | 0.07 | 0.29 | 0.011 | 0.011 | 0.16 | 0.44 | 0.6 |  |  | 930 |  |  |  |  | 140
409 | 97.316 | 0.18 | 0.76 | 0.12 | 0.26 | 0 | 0.014 | 0.17 | 0.56 | 0.62 | [5 empty] | 160 |  |  |  | 903.333
410 | 97.338 | 0.2 | 0.77 | 0.2 | 0.32 | 0.024 | 0.028 | 0.19 | 0.46 | 0.47 | [6 empty] | 34.8 | [5 empty] | 120
411 | 97.338 | 0.23 | 0.85 | 0.07 | 0.29 | 0.011 | 0.011 | 0.16 | 0.44 | 0.6 | [8 empty] | 930 |  |  | 30 | 120
412 | 97.316 | 0.18 | 0.76 | 0.12 | 0.26 | 0 | 0.014 | 0.17 | 0.56 | 0.62 |  |  |  | 0.5
413 | 97.369 | 0.21 | 0.76 | 0.14 | 0.3 | 0.021 | 0 | 0.03 | 0.08 | 1.09 | [12 empty] | 120 | 854
414 | 97.469 | 0.23 | 0.8 | 0.07 | 0.2 | 0.013 | 0.018 | 0.02 | 0.04 | 1.14 | [9 empty] | 895.517
415 | 97.452 | 0.19 | 0.77 | 0.16 | 0.21 | 0.017 | 0.011 | 0.05 | 0.12 | 1.02 | [7 empty] | 60
416 | 97.369 | 0.21 | 0.76 | 0.14 | 0.3 | 0.021 | 0 | 0.03 | 0.08 | 1.09 |  | 499.8 | [8 empty] | 460
417 | 97.469 | 0.23 | 0.8 | 0.07 | 0.2 | 0.013 | 0.018 | 0.02 | 0.04 | 1.14 |  |  | 930 |  | 0 | [8 empty] | 1057
418 | 97.452 | 0.19 | 0.77 | 0.16 | 0.21 | 0.017 | 0.011 | 0.05 | 0.12 | 1.02
419 | 97.369 | 0.21 | 0.76 | 0.14 | 0.3 | 0.021 | 0 | 0.03 | 0.08 | 1.09 |  | 529.8 | [9 empty] | 30 |  | 876
420 | 97.469 | 0.23 | 0.8 | 0.07 | 0.2 | 0.013 | 0.018 | 0.02 | 0.04 | 1.14 |  |  |  | 0.5 | 0
421 | 97.452 | 0.19 | 0.77 | 0.16 | 0.21 | 0.017 | 0.011 | 0.05 | 0.12 | 1.02
422 | 97.369 | 0.21 | 0.76 | 0.14 | 0.3 | 0.021 | 0 | 0.03 | 0.08 | 1.09 |  |  | 930
423 | 97.469 | 0.23 | 0.8 | 0.07 | 0.2 | 0.013 | 0.018 | 0.02 | 0.04 | 1.14 | [12 empty] | 120
424 | 97.452 | 0.19 | 0.77 | 0.16 | 0.21 | 0.017 | 0.011 | 0.05 | 0.12 | 1.02 |  |  | 930
425 | 97.169 | 0.21 | 0.81 | 0.07 | 0.31 | 0.012 | 0.019 | 0.17 | 0.06 | 1.17 | 0 | [11 empty] | 120
426 | 97.761 | 0.21 | 0.65 | 0 | 0.26 | 0.015 | 0.024 | 0.15 | 0.02 | 0.91 | 0 | [10 empty] | 30 |  | 1006
427 | 97.369 | 0.18 | 0.79 | 0.08 | 0.25 | 0.016 | 0.015 | 0.15 | 0.07 | 1.08
428 | 97.169 | 0.21 | 0.81 | 0.07 | 0.31 | 0.012 | 0.019 | 0.17 | 0.06 | 1.17 | [12 empty] | 120
429 | 97.761 | 0.21 | 0.65 | 0 | 0.26 | 0.015 | 0.024 | 0.15 | 0.02 | 0.91
430 | 97.369 | 0.18 | 0.79 | 0.08 | 0.25 | 0.016 | 0.015 | 0.15 | 0.07 | 1.08 | [12 empty] | 120
431 | 97.169 | 0.21 | 0.81 | 0.07 | 0.31 | 0.012 | 0.019 | 0.17 | 0.06 | 1.17 | [5 empty] | 160 |  |  |  |  | 690 |  | 120
432 | 97.761 | 0.21 | 0.65 | 0 | 0.26 | 0.015 | 0.024 | 0.15 | 0.02 | 0.91 | 0 |  |  |  | 0 |  |  | 140 |  |  |  | 30 | 120 | 1030
433 | 97.369 | 0.18 | 0.79 | 0.08 | 0.25 | 0.016 | 0.015 | 0.15 | 0.07 | 1.08 | 0 | [8 empty] | 895.812 |  |  | 120
434 | 97.169 | 0.21 | 0.81 | 0.07 | 0.31 | 0.012 | 0.019 | 0.17 | 0.06 | 1.17 | [10 empty] | 690
435 | 97.761 | 0.21 | 0.65 | 0 | 0.26 | 0.015 | 0.024 | 0.15 | 0.02 | 0.91 | 0 | [6 empty] | 60
436 | 97.369 | 0.18 | 0.79 | 0.08 | 0.25 | 0.016 | 0.015 | 0.15 | 0.07 | 1.08 | [5 empty] | 200 |  | 60

## 70P-Removed-3
| Fe | C | Mn | Cu | Si | P | S | Mo | Ni | Cr | Through Hardening Time | Carburization Time | Normalizing Temperature | Cooling Rate for Tempering | Cooling Rate for Through Hardening | Tempering Temperature | Diffusion time | Quenching Media Temperature (for Carburization) | Carburization Temperature | Diffusion Temperature | Reduction Ratio (Ingot to Bar) | Through Hardening Temperature | Tempering Time | Fatigue Strength
0 | 99.031 | 0.26 | 0.44 | 0 | 0.21 | 0.017 | 0.022 | 0 | 0 | 0.02
1 | 98.833 | 0.25 | 0.44 | 0.08 | 0.18 | 0 | 0.017 | 0 | 0.08 | 0.12 | [13 empty] | 235
2 | 98.975 | 0.26 | 0.43 | 0 | 0.27 | 0 | 0.015 | 0 | 0.02 | 0.03 | 0
3 | 98.938 | 0.26 | 0.51 | 0 | 0.23 | 0.018 | 0.024 | 0 | 0 | 0.02
4 | 99.082 | 0.22 | 0.42 | 0.02 | 0.19 | 0.026 | 0.022 | 0 | 0 | 0.02
5 | 98.918 | 0.26 | 0.45 | 0.03 | 0.22 | 0.026 | 0.026 | 0 | 0.02 | 0.05
6 | 98.861 | 0.28 | 0.5 | 0 | 0.27 | 0.021 | 0.018 | 0 | 0.02 | 0.03 | [7 empty] | 30
7 | 98.859 | 0.27 | 0.54 | 0.02 | 0.25 | 0.02 | 0.021 | 0 | 0 | 0.02
8 | 98.85 | 0.27 | 0.37 | 0.09 | 0.23 | 0 | 0.03 | 0 | 0.06 | 0.1 | [12 empty] | 0
9 | 98.966 | 0.22 | 0.47 | 0 | 0.26 | 0.021 | 0.023 | 0 | 0.02 | 0.02 | [5 empty] | 30
10 | 98.887 | 0.23 | 0.51 | 0.03 | 0.26 | 0.029 | 0.024 | 0 | 0 | 0.03
11 | 98.607 | 0.35 | 0.77 | 0.02 | 0.21 | 0.021 | 0.022 | 0 | 0 | 0
12 | 98.469 | 0.35 | 0.74 | 0 | 0.3 | 0.017 | 0.024 | 0 | 0 | 0.1
13 | 98.613 | 0.34 | 0.74 | 0 | 0.26 | 0.012 | 0.015 | 0 | 0 | 0.02
14 | 98.367 | 0.36 | 0.7 | 0.09 | 0.26 | 0 | 0.023 | 0 | 0.08 | 0.12
15 | 98.61 | 0.33 | 0.75 | 0.02 | 0.21 | 0.031 | 0.019 | 0 | 0 | 0.03 |  |  | 865
16 | 98.34 | 0.38 | 0.7 | 0.11 | 0.29 | 0 | 0.03 | 0 | 0.06 | 0.09
17 | 98.484 | 0.33 | 0.76 | 0.03 | 0.26 | 0.023 | 0.013 | 0 | 0 | 0.1 | 30 | [11 empty] | 60
18 | 98.586 | 0.32 | 0.73 | 0.03 | 0.26 | 0.015 | 0.019 | 0 | 0.02 | 0.02
19 | 98.414 | 0.37 | 0.78 | 0.02 | 0.27 | 0.016 | 0.02 | 0 | 0 | 0.11
20 | 98.511 | 0.35 | 0.82 | 0 | 0.25 | 0.016 | 0.023 | 0 | 0.03 | 0 | [12 empty] | 60
21 | 98.575 | 0.37 | 0.72 | 0.02 | 0.24 | 0.015 | 0.02 | 0 | 0.02 | 0.02 |  |  |  |  | 24 | [6 empty] | 865
22 | 98.583 | 0.32 | 0.63 | 0.08 | 0.21 | 0 | 0.017 | 0 | 0.06 | 0.1
23 | 98.607 | 0.35 | 0.77 | 0.02 | 0.21 | 0.021 | 0.022 | 0 | 0 | 0
24 | 98.469 | 0.35 | 0.74 | 0 | 0.3 | 0.017 | 0.024 | 0 | 0 | 0.1 |  |  | 865 |  |  | 600
25 | 98.613 | 0.34 | 0.74 | 0 | 0.26 | 0.012 | 0.015 | 0 | 0 | 0.02 | [13 empty] | 365
26 | 98.367 | 0.36 | 0.7 | 0.09 | 0.26 | 0 | 0.023 | 0 | 0.08 | 0.12
27 | 98.61 | 0.33 | 0.75 | 0.02 | 0.21 | 0.031 | 0.019 | 0 | 0 | 0.03
28 | 98.34 | 0.38 | 0.7 | 0.11 | 0.29 | 0 | 0.03 | 0 | 0.06 | 0.09
29 | 98.484 | 0.33 | 0.76 | 0.03 | 0.26 | 0.023 | 0.013 | 0 | 0 | 0.1
30 | 98.586 | 0.32 | 0.73 | 0.03 | 0.26 | 0.015 | 0.019 | 0 | 0.02 | 0.02
31 | 98.414 | 0.37 | 0.78 | 0.02 | 0.27 | 0.016 | 0.02 | 0 | 0 | 0.11
32 | 98.511 | 0.35 | 0.82 | 0 | 0.25 | 0.016 | 0.023 | 0 | 0.03 | 0
33 | 98.575 | 0.37 | 0.72 | 0.02 | 0.24 | 0.015 | 0.02 | 0 | 0.02 | 0.02 | [13 empty] | 389
34 | 98.583 | 0.32 | 0.63 | 0.08 | 0.21 | 0 | 0.017 | 0 | 0.06 | 0.1
35 | 98.607 | 0.35 | 0.77 | 0.02 | 0.21 | 0.021 | 0.022 | 0 | 0 | 0
36 | 98.469 | 0.35 | 0.74 | 0 | 0.3 | 0.017 | 0.024 | 0 | 0 | 0.1 | [8 empty] | 30
37 | 98.613 | 0.34 | 0.74 | 0 | 0.26 | 0.012 | 0.015 | 0 | 0 | 0.02
38 | 98.367 | 0.36 | 0.7 | 0.09 | 0.26 | 0 | 0.023 | 0 | 0.08 | 0.12
39 | 98.61 | 0.33 | 0.75 | 0.02 | 0.21 | 0.031 | 0.019 | 0 | 0 | 0.03
40 | 98.34 | 0.38 | 0.7 | 0.11 | 0.29 | 0 | 0.03 | 0 | 0.06 | 0.09 | [11 empty] | 865
41 | 98.484 | 0.33 | 0.76 | 0.03 | 0.26 | 0.023 | 0.013 | 0 | 0 | 0.1
42 | 98.586 | 0.32 | 0.73 | 0.03 | 0.26 | 0.015 | 0.019 | 0 | 0.02 | 0.02
43 | 98.414 | 0.37 | 0.78 | 0.02 | 0.27 | 0.016 | 0.02 | 0 | 0 | 0.11
44 | 98.511 | 0.35 | 0.82 | 0 | 0.25 | 0.016 | 0.023 | 0 | 0.03 | 0
45 | 98.575 | 0.37 | 0.72 | 0.02 | 0.24 | 0.015 | 0.02 | 0 | 0.02 | 0.02 |  |  | 865
46 | 98.583 | 0.32 | 0.63 | 0.08 | 0.21 | 0 | 0.017 | 0 | 0.06 | 0.1
47 | 98.306 | 0.45 | 0.79 | 0.02 | 0.25 | 0.018 | 0.016 | 0 | 0.02 | 0.13
48 | 98.354 | 0.45 | 0.76 | 0.02 | 0.26 | 0.027 | 0.019 | 0 | 0 | 0.11 |  |  | 845
49 | 98.29 | 0.45 | 0.71 | 0.13 | 0.24 | 0 | 0 | 0 | 0.12 | 0.06
50 | 98.388 | 0.44 | 0.82 | 0.02 | 0.24 | 0.021 | 0.021 | 0 | 0.03 | 0.02 | [12 empty] | 60 | 446
51 | 98.488 | 0.42 | 0.78 | 0.03 | 0.22 | 0.022 | 0.02 | 0 | 0 | 0.02 | 30
52 | 98.354 | 0.48 | 0.75 | 0 | 0.25 | 0.024 | 0.022 | 0 | 0.02 | 0.1
53 | 98.335 | 0.47 | 0.72 | 0.04 | 0.25 | 0.015 | 0 | 0 | 0.13 | 0.04
54 | 98.367 | 0.43 | 0.83 | 0 | 0.22 | 0.017 | 0.016 | 0 | 0 | 0.12
55 | 98.29 | 0.49 | 0.8 | 0 | 0.26 | 0.027 | 0.023 | 0 | 0.02 | 0.09 | 30
56 | 98.164 | 0.45 | 0.79 | 0.15 | 0.25 | 0.011 | 0.025 | 0 | 0.12 | 0.04 | 30
57 | 98.496 | 0.42 | 0.7 | 0 | 0.26 | 0.024 | 0 | 0 | 0 | 0.1
58 | 98.306 | 0.45 | 0.79 | 0.02 | 0.25 | 0.018 | 0.016 | 0 | 0.02 | 0.13
59 | 98.354 | 0.45 | 0.76 | 0.02 | 0.26 | 0.027 | 0.019 | 0 | 0 | 0.11
60 | 98.29 | 0.45 | 0.71 | 0.13 | 0.24 | 0 | 0 | 0 | 0.12 | 0.06
61 | 98.388 | 0.44 | 0.82 | 0.02 | 0.24 | 0.021 | 0.021 | 0 | 0.03 | 0.02 | 30
62 | 98.488 | 0.42 | 0.78 | 0.03 | 0.22 | 0.022 | 0.02 | 0 | 0 | 0.02 | [5 empty] | 600
63 | 98.354 | 0.48 | 0.75 | 0 | 0.25 | 0.024 | 0.022 | 0 | 0.02 | 0.1
64 | 98.335 | 0.47 | 0.72 | 0.04 | 0.25 | 0.015 | 0 | 0 | 0.13 | 0.04 |  |  | 845
65 | 98.367 | 0.43 | 0.83 | 0 | 0.22 | 0.017 | 0.016 | 0 | 0 | 0.12
66 | 98.29 | 0.49 | 0.8 | 0 | 0.26 | 0.027 | 0.023 | 0 | 0.02 | 0.09
67 | 98.164 | 0.45 | 0.79 | 0.15 | 0.25 | 0.011 | 0.025 | 0 | 0.12 | 0.04 | [8 empty] | 30 |  |  | 845
68 | 98.496 | 0.42 | 0.7 | 0 | 0.26 | 0.024 | 0 | 0 | 0 | 0.1
69 | 98.306 | 0.45 | 0.79 | 0.02 | 0.25 | 0.018 | 0.016 | 0 | 0.02 | 0.13
70 | 98.354 | 0.45 | 0.76 | 0.02 | 0.26 | 0.027 | 0.019 | 0 | 0 | 0.11 | [11 empty] | 845
71 | 98.29 | 0.45 | 0.71 | 0.13 | 0.24 | 0 | 0 | 0 | 0.12 | 0.06 | [7 empty] | 30
72 | 98.388 | 0.44 | 0.82 | 0.02 | 0.24 | 0.021 | 0.021 | 0 | 0.03 | 0.02 | [5 empty] | 650
73 | 98.488 | 0.42 | 0.78 | 0.03 | 0.22 | 0.022 | 0.02 | 0 | 0 | 0.02
74 | 98.354 | 0.48 | 0.75 | 0 | 0.25 | 0.024 | 0.022 | 0 | 0.02 | 0.1
75 | 98.335 | 0.47 | 0.72 | 0.04 | 0.25 | 0.015 | 0 | 0 | 0.13 | 0.04 | [13 empty] | 396
76 | 98.367 | 0.43 | 0.83 | 0 | 0.22 | 0.017 | 0.016 | 0 | 0 | 0.12
77 | 98.29 | 0.49 | 0.8 | 0 | 0.26 | 0.027 | 0.023 | 0 | 0.02 | 0.09
78 | 98.164 | 0.45 | 0.79 | 0.15 | 0.25 | 0.011 | 0.025 | 0 | 0.12 | 0.04
79 | 98.496 | 0.42 | 0.7 | 0 | 0.26 | 0.024 | 0 | 0 | 0 | 0.1 | [7 empty] | 30
80 | 98.34 | 0.55 | 0.76 | 0 | 0.23 | 0.018 | 0.012 | 0 | 0 | 0.09
81 | 98.257 | 0.54 | 0.76 | 0 | 0.26 | 0.022 | 0.021 | 0 | 0.02 | 0.12 |  |  |  |  | 24
82 | 98.219 | 0.52 | 0.83 | 0.02 | 0.29 | 0.016 | 0.025 | 0 | 0.04 | 0.04 |  |  |  |  | 24 | [7 empty] | 60
83 | 98.485 | 0.56 | 0.37 | 0.11 | 0.26 | 0.019 | 0.026 | 0 | 0.04 | 0.13 | [5 empty] | 550 |  |  |  |  | 660
84 | 98.478 | 0.54 | 0.75 | 0 | 0.2 | 0.013 | 0.019 | 0 | 0 | 0
85 | 98.285 | 0.57 | 0.74 | 0.02 | 0.23 | 0.018 | 0.017 | 0 | 0 | 0.12 | 30
86 | 98.155 | 0.53 | 0.83 | 0 | 0.3 | 0.019 | 0.026 | 0 | 0.02 | 0.12
87 | 98.144 | 0.57 | 0.82 | 0 | 0.3 | 0.024 | 0.022 | 0 | 0.02 | 0.1 | [12 empty] | 60
88 | 98.327 | 0.56 | 0.68 | 0.03 | 0.25 | 0 | 0.023 | 0 | 0.03 | 0.1 | [10 empty] | 610
89 | 98.288 | 0.52 | 0.8 | 0.02 | 0.21 | 0.021 | 0.021 | 0 | 0.02 | 0.1
90 | 98.073 | 0.54 | 0.7 | 0.22 | 0.27 | 0.017 | 0.02 | 0 | 0.06 | 0.1 | [12 empty] | 60
91 | 98.34 | 0.55 | 0.76 | 0 | 0.23 | 0.018 | 0.012 | 0 | 0 | 0.09 |  |  | 825 | [7 empty] | 1740
92 | 98.257 | 0.54 | 0.76 | 0 | 0.26 | 0.022 | 0.021 | 0 | 0.02 | 0.12 | 30
93 | 98.219 | 0.52 | 0.83 | 0.02 | 0.29 | 0.016 | 0.025 | 0 | 0.04 | 0.04
94 | 98.485 | 0.56 | 0.37 | 0.11 | 0.26 | 0.019 | 0.026 | 0 | 0.04 | 0.13 | 30
95 | 98.478 | 0.54 | 0.75 | 0 | 0.2 | 0.013 | 0.019 | 0 | 0 | 0
96 | 98.285 | 0.57 | 0.74 | 0.02 | 0.23 | 0.018 | 0.017 | 0 | 0 | 0.12
97 | 98.155 | 0.53 | 0.83 | 0 | 0.3 | 0.019 | 0.026 | 0 | 0.02 | 0.12
98 | 98.144 | 0.57 | 0.82 | 0 | 0.3 | 0.024 | 0.022 | 0 | 0.02 | 0.1
99 | 98.327 | 0.56 | 0.68 | 0.03 | 0.25 | 0 | 0.023 | 0 | 0.03 | 0.1
100 | 98.288 | 0.52 | 0.8 | 0.02 | 0.21 | 0.021 | 0.021 | 0 | 0.02 | 0.1 | 30
101 | 98.073 | 0.54 | 0.7 | 0.22 | 0.27 | 0.017 | 0.02 | 0 | 0.06 | 0.1
102 | 98.34 | 0.55 | 0.76 | 0 | 0.23 | 0.018 | 0.012 | 0 | 0 | 0.09
103 | 98.257 | 0.54 | 0.76 | 0 | 0.26 | 0.022 | 0.021 | 0 | 0.02 | 0.12
104 | 98.219 | 0.52 | 0.83 | 0.02 | 0.29 | 0.016 | 0.025 | 0 | 0.04 | 0.04 | 30 | [10 empty] | 825
105 | 98.485 | 0.56 | 0.37 | 0.11 | 0.26 | 0.019 | 0.026 | 0 | 0.04 | 0.13
106 | 98.478 | 0.54 | 0.75 | 0 | 0.2 | 0.013 | 0.019 | 0 | 0 | 0
107 | 98.285 | 0.57 | 0.74 | 0.02 | 0.23 | 0.018 | 0.017 | 0 | 0 | 0.12
108 | 98.155 | 0.53 | 0.83 | 0 | 0.3 | 0.019 | 0.026 | 0 | 0.02 | 0.12
109 | 98.144 | 0.57 | 0.82 | 0 | 0.3 | 0.024 | 0.022 | 0 | 0.02 | 0.1
110 | 98.327 | 0.56 | 0.68 | 0.03 | 0.25 | 0 | 0.023 | 0 | 0.03 | 0.1
111 | 98.288 | 0.52 | 0.8 | 0.02 | 0.21 | 0.021 | 0.021 | 0 | 0.02 | 0.1
112 | 98.073 | 0.54 | 0.7 | 0.22 | 0.27 | 0.017 | 0.02 | 0 | 0.06 | 0.1
113 | 97.385 | 0.43 | 0.74 | 0.02 | 0.24 | 0.022 | 0.013 | 0 | 0.03 | 1.12
114 | 97.58 | 0.42 | 0.71 | 0.04 | 0.27 | 0 | 0 | 0 | 0.02 | 0.96
115 | 97.198 | 0.4 | 0.78 | 0.13 | 0.31 | 0.012 | 0 | 0 | 0.07 | 1.1
116 | 97.52 | 0.42 | 0.72 | 0 | 0.22 | 0.016 | 0.014 | 0 | 0.03 | 1.06
117 | 97.469 | 0.39 | 0.73 | 0.11 | 0.25 | 0.011 | 0 | 0 | 0.06 | 0.98
118 | 97.276 | 0.42 | 0.81 | 0.04 | 0.32 | 0.014 | 0 | 0 | 0.03 | 1.09
119 | 97.51 | 0.42 | 0.78 | 0.05 | 0.26 | 0 | 0 | 0 | 0.04 | 0.94
120 | 97.286 | 0.4 | 0.79 | 0.04 | 0.32 | 0.013 | 0.011 | 0 | 0.05 | 1.09
121 | 97.385 | 0.43 | 0.74 | 0.02 | 0.24 | 0.022 | 0.013 | 0 | 0.03 | 1.12 | [8 empty] | 30
122 | 97.58 | 0.42 | 0.71 | 0.04 | 0.27 | 0 | 0 | 0 | 0.02 | 0.96
123 | 97.198 | 0.4 | 0.78 | 0.13 | 0.31 | 0.012 | 0 | 0 | 0.07 | 1.1
124 | 97.52 | 0.42 | 0.72 | 0 | 0.22 | 0.016 | 0.014 | 0 | 0.03 | 1.06
125 | 97.469 | 0.39 | 0.73 | 0.11 | 0.25 | 0.011 | 0 | 0 | 0.06 | 0.98
126 | 97.276 | 0.42 | 0.81 | 0.04 | 0.32 | 0.014 | 0 | 0 | 0.03 | 1.09 | [8 empty] | 30
127 | 97.51 | 0.42 | 0.78 | 0.05 | 0.26 | 0 | 0 | 0 | 0.04 | 0.94 | [8 empty] | 30
128 | 97.286 | 0.4 | 0.79 | 0.04 | 0.32 | 0.013 | 0.011 | 0 | 0.05 | 1.09 |  |  | 870 | [10 empty] | 503
129 | 97.385 | 0.43 | 0.74 | 0.02 | 0.24 | 0.022 | 0.013 | 0 | 0.03 | 1.12
130 | 97.58 | 0.42 | 0.71 | 0.04 | 0.27 | 0 | 0 | 0 | 0.02 | 0.96
131 | 97.198 | 0.4 | 0.78 | 0.13 | 0.31 | 0.012 | 0 | 0 | 0.07 | 1.1 | [5 empty] | 650
132 | 97.52 | 0.42 | 0.72 | 0 | 0.22 | 0.016 | 0.014 | 0 | 0.03 | 1.06
133 | 97.469 | 0.39 | 0.73 | 0.11 | 0.25 | 0.011 | 0 | 0 | 0.06 | 0.98
134 | 97.276 | 0.42 | 0.81 | 0.04 | 0.32 | 0.014 | 0 | 0 | 0.03 | 1.09 | [7 empty] | 30 | 30 |  |  |  |  | 490
135 | 97.51 | 0.42 | 0.78 | 0.05 | 0.26 | 0 | 0 | 0 | 0.04 | 0.94
136 | 97.286 | 0.4 | 0.79 | 0.04 | 0.32 | 0.013 | 0.011 | 0 | 0.05 | 1.09
137 | 97.167 | 0.36 | 0.73 | 0.19 | 0.3 | 0.017 | 0.016 | 0.16 | 0.05 | 1.01
138 | 97.419 | 0.35 | 0.7 | 0 | 0.3 | 0.019 | 0.012 | 0.15 | 0.02 | 1.03
139 | 97.298 | 0.36 | 0.79 | 0.04 | 0.27 | 0.012 | 0 | 0.17 | 0.03 | 1.03
140 | 97.284 | 0.36 | 0.81 | 0.08 | 0.23 | 0.014 | 0.022 | 0.16 | 0.05 | 0.99
141 | 97.26 | 0.34 | 0.72 | 0.1 | 0.25 | 0.019 | 0.011 | 0.17 | 0.12 | 1.01
142 | 97.224 | 0.36 | 0.74 | 0.12 | 0.35 | 0.016 | 0.02 | 0.15 | 0.05 | 0.97
143 | 97.211 | 0.37 | 0.82 | 0.05 | 0.23 | 0.012 | 0.017 | 0.16 | 0.04 | 1.09
144 | 97.123 | 0.35 | 0.8 | 0.18 | 0.25 | 0.02 | 0.017 | 0.19 | 0.08 | 0.99
145 | 97.387 | 0.35 | 0.71 | 0.02 | 0.25 | 0.02 | 0.013 | 0.17 | 0.02 | 1.06
146 | 97.435 | 0.33 | 0.69 | 0.05 | 0.27 | 0.015 | 0 | 0.18 | 0.04 | 0.99
147 | 97.476 | 0.35 | 0.7 | 0.02 | 0.25 | 0.026 | 0.018 | 0.16 | 0 | 1
148 | 97.153 | 0.37 | 0.76 | 0.12 | 0.29 | 0.017 | 0 | 0.16 | 0.12 | 1.01
149 | 97.103 | 0.38 | 0.8 | 0.12 | 0.27 | 0.015 | 0.012 | 0.16 | 0.07 | 1.07 | [11 empty] | 855
150 | 97.188 | 0.34 | 0.71 | 0.12 | 0.29 | 0.019 | 0.013 | 0.16 | 0.11 | 1.05
151 | 97.167 | 0.36 | 0.73 | 0.19 | 0.3 | 0.017 | 0.016 | 0.16 | 0.05 | 1.01 | [7 empty] | 30
152 | 97.419 | 0.35 | 0.7 | 0 | 0.3 | 0.019 | 0.012 | 0.15 | 0.02 | 1.03
153 | 97.298 | 0.36 | 0.79 | 0.04 | 0.27 | 0.012 | 0 | 0.17 | 0.03 | 1.03
154 | 97.284 | 0.36 | 0.81 | 0.08 | 0.23 | 0.014 | 0.022 | 0.16 | 0.05 | 0.99
155 | 97.26 | 0.34 | 0.72 | 0.1 | 0.25 | 0.019 | 0.011 | 0.17 | 0.12 | 1.01
156 | 97.224 | 0.36 | 0.74 | 0.12 | 0.35 | 0.016 | 0.02 | 0.15 | 0.05 | 0.97 | [7 empty] | 30
157 | 97.211 | 0.37 | 0.82 | 0.05 | 0.23 | 0.012 | 0.017 | 0.16 | 0.04 | 1.09
158 | 97.123 | 0.35 | 0.8 | 0.18 | 0.25 | 0.02 | 0.017 | 0.19 | 0.08 | 0.99 | [5 empty] | 600
159 | 97.387 | 0.35 | 0.71 | 0.02 | 0.25 | 0.02 | 0.013 | 0.17 | 0.02 | 1.06
160 | 97.435 | 0.33 | 0.69 | 0.05 | 0.27 | 0.015 | 0 | 0.18 | 0.04 | 0.99
161 | 97.476 | 0.35 | 0.7 | 0.02 | 0.25 | 0.026 | 0.018 | 0.16 | 0 | 1
162 | 97.153 | 0.37 | 0.76 | 0.12 | 0.29 | 0.017 | 0 | 0.16 | 0.12 | 1.01 | [10 empty] | 500
163 | 97.103 | 0.38 | 0.8 | 0.12 | 0.27 | 0.015 | 0.012 | 0.16 | 0.07 | 1.07
164 | 97.188 | 0.34 | 0.71 | 0.12 | 0.29 | 0.019 | 0.013 | 0.16 | 0.11 | 1.05
165 | 97.167 | 0.36 | 0.73 | 0.19 | 0.3 | 0.017 | 0.016 | 0.16 | 0.05 | 1.01
166 | 97.419 | 0.35 | 0.7 | 0 | 0.3 | 0.019 | 0.012 | 0.15 | 0.02 | 1.03 | [11 empty] | 855
167 | 97.298 | 0.36 | 0.79 | 0.04 | 0.27 | 0.012 | 0 | 0.17 | 0.03 | 1.03
168 | 97.284 | 0.36 | 0.81 | 0.08 | 0.23 | 0.014 | 0.022 | 0.16 | 0.05 | 0.99 | [8 empty] | 30
169 | 97.26 | 0.34 | 0.72 | 0.1 | 0.25 | 0.019 | 0.011 | 0.17 | 0.12 | 1.01
170 | 97.224 | 0.36 | 0.74 | 0.12 | 0.35 | 0.016 | 0.02 | 0.15 | 0.05 | 0.97 | [7 empty] | 30
171 | 97.211 | 0.37 | 0.82 | 0.05 | 0.23 | 0.012 | 0.017 | 0.16 | 0.04 | 1.09
172 | 97.123 | 0.35 | 0.8 | 0.18 | 0.25 | 0.02 | 0.017 | 0.19 | 0.08 | 0.99
173 | 97.387 | 0.35 | 0.71 | 0.02 | 0.25 | 0.02 | 0.013 | 0.17 | 0.02 | 1.06
174 | 97.435 | 0.33 | 0.69 | 0.05 | 0.27 | 0.015 | 0 | 0.18 | 0.04 | 0.99
175 | 97.476 | 0.35 | 0.7 | 0.02 | 0.25 | 0.026 | 0.018 | 0.16 | 0 | 1
176 | 97.153 | 0.37 | 0.76 | 0.12 | 0.29 | 0.017 | 0 | 0.16 | 0.12 | 1.01
177 | 97.103 | 0.38 | 0.8 | 0.12 | 0.27 | 0.015 | 0.012 | 0.16 | 0.07 | 1.07
178 | 97.188 | 0.34 | 0.71 | 0.12 | 0.29 | 0.019 | 0.013 | 0.16 | 0.11 | 1.05
179 | 97.201 | 0.41 | 0.77 | 0.05 | 0.24 | 0.014 | 0.015 | 0.2 | 0.04 | 1.06
180 | 97.111 | 0.39 | 0.86 | 0.12 | 0.27 | 0.019 | 0 | 0.17 | 0.1 | 0.96
181 | 97.209 | 0.43 | 0.74 | 0.02 | 0.26 | 0.019 | 0.012 | 0.22 | 0.02 | 1.07 | 30
182 | 97.222 | 0.4 | 0.77 | 0.13 | 0.26 | 0.018 | 0 | 0.17 | 0.05 | 0.98
183 | 97.181 | 0.41 | 0.8 | 0.1 | 0.24 | 0.015 | 0.024 | 0.18 | 0.03 | 1.02
184 | 97.288 | 0.41 | 0.74 | 0.08 | 0.25 | 0.013 | 0.019 | 0.16 | 0.05 | 0.99
185 | 97.011 | 0.39 | 0.77 | 0.15 | 0.28 | 0.021 | 0.018 | 0.19 | 0.09 | 1.08
186 | 97.436 | 0.37 | 0.69 | 0.02 | 0.24 | 0.018 | 0.016 | 0.19 | 0.02 | 1
187 | 97.028 | 0.42 | 0.77 | 0.09 | 0.29 | 0.015 | 0.017 | 0.15 | 0.12 | 1.1
188 | 97.135 | 0.42 | 0.75 | 0.12 | 0.28 | 0.015 | 0 | 0.17 | 0.07 | 1.04 | [8 empty] | 30
189 | 97.099 | 0.4 | 0.74 | 0.15 | 0.26 | 0.024 | 0.017 | 0.17 | 0.13 | 1.01
190 | 97.034 | 0.4 | 0.87 | 0.11 | 0.25 | 0.011 | 0.015 | 0.18 | 0.07 | 1.06
191 | 97.41 | 0.4 | 0.7 | 0.12 | 0.22 | 0 | 0 | 0.17 | 0.04 | 0.94
192 | 97.088 | 0.4 | 0.74 | 0.1 | 0.25 | 0.014 | 0.028 | 0.18 | 0.24 | 0.96
193 | 97.221 | 0.44 | 0.75 | 0.02 | 0.26 | 0.017 | 0.012 | 0.21 | 0.02 | 1.05
194 | 97.201 | 0.41 | 0.77 | 0.05 | 0.24 | 0.014 | 0.015 | 0.2 | 0.04 | 1.06
195 | 97.111 | 0.39 | 0.86 | 0.12 | 0.27 | 0.019 | 0 | 0.17 | 0.1 | 0.96
196 | 97.209 | 0.43 | 0.74 | 0.02 | 0.26 | 0.019 | 0.012 | 0.22 | 0.02 | 1.07
197 | 97.222 | 0.4 | 0.77 | 0.13 | 0.26 | 0.018 | 0 | 0.17 | 0.05 | 0.98
198 | 97.181 | 0.41 | 0.8 | 0.1 | 0.24 | 0.015 | 0.024 | 0.18 | 0.03 | 1.02
199 | 97.288 | 0.41 | 0.74 | 0.08 | 0.25 | 0.013 | 0.019 | 0.16 | 0.05 | 0.99
200 | 97.011 | 0.39 | 0.77 | 0.15 | 0.28 | 0.021 | 0.018 | 0.19 | 0.09 | 1.08
201 | 97.436 | 0.37 | 0.69 | 0.02 | 0.24 | 0.018 | 0.016 | 0.19 | 0.02 | 1 | [10 empty] | 1740
202 | 97.028 | 0.42 | 0.77 | 0.09 | 0.29 | 0.015 | 0.017 | 0.15 | 0.12 | 1.1
203 | 97.135 | 0.42 | 0.75 | 0.12 | 0.28 | 0.015 | 0 | 0.17 | 0.07 | 1.04
204 | 97.099 | 0.4 | 0.74 | 0.15 | 0.26 | 0.024 | 0.017 | 0.17 | 0.13 | 1.01
205 | 97.034 | 0.4 | 0.87 | 0.11 | 0.25 | 0.011 | 0.015 | 0.18 | 0.07 | 1.06
206 | 97.41 | 0.4 | 0.7 | 0.12 | 0.22 | 0 | 0 | 0.17 | 0.04 | 0.94
207 | 97.088 | 0.4 | 0.74 | 0.1 | 0.25 | 0.014 | 0.028 | 0.18 | 0.24 | 0.96
208 | 97.221 | 0.44 | 0.75 | 0.02 | 0.26 | 0.017 | 0.012 | 0.21 | 0.02 | 1.05
209 | 97.201 | 0.41 | 0.77 | 0.05 | 0.24 | 0.014 | 0.015 | 0.2 | 0.04 | 1.06 | [8 empty] | 30
210 | 97.111 | 0.39 | 0.86 | 0.12 | 0.27 | 0.019 | 0 | 0.17 | 0.1 | 0.96
211 | 97.209 | 0.43 | 0.74 | 0.02 | 0.26 | 0.019 | 0.012 | 0.22 | 0.02 | 1.07
212 | 97.222 | 0.4 | 0.77 | 0.13 | 0.26 | 0.018 | 0 | 0.17 | 0.05 | 0.98
213 | 97.181 | 0.41 | 0.8 | 0.1 | 0.24 | 0.015 | 0.024 | 0.18 | 0.03 | 1.02
214 | 97.288 | 0.41 | 0.74 | 0.08 | 0.25 | 0.013 | 0.019 | 0.16 | 0.05 | 0.99
215 | 97.011 | 0.39 | 0.77 | 0.15 | 0.28 | 0.021 | 0.018 | 0.19 | 0.09 | 1.08
216 | 97.436 | 0.37 | 0.69 | 0.02 | 0.24 | 0.018 | 0.016 | 0.19 | 0.02 | 1
217 | 97.028 | 0.42 | 0.77 | 0.09 | 0.29 | 0.015 | 0.017 | 0.15 | 0.12 | 1.1
218 | 97.135 | 0.42 | 0.75 | 0.12 | 0.28 | 0.015 | 0 | 0.17 | 0.07 | 1.04 | [8 empty] | 30
219 | 97.099 | 0.4 | 0.74 | 0.15 | 0.26 | 0.024 | 0.017 | 0.17 | 0.13 | 1.01
220 | 97.034 | 0.4 | 0.87 | 0.11 | 0.25 | 0.011 | 0.015 | 0.18 | 0.07 | 1.06 | [10 empty] | 700
221 | 97.41 | 0.4 | 0.7 | 0.12 | 0.22 | 0 | 0 | 0.17 | 0.04 | 0.94 | [11 empty] | 855
222 | 97.088 | 0.4 | 0.74 | 0.1 | 0.25 | 0.014 | 0.028 | 0.18 | 0.24 | 0.96
223 | 97.221 | 0.44 | 0.75 | 0.02 | 0.26 | 0.017 | 0.012 | 0.21 | 0.02 | 1.05 | 30
224 | 97.545 | 0.39 | 1.57 | 0.06 | 0.22 | 0.017 | 0.018 | 0 | 0.05 | 0.13
225 | 97.588 | 0.38 | 1.52 | 0.07 | 0.27 | 0.012 | 0 | 0 | 0.03 | 0.13 | [13 empty] | 427
226 | 97.808 | 0.4 | 1.34 | 0.02 | 0.25 | 0.017 | 0.015 | 0 | 0.02 | 0.13
227 | 97.59 | 0.4 | 1.56 | 0.05 | 0.22 | 0.011 | 0.019 | 0 | 0.06 | 0.09 |  |  |  |  | 8
228 | 97.48 | 0.41 | 1.51 | 0.08 | 0.24 | 0.02 | 0 | 0 | 0.04 | 0.22
229 | 97.508 | 0.38 | 1.59 | 0.05 | 0.21 | 0.017 | 0.015 | 0 | 0.03 | 0.2
230 | 97.871 | 0.4 | 1.38 | 0.02 | 0.25 | 0.017 | 0.012 | 0 | 0.02 | 0.03
231 | 97.545 | 0.39 | 1.57 | 0.06 | 0.22 | 0.017 | 0.018 | 0 | 0.05 | 0.13
232 | 97.588 | 0.38 | 1.52 | 0.07 | 0.27 | 0.012 | 0 | 0 | 0.03 | 0.13 |  |  | 870
233 | 97.808 | 0.4 | 1.34 | 0.02 | 0.25 | 0.017 | 0.015 | 0 | 0.02 | 0.13
234 | 97.59 | 0.4 | 1.56 | 0.05 | 0.22 | 0.011 | 0.019 | 0 | 0.06 | 0.09
235 | 97.48 | 0.41 | 1.51 | 0.08 | 0.24 | 0.02 | 0 | 0 | 0.04 | 0.22 | [7 empty] | 30 | [5 empty] | 404
236 | 97.508 | 0.38 | 1.59 | 0.05 | 0.21 | 0.017 | 0.015 | 0 | 0.03 | 0.2 |  |  | 870
237 | 97.871 | 0.4 | 1.38 | 0.02 | 0.25 | 0.017 | 0.012 | 0 | 0.02 | 0.03
238 | 97.545 | 0.39 | 1.57 | 0.06 | 0.22 | 0.017 | 0.018 | 0 | 0.05 | 0.13 | 30
239 | 97.588 | 0.38 | 1.52 | 0.07 | 0.27 | 0.012 | 0 | 0 | 0.03 | 0.13
240 | 97.808 | 0.4 | 1.34 | 0.02 | 0.25 | 0.017 | 0.015 | 0 | 0.02 | 0.13
241 | 97.59 | 0.4 | 1.56 | 0.05 | 0.22 | 0.011 | 0.019 | 0 | 0.06 | 0.09
242 | 97.48 | 0.41 | 1.51 | 0.08 | 0.24 | 0.02 | 0 | 0 | 0.04 | 0.22
243 | 97.508 | 0.38 | 1.59 | 0.05 | 0.21 | 0.017 | 0.015 | 0 | 0.03 | 0.2
244 | 97.871 | 0.4 | 1.38 | 0.02 | 0.25 | 0.017 | 0.012 | 0 | 0.02 | 0.03
245 | 97.61 | 0.42 | 1.5 | 0.05 | 0.23 | 0 | 0 | 0 | 0.04 | 0.15 | [6 empty] | 0
246 | 97.393 | 0.43 | 1.38 | 0.1 | 0.34 | 0.017 | 0 | 0 | 0.08 | 0.26
247 | 97.521 | 0.42 | 1.6 | 0.07 | 0.21 | 0.014 | 0.015 | 0 | 0.03 | 0.12
248 | 97.424 | 0.42 | 1.58 | 0.07 | 0.24 | 0.014 | 0.022 | 0 | 0.06 | 0.17 | [10 empty] | 480
249 | 97.675 | 0.42 | 1.51 | 0 | 0.21 | 0.026 | 0.019 | 0 | 0.02 | 0.12
250 | 97.4 | 0.45 | 1.58 | 0.08 | 0.33 | 0 | 0 | 0 | 0.06 | 0.1
251 | 97.415 | 0.41 | 1.36 | 0.1 | 0.34 | 0.02 | 0.015 | 0 | 0.07 | 0.27 | 30 | [6 empty] | 30
252 | 97.777 | 0.4 | 1.47 | 0 | 0.25 | 0.027 | 0.016 | 0 | 0.02 | 0.04
253 | 97.72 | 0.41 | 1.48 | 0.06 | 0.22 | 0 | 0 | 0 | 0.03 | 0.08
254 | 97.276 | 0.46 | 1.49 | 0.1 | 0.3 | 0.014 | 0 | 0 | 0.1 | 0.26
255 | 97.591 | 0.43 | 1.46 | 0.02 | 0.26 | 0.012 | 0.017 | 0 | 0.02 | 0.19
256 | 97.538 | 0.41 | 1.58 | 0.05 | 0.22 | 0.014 | 0.018 | 0 | 0.04 | 0.13
257 | 97.61 | 0.42 | 1.5 | 0.05 | 0.23 | 0 | 0 | 0 | 0.04 | 0.15 | [7 empty] | 30
258 | 97.393 | 0.43 | 1.38 | 0.1 | 0.34 | 0.017 | 0 | 0 | 0.08 | 0.26
259 | 97.521 | 0.42 | 1.6 | 0.07 | 0.21 | 0.014 | 0.015 | 0 | 0.03 | 0.12
260 | 97.424 | 0.42 | 1.58 | 0.07 | 0.24 | 0.014 | 0.022 | 0 | 0.06 | 0.17
261 | 97.675 | 0.42 | 1.51 | 0 | 0.21 | 0.026 | 0.019 | 0 | 0.02 | 0.12
262 | 97.4 | 0.45 | 1.58 | 0.08 | 0.33 | 0 | 0 | 0 | 0.06 | 0.1
263 | 97.415 | 0.41 | 1.36 | 0.1 | 0.34 | 0.02 | 0.015 | 0 | 0.07 | 0.27
264 | 97.777 | 0.4 | 1.47 | 0 | 0.25 | 0.027 | 0.016 | 0 | 0.02 | 0.04
265 | 97.72 | 0.41 | 1.48 | 0.06 | 0.22 | 0 | 0 | 0 | 0.03 | 0.08
266 | 97.276 | 0.46 | 1.49 | 0.1 | 0.3 | 0.014 | 0 | 0 | 0.1 | 0.26 | [5 empty] | 600
267 | 97.591 | 0.43 | 1.46 | 0.02 | 0.26 | 0.012 | 0.017 | 0 | 0.02 | 0.19
268 | 97.538 | 0.41 | 1.58 | 0.05 | 0.22 | 0.014 | 0.018 | 0 | 0.04 | 0.13
269 | 97.61 | 0.42 | 1.5 | 0.05 | 0.23 | 0 | 0 | 0 | 0.04 | 0.15
270 | 97.393 | 0.43 | 1.38 | 0.1 | 0.34 | 0.017 | 0 | 0 | 0.08 | 0.26
271 | 97.521 | 0.42 | 1.6 | 0.07 | 0.21 | 0.014 | 0.015 | 0 | 0.03 | 0.12
272 | 97.424 | 0.42 | 1.58 | 0.07 | 0.24 | 0.014 | 0.022 | 0 | 0.06 | 0.17
273 | 97.675 | 0.42 | 1.51 | 0 | 0.21 | 0.026 | 0.019 | 0 | 0.02 | 0.12
274 | 97.4 | 0.45 | 1.58 | 0.08 | 0.33 | 0 | 0 | 0 | 0.06 | 0.1
275 | 97.415 | 0.41 | 1.36 | 0.1 | 0.34 | 0.02 | 0.015 | 0 | 0.07 | 0.27
276 | 97.777 | 0.4 | 1.47 | 0 | 0.25 | 0.027 | 0.016 | 0 | 0.02 | 0.04
277 | 97.72 | 0.41 | 1.48 | 0.06 | 0.22 | 0 | 0 | 0 | 0.03 | 0.08 | [7 empty] | 30
278 | 97.276 | 0.46 | 1.49 | 0.1 | 0.3 | 0.014 | 0 | 0 | 0.1 | 0.26
279 | 97.591 | 0.43 | 1.46 | 0.02 | 0.26 | 0.012 | 0.017 | 0 | 0.02 | 0.19
280 | 97.538 | 0.41 | 1.58 | 0.05 | 0.22 | 0.014 | 0.018 | 0 | 0.04 | 0.13
281 | 95.32 | 0.32 | 0.49 | 0.09 | 0.3 | 0 | 0 | 0 | 2.66 | 0.82
282 | 95.44 | 0.32 | 0.58 | 0.06 | 0.24 | 0 | 0 | 0 | 2.65 | 0.71 | [5 empty] | 550
283 | 95.392 | 0.32 | 0.54 | 0.05 | 0.29 | 0.018 | 0 | 0 | 2.64 | 0.75
284 | 95.111 | 0.35 | 0.54 | 0.05 | 0.26 | 0.019 | 0 | 0 | 2.78 | 0.89 | [13 empty] | 578
285 | 95.438 | 0.31 | 0.56 | 0.1 | 0.22 | 0.016 | 0.016 | 0 | 2.63 | 0.71
286 | 95.34 | 0.33 | 0.49 | 0.06 | 0.3 | 0 | 0 | 0 | 2.66 | 0.82
287 | 95.311 | 0.28 | 0.53 | 0.05 | 0.27 | 0.019 | 0 | 0 | 2.67 | 0.87 | 30
288 | 95.23 | 0.34 | 0.65 | 0.05 | 0.26 | 0 | 0 | 0 | 2.63 | 0.84
289 | 95.302 | 0.3 | 0.53 | 0.07 | 0.27 | 0.018 | 0 | 0 | 2.7 | 0.81 |  |  | 900
290 | 95.347 | 0.32 | 0.52 | 0.06 | 0.3 | 0.013 | 0 | 0 | 2.67 | 0.77
291 | 95.32 | 0.32 | 0.49 | 0.09 | 0.3 | 0 | 0 | 0 | 2.66 | 0.82
292 | 95.44 | 0.32 | 0.58 | 0.06 | 0.24 | 0 | 0 | 0 | 2.65 | 0.71
293 | 95.392 | 0.32 | 0.54 | 0.05 | 0.29 | 0.018 | 0 | 0 | 2.64 | 0.75
294 | 95.111 | 0.35 | 0.54 | 0.05 | 0.26 | 0.019 | 0 | 0 | 2.78 | 0.89 | 30
295 | 95.438 | 0.31 | 0.56 | 0.1 | 0.22 | 0.016 | 0.016 | 0 | 2.63 | 0.71
296 | 95.34 | 0.33 | 0.49 | 0.06 | 0.3 | 0 | 0 | 0 | 2.66 | 0.82 | [8 empty] | 30 |  |  | 845
297 | 95.311 | 0.28 | 0.53 | 0.05 | 0.27 | 0.019 | 0 | 0 | 2.67 | 0.87 |  |  | 900
298 | 95.23 | 0.34 | 0.65 | 0.05 | 0.26 | 0 | 0 | 0 | 2.63 | 0.84
299 | 95.302 | 0.3 | 0.53 | 0.07 | 0.27 | 0.018 | 0 | 0 | 2.7 | 0.81
300 | 95.347 | 0.32 | 0.52 | 0.06 | 0.3 | 0.013 | 0 | 0 | 2.67 | 0.77
301 | 95.32 | 0.32 | 0.49 | 0.09 | 0.3 | 0 | 0 | 0 | 2.66 | 0.82
302 | 95.44 | 0.32 | 0.58 | 0.06 | 0.24 | 0 | 0 | 0 | 2.65 | 0.71
303 | 95.392 | 0.32 | 0.54 | 0.05 | 0.29 | 0.018 | 0 | 0 | 2.64 | 0.75
304 | 95.111 | 0.35 | 0.54 | 0.05 | 0.26 | 0.019 | 0 | 0 | 2.78 | 0.89 | [8 empty] | 30
305 | 95.438 | 0.31 | 0.56 | 0.1 | 0.22 | 0.016 | 0.016 | 0 | 2.63 | 0.71
306 | 95.34 | 0.33 | 0.49 | 0.06 | 0.3 | 0 | 0 | 0 | 2.66 | 0.82
307 | 95.311 | 0.28 | 0.53 | 0.05 | 0.27 | 0.019 | 0 | 0 | 2.67 | 0.87
308 | 95.23 | 0.34 | 0.65 | 0.05 | 0.26 | 0 | 0 | 0 | 2.63 | 0.84
309 | 95.302 | 0.3 | 0.53 | 0.07 | 0.27 | 0.018 | 0 | 0 | 2.7 | 0.81
310 | 95.347 | 0.32 | 0.52 | 0.06 | 0.3 | 0.013 | 0 | 0 | 2.67 | 0.77 | 30 | [9 empty] | 1740
311 | 95.998 | 0.39 | 0.77 | 0.07 | 0.19 | 0 | 0.012 | 0.18 | 1.67 | 0.72
312 | 95.789 | 0.4 | 0.7 | 0.09 | 0.23 | 0.011 | 0 | 0.18 | 1.82 | 0.78 | [5 empty] | 580
313 | 95.328 | 0.4 | 0.79 | 0.05 | 0.29 | 0.022 | 0 | 0.24 | 1.92 | 0.96 | [7 empty] | 30
314 | 96.019 | 0.4 | 0.7 | 0.08 | 0.25 | 0.021 | 0.02 | 0.17 | 1.63 | 0.71
315 | 95.797 | 0.38 | 0.71 | 0.04 | 0.26 | 0.016 | 0.017 | 0.23 | 1.8 | 0.75
316 | 95.787 | 0.4 | 0.73 | 0.08 | 0.33 | 0.011 | 0.012 | 0.2 | 1.71 | 0.74
317 | 95.837 | 0.42 | 0.73 | 0.09 | 0.25 | 0.012 | 0.021 | 0.22 | 1.69 | 0.73 | 30
318 | 95.974 | 0.38 | 0.71 | 0.12 | 0.26 | 0.016 | 0 | 0.16 | 1.66 | 0.72
319 | 95.627 | 0.41 | 0.74 | 0.12 | 0.29 | 0.013 | 0 | 0.22 | 1.84 | 0.74 | [10 empty] | 820 |  |  | 550
320 | 95.722 | 0.39 | 0.71 | 0.09 | 0.25 | 0.015 | 0.013 | 0.23 | 1.76 | 0.82
321 | 95.868 | 0.38 | 0.7 | 0.07 | 0.29 | 0.012 | 0 | 0.19 | 1.75 | 0.74 |  |  | 870
322 | 95.444 | 0.42 | 0.78 | 0.04 | 0.3 | 0.016 | 0 | 0.24 | 1.9 | 0.86
323 | 95.513 | 0.37 | 0.76 | 0.03 | 0.29 | 0.017 | 0 | 0.24 | 1.88 | 0.9 |  |  |  |  | 8
324 | 96.04 | 0.43 | 0.68 | 0.09 | 0.26 | 0.012 | 0.018 | 0.17 | 1.62 | 0.68 | [13 empty] | 569
325 | 95.998 | 0.39 | 0.77 | 0.07 | 0.19 | 0 | 0.012 | 0.18 | 1.67 | 0.72 | [8 empty] | 30
326 | 95.789 | 0.4 | 0.7 | 0.09 | 0.23 | 0.011 | 0 | 0.18 | 1.82 | 0.78 | [11 empty] | 845
327 | 95.328 | 0.4 | 0.79 | 0.05 | 0.29 | 0.022 | 0 | 0.24 | 1.92 | 0.96
328 | 96.019 | 0.4 | 0.7 | 0.08 | 0.25 | 0.021 | 0.02 | 0.17 | 1.63 | 0.71
329 | 95.797 | 0.38 | 0.71 | 0.04 | 0.26 | 0.016 | 0.017 | 0.23 | 1.8 | 0.75
330 | 95.787 | 0.4 | 0.73 | 0.08 | 0.33 | 0.011 | 0.012 | 0.2 | 1.71 | 0.74
331 | 95.837 | 0.42 | 0.73 | 0.09 | 0.25 | 0.012 | 0.021 | 0.22 | 1.69 | 0.73 |  |  |  |  | 8
332 | 95.974 | 0.38 | 0.71 | 0.12 | 0.26 | 0.016 | 0 | 0.16 | 1.66 | 0.72 | [8 empty] | 30
333 | 95.627 | 0.41 | 0.74 | 0.12 | 0.29 | 0.013 | 0 | 0.22 | 1.84 | 0.74
334 | 95.722 | 0.39 | 0.71 | 0.09 | 0.25 | 0.015 | 0.013 | 0.23 | 1.76 | 0.82
335 | 95.868 | 0.38 | 0.7 | 0.07 | 0.29 | 0.012 | 0 | 0.19 | 1.75 | 0.74
336 | 95.444 | 0.42 | 0.78 | 0.04 | 0.3 | 0.016 | 0 | 0.24 | 1.9 | 0.86
337 | 95.513 | 0.37 | 0.76 | 0.03 | 0.29 | 0.017 | 0 | 0.24 | 1.88 | 0.9
338 | 96.04 | 0.43 | 0.68 | 0.09 | 0.26 | 0.012 | 0.018 | 0.17 | 1.62 | 0.68
339 | 95.998 | 0.39 | 0.77 | 0.07 | 0.19 | 0 | 0.012 | 0.18 | 1.67 | 0.72
340 | 95.789 | 0.4 | 0.7 | 0.09 | 0.23 | 0.011 | 0 | 0.18 | 1.82 | 0.78
341 | 95.328 | 0.4 | 0.79 | 0.05 | 0.29 | 0.022 | 0 | 0.24 | 1.92 | 0.96 |  |  |  |  | 8
342 | 96.019 | 0.4 | 0.7 | 0.08 | 0.25 | 0.021 | 0.02 | 0.17 | 1.63 | 0.71
343 | 95.797 | 0.38 | 0.71 | 0.04 | 0.26 | 0.016 | 0.017 | 0.23 | 1.8 | 0.75
344 | 95.787 | 0.4 | 0.73 | 0.08 | 0.33 | 0.011 | 0.012 | 0.2 | 1.71 | 0.74
345 | 95.837 | 0.42 | 0.73 | 0.09 | 0.25 | 0.012 | 0.021 | 0.22 | 1.69 | 0.73 | [7 empty] | 30
346 | 95.974 | 0.38 | 0.71 | 0.12 | 0.26 | 0.016 | 0 | 0.16 | 1.66 | 0.72 | [5 empty] | 680
347 | 95.627 | 0.41 | 0.74 | 0.12 | 0.29 | 0.013 | 0 | 0.22 | 1.84 | 0.74
348 | 95.722 | 0.39 | 0.71 | 0.09 | 0.25 | 0.015 | 0.013 | 0.23 | 1.76 | 0.82
349 | 95.868 | 0.38 | 0.7 | 0.07 | 0.29 | 0.012 | 0 | 0.19 | 1.75 | 0.74
350 | 95.444 | 0.42 | 0.78 | 0.04 | 0.3 | 0.016 | 0 | 0.24 | 1.9 | 0.86 |  |  |  |  | 8
351 | 95.513 | 0.37 | 0.76 | 0.03 | 0.29 | 0.017 | 0 | 0.24 | 1.88 | 0.9
352 | 96.04 | 0.43 | 0.68 | 0.09 | 0.26 | 0.012 | 0.018 | 0.17 | 1.62 | 0.68 | [11 empty] | 845
353 | 95.909 | 0.47 | 0.72 | 0.06 | 0.28 | 0.011 | 0 | 0 | 1.76 | 0.79 |  |  | 870
354 | 96.114 | 0.47 | 0.76 | 0.06 | 0.19 | 0.013 | 0.013 | 0 | 1.67 | 0.71
355 | 95.95 | 0.44 | 0.74 | 0.09 | 0.25 | 0 | 0 | 0 | 1.74 | 0.79 |  |  |  |  | 8 | [7 empty] | 60
356 | 96.154 | 0.45 | 0.79 | 0.05 | 0.16 | 0 | 0.016 | 0 | 1.65 | 0.73
357 | 96.104 | 0.48 | 0.7 | 0.11 | 0.2 | 0 | 0.016 | 0 | 1.66 | 0.73 | [13 empty] | 618
358 | 95.865 | 0.49 | 0.69 | 0.07 | 0.29 | 0.014 | 0.011 | 0 | 1.8 | 0.77
359 | 95.909 | 0.47 | 0.72 | 0.06 | 0.28 | 0.011 | 0 | 0 | 1.76 | 0.79 |  | 0 | [11 empty] | 551
360 | 96.114 | 0.47 | 0.76 | 0.06 | 0.19 | 0.013 | 0.013 | 0 | 1.67 | 0.71 | [5 empty] | 630
361 | 95.95 | 0.44 | 0.74 | 0.09 | 0.25 | 0 | 0 | 0 | 1.74 | 0.79
362 | 96.154 | 0.45 | 0.79 | 0.05 | 0.16 | 0 | 0.016 | 0 | 1.65 | 0.73
363 | 96.104 | 0.48 | 0.7 | 0.11 | 0.2 | 0 | 0.016 | 0 | 1.66 | 0.73
364 | 95.865 | 0.49 | 0.69 | 0.07 | 0.29 | 0.014 | 0.011 | 0 | 1.8 | 0.77 | [5 empty] | 630
365 | 95.909 | 0.47 | 0.72 | 0.06 | 0.28 | 0.011 | 0 | 0 | 1.76 | 0.79
366 | 96.114 | 0.47 | 0.76 | 0.06 | 0.19 | 0.013 | 0.013 | 0 | 1.67 | 0.71
367 | 95.95 | 0.44 | 0.74 | 0.09 | 0.25 | 0 | 0 | 0 | 1.74 | 0.79
368 | 96.154 | 0.45 | 0.79 | 0.05 | 0.16 | 0 | 0.016 | 0 | 1.65 | 0.73 | [11 empty] | 845
369 | 96.104 | 0.48 | 0.7 | 0.11 | 0.2 | 0 | 0.016 | 0 | 1.66 | 0.73
370 | 95.865 | 0.49 | 0.69 | 0.07 | 0.29 | 0.014 | 0.011 | 0 | 1.8 | 0.77
371 | 96.251 | 0.6 | 0.85 | 0.12 | 1.96 | 0.019 | 0 | 0 | 0.05 | 0.15
372 | 96.323 | 0.59 | 0.92 | 0 | 1.99 | 0.027 | 0 | 0 | 0 | 0.15
373 | 96.007 | 0.61 | 0.86 | 0.12 | 2.05 | 0.019 | 0.014 | 0 | 0.16 | 0.16
374 | 96.251 | 0.6 | 0.85 | 0.12 | 1.96 | 0.019 | 0 | 0 | 0.05 | 0.15 |  |  |  |  | 8 |  |  | 30
375 | 96.323 | 0.59 | 0.92 | 0 | 1.99 | 0.027 | 0 | 0 | 0 | 0.15
376 | 96.007 | 0.61 | 0.86 | 0.12 | 2.05 | 0.019 | 0.014 | 0 | 0.16 | 0.16
377 | 97.001 | 0.61 | 0.87 | 0.2 | 0.28 | 0.019 | 0.02 | 0.05 | 0.08 | 0.87
378 | 97.53 | 0.63 | 0.77 | 0.02 | 0.17 | 0.026 | 0.014 | 0 | 0.03 | 0.81 |  |  | 845
379 | 97.234 | 0.62 | 0.88 | 0.12 | 0.29 | 0.026 | 0 | 0.03 | 0.05 | 0.75
380 | 97.001 | 0.61 | 0.87 | 0.2 | 0.28 | 0.019 | 0.02 | 0.05 | 0.08 | 0.87
381 | 97.53 | 0.63 | 0.77 | 0.02 | 0.17 | 0.026 | 0.014 | 0 | 0.03 | 0.81 | 30
382 | 97.234 | 0.62 | 0.88 | 0.12 | 0.29 | 0.026 | 0 | 0.03 | 0.05 | 0.75
383 | 96.519 | 0.53 | 0.69 | 0 | 1.49 | 0.011 | 0 | 0 | 0.02 | 0.74 | [5 empty] | 430 |  | 30 |  |  |  |  | 60
384 | 96.68 | 0.53 | 0.75 | 0.06 | 1.31 | 0 | 0 | 0 | 0.04 | 0.63
385 | 96.136 | 0.53 | 0.68 | 0.26 | 1.51 | 0.013 | 0.011 | 0.05 | 0.13 | 0.68
386 | 96.497 | 0.54 | 0.69 | 0 | 1.5 | 0.013 | 0 | 0 | 0.02 | 0.74 | [12 empty] | 60
387 | 96.67 | 0.53 | 0.75 | 0.06 | 1.31 | 0 | 0 | 0 | 0.04 | 0.64
388 | 96.165 | 0.53 | 0.67 | 0.26 | 1.5 | 0.014 | 0.011 | 0.05 | 0.13 | 0.67 | [12 empty] | 60
389 | 96.359 | 0.21 | 0.62 | 0.07 | 0.29 | 0.015 | 0.016 | 0.21 | 1.62 | 0.59
390 | 96.368 | 0.23 | 0.51 | 0.11 | 0.35 | 0 | 0.012 | 0.18 | 1.69 | 0.55
391 | 96.684 | 0.17 | 0.55 | 0.05 | 0.28 | 0 | 0.016 | 0.16 | 1.64 | 0.45 | [12 empty] | 120
392 | 96.359 | 0.21 | 0.62 | 0.07 | 0.29 | 0.015 | 0.016 | 0.21 | 1.62 | 0.59
393 | 96.368 | 0.23 | 0.51 | 0.11 | 0.35 | 0 | 0.012 | 0.18 | 1.69 | 0.55
394 | 96.684 | 0.17 | 0.55 | 0.05 | 0.28 | 0 | 0.016 | 0.16 | 1.64 | 0.45
395 | 96.359 | 0.21 | 0.62 | 0.07 | 0.29 | 0.015 | 0.016 | 0.21 | 1.62 | 0.59
396 | 96.368 | 0.23 | 0.51 | 0.11 | 0.35 | 0 | 0.012 | 0.18 | 1.69 | 0.55
397 | 96.684 | 0.17 | 0.55 | 0.05 | 0.28 | 0 | 0.016 | 0.16 | 1.64 | 0.45
398 | 96.359 | 0.21 | 0.62 | 0.07 | 0.29 | 0.015 | 0.016 | 0.21 | 1.62 | 0.59 | [7 empty] | 60
399 | 96.368 | 0.23 | 0.51 | 0.11 | 0.35 | 0 | 0.012 | 0.18 | 1.69 | 0.55
400 | 96.684 | 0.17 | 0.55 | 0.05 | 0.28 | 0 | 0.016 | 0.16 | 1.64 | 0.45
401 | 97.338 | 0.2 | 0.77 | 0.2 | 0.32 | 0.024 | 0.028 | 0.19 | 0.46 | 0.47
402 | 97.338 | 0.23 | 0.85 | 0.07 | 0.29 | 0.011 | 0.011 | 0.16 | 0.44 | 0.6
403 | 97.316 | 0.18 | 0.76 | 0.12 | 0.26 | 0 | 0.014 | 0.17 | 0.56 | 0.62
404 | 97.338 | 0.2 | 0.77 | 0.2 | 0.32 | 0.024 | 0.028 | 0.19 | 0.46 | 0.47 | [11 empty] | 30
405 | 97.338 | 0.23 | 0.85 | 0.07 | 0.29 | 0.011 | 0.011 | 0.16 | 0.44 | 0.6
406 | 97.316 | 0.18 | 0.76 | 0.12 | 0.26 | 0 | 0.014 | 0.17 | 0.56 | 0.62 |  |  | 930 |  |  | 160
407 | 97.338 | 0.2 | 0.77 | 0.2 | 0.32 | 0.024 | 0.028 | 0.19 | 0.46 | 0.47 | [11 empty] | 30
408 | 97.338 | 0.23 | 0.85 | 0.07 | 0.29 | 0.011 | 0.011 | 0.16 | 0.44 | 0.6 |  |  | 930
409 | 97.316 | 0.18 | 0.76 | 0.12 | 0.26 | 0 | 0.014 | 0.17 | 0.56 | 0.62
410 | 97.338 | 0.2 | 0.77 | 0.2 | 0.32 | 0.024 | 0.028 | 0.19 | 0.46 | 0.47
411 | 97.338 | 0.23 | 0.85 | 0.07 | 0.29 | 0.011 | 0.011 | 0.16 | 0.44 | 0.6 | [10 empty] | 440
412 | 97.316 | 0.18 | 0.76 | 0.12 | 0.26 | 0 | 0.014 | 0.17 | 0.56 | 0.62
413 | 97.369 | 0.21 | 0.76 | 0.14 | 0.3 | 0.021 | 0 | 0.03 | 0.08 | 1.09 |  |  |  |  | 0
414 | 97.469 | 0.23 | 0.8 | 0.07 | 0.2 | 0.013 | 0.018 | 0.02 | 0.04 | 1.14
415 | 97.452 | 0.19 | 0.77 | 0.16 | 0.21 | 0.017 | 0.011 | 0.05 | 0.12 | 1.02
416 | 97.369 | 0.21 | 0.76 | 0.14 | 0.3 | 0.021 | 0 | 0.03 | 0.08 | 1.09
417 | 97.469 | 0.23 | 0.8 | 0.07 | 0.2 | 0.013 | 0.018 | 0.02 | 0.04 | 1.14
418 | 97.452 | 0.19 | 0.77 | 0.16 | 0.21 | 0.017 | 0.011 | 0.05 | 0.12 | 1.02
419 | 97.369 | 0.21 | 0.76 | 0.14 | 0.3 | 0.021 | 0 | 0.03 | 0.08 | 1.09 | [8 empty] | 930
420 | 97.469 | 0.23 | 0.8 | 0.07 | 0.2 | 0.013 | 0.018 | 0.02 | 0.04 | 1.14 | [12 empty] | 120
421 | 97.452 | 0.19 | 0.77 | 0.16 | 0.21 | 0.017 | 0.011 | 0.05 | 0.12 | 1.02
422 | 97.369 | 0.21 | 0.76 | 0.14 | 0.3 | 0.021 | 0 | 0.03 | 0.08 | 1.09
423 | 97.469 | 0.23 | 0.8 | 0.07 | 0.2 | 0.013 | 0.018 | 0.02 | 0.04 | 1.14
424 | 97.452 | 0.19 | 0.77 | 0.16 | 0.21 | 0.017 | 0.011 | 0.05 | 0.12 | 1.02
425 | 97.169 | 0.21 | 0.81 | 0.07 | 0.31 | 0.012 | 0.019 | 0.17 | 0.06 | 1.17 | [12 empty] | 120
426 | 97.761 | 0.21 | 0.65 | 0 | 0.26 | 0.015 | 0.024 | 0.15 | 0.02 | 0.91
427 | 97.369 | 0.18 | 0.79 | 0.08 | 0.25 | 0.016 | 0.015 | 0.15 | 0.07 | 1.08 | [5 empty] | 160 | [7 empty] | 858
428 | 97.169 | 0.21 | 0.81 | 0.07 | 0.31 | 0.012 | 0.019 | 0.17 | 0.06 | 1.17
429 | 97.761 | 0.21 | 0.65 | 0 | 0.26 | 0.015 | 0.024 | 0.15 | 0.02 | 0.91
430 | 97.369 | 0.18 | 0.79 | 0.08 | 0.25 | 0.016 | 0.015 | 0.15 | 0.07 | 1.08
431 | 97.169 | 0.21 | 0.81 | 0.07 | 0.31 | 0.012 | 0.019 | 0.17 | 0.06 | 1.17
432 | 97.761 | 0.21 | 0.65 | 0 | 0.26 | 0.015 | 0.024 | 0.15 | 0.02 | 0.91
433 | 97.369 | 0.18 | 0.79 | 0.08 | 0.25 | 0.016 | 0.015 | 0.15 | 0.07 | 1.08
434 | 97.169 | 0.21 | 0.81 | 0.07 | 0.31 | 0.012 | 0.019 | 0.17 | 0.06 | 1.17
435 | 97.761 | 0.21 | 0.65 | 0 | 0.26 | 0.015 | 0.024 | 0.15 | 0.02 | 0.91
436 | 97.369 | 0.18 | 0.79 | 0.08 | 0.25 | 0.016 | 0.015 | 0.15 | 0.07 | 1.08

## 70P-Removed-4
| Fe | C | Mn | Cu | Si | P | S | Mo | Ni | Cr | Through Hardening Time | Carburization Time | Normalizing Temperature | Cooling Rate for Tempering | Cooling Rate for Through Hardening | Tempering Temperature | Diffusion time | Quenching Media Temperature (for Carburization) | Carburization Temperature | Diffusion Temperature | Reduction Ratio (Ingot to Bar) | Through Hardening Temperature | Tempering Time | Fatigue Strength
0 | 99.031 | 0.26 | 0.44 | 0 | 0.21 | 0.017 | 0.022 | 0 | 0 | 0.02
1 | 98.833 | 0.25 | 0.44 | 0.08 | 0.18 | 0 | 0.017 | 0 | 0.08 | 0.12
2 | 98.975 | 0.26 | 0.43 | 0 | 0.27 | 0 | 0.015 | 0 | 0.02 | 0.03
3 | 98.938 | 0.26 | 0.51 | 0 | 0.23 | 0.018 | 0.024 | 0 | 0 | 0.02 | [11 empty] | 30
4 | 99.082 | 0.22 | 0.42 | 0.02 | 0.19 | 0.026 | 0.022 | 0 | 0 | 0.02 |  |  |  |  | 0
5 | 98.918 | 0.26 | 0.45 | 0.03 | 0.22 | 0.026 | 0.026 | 0 | 0.02 | 0.05
6 | 98.861 | 0.28 | 0.5 | 0 | 0.27 | 0.021 | 0.018 | 0 | 0.02 | 0.03
7 | 98.859 | 0.27 | 0.54 | 0.02 | 0.25 | 0.02 | 0.021 | 0 | 0 | 0.02
8 | 98.85 | 0.27 | 0.37 | 0.09 | 0.23 | 0 | 0.03 | 0 | 0.06 | 0.1
9 | 98.966 | 0.22 | 0.47 | 0 | 0.26 | 0.021 | 0.023 | 0 | 0.02 | 0.02
10 | 98.887 | 0.23 | 0.51 | 0.03 | 0.26 | 0.029 | 0.024 | 0 | 0 | 0.03
11 | 98.607 | 0.35 | 0.77 | 0.02 | 0.21 | 0.021 | 0.022 | 0 | 0 | 0 | [12 empty] | 60
12 | 98.469 | 0.35 | 0.74 | 0 | 0.3 | 0.017 | 0.024 | 0 | 0 | 0.1
13 | 98.613 | 0.34 | 0.74 | 0 | 0.26 | 0.012 | 0.015 | 0 | 0 | 0.02
14 | 98.367 | 0.36 | 0.7 | 0.09 | 0.26 | 0 | 0.023 | 0 | 0.08 | 0.12 | [12 empty] | 60
15 | 98.61 | 0.33 | 0.75 | 0.02 | 0.21 | 0.031 | 0.019 | 0 | 0 | 0.03
16 | 98.34 | 0.38 | 0.7 | 0.11 | 0.29 | 0 | 0.03 | 0 | 0.06 | 0.09
17 | 98.484 | 0.33 | 0.76 | 0.03 | 0.26 | 0.023 | 0.013 | 0 | 0 | 0.1
18 | 98.586 | 0.32 | 0.73 | 0.03 | 0.26 | 0.015 | 0.019 | 0 | 0.02 | 0.02
19 | 98.414 | 0.37 | 0.78 | 0.02 | 0.27 | 0.016 | 0.02 | 0 | 0 | 0.11
20 | 98.511 | 0.35 | 0.82 | 0 | 0.25 | 0.016 | 0.023 | 0 | 0.03 | 0
21 | 98.575 | 0.37 | 0.72 | 0.02 | 0.24 | 0.015 | 0.02 | 0 | 0.02 | 0.02 | [10 empty] | 1740
22 | 98.583 | 0.32 | 0.63 | 0.08 | 0.21 | 0 | 0.017 | 0 | 0.06 | 0.1
23 | 98.607 | 0.35 | 0.77 | 0.02 | 0.21 | 0.021 | 0.022 | 0 | 0 | 0 | [11 empty] | 865
24 | 98.469 | 0.35 | 0.74 | 0 | 0.3 | 0.017 | 0.024 | 0 | 0 | 0.1
25 | 98.613 | 0.34 | 0.74 | 0 | 0.26 | 0.012 | 0.015 | 0 | 0 | 0.02
26 | 98.367 | 0.36 | 0.7 | 0.09 | 0.26 | 0 | 0.023 | 0 | 0.08 | 0.12
27 | 98.61 | 0.33 | 0.75 | 0.02 | 0.21 | 0.031 | 0.019 | 0 | 0 | 0.03
28 | 98.34 | 0.38 | 0.7 | 0.11 | 0.29 | 0 | 0.03 | 0 | 0.06 | 0.09
29 | 98.484 | 0.33 | 0.76 | 0.03 | 0.26 | 0.023 | 0.013 | 0 | 0 | 0.1
30 | 98.586 | 0.32 | 0.73 | 0.03 | 0.26 | 0.015 | 0.019 | 0 | 0.02 | 0.02 | [7 empty] | 30
31 | 98.414 | 0.37 | 0.78 | 0.02 | 0.27 | 0.016 | 0.02 | 0 | 0 | 0.11
32 | 98.511 | 0.35 | 0.82 | 0 | 0.25 | 0.016 | 0.023 | 0 | 0.03 | 0
33 | 98.575 | 0.37 | 0.72 | 0.02 | 0.24 | 0.015 | 0.02 | 0 | 0.02 | 0.02
34 | 98.583 | 0.32 | 0.63 | 0.08 | 0.21 | 0 | 0.017 | 0 | 0.06 | 0.1
35 | 98.607 | 0.35 | 0.77 | 0.02 | 0.21 | 0.021 | 0.022 | 0 | 0 | 0
36 | 98.469 | 0.35 | 0.74 | 0 | 0.3 | 0.017 | 0.024 | 0 | 0 | 0.1
37 | 98.613 | 0.34 | 0.74 | 0 | 0.26 | 0.012 | 0.015 | 0 | 0 | 0.02
38 | 98.367 | 0.36 | 0.7 | 0.09 | 0.26 | 0 | 0.023 | 0 | 0.08 | 0.12
39 | 98.61 | 0.33 | 0.75 | 0.02 | 0.21 | 0.031 | 0.019 | 0 | 0 | 0.03
40 | 98.34 | 0.38 | 0.7 | 0.11 | 0.29 | 0 | 0.03 | 0 | 0.06 | 0.09
41 | 98.484 | 0.33 | 0.76 | 0.03 | 0.26 | 0.023 | 0.013 | 0 | 0 | 0.1
42 | 98.586 | 0.32 | 0.73 | 0.03 | 0.26 | 0.015 | 0.019 | 0 | 0.02 | 0.02
43 | 98.414 | 0.37 | 0.78 | 0.02 | 0.27 | 0.016 | 0.02 | 0 | 0 | 0.11
44 | 98.511 | 0.35 | 0.82 | 0 | 0.25 | 0.016 | 0.023 | 0 | 0.03 | 0
45 | 98.575 | 0.37 | 0.72 | 0.02 | 0.24 | 0.015 | 0.02 | 0 | 0.02 | 0.02
46 | 98.583 | 0.32 | 0.63 | 0.08 | 0.21 | 0 | 0.017 | 0 | 0.06 | 0.1
47 | 98.306 | 0.45 | 0.79 | 0.02 | 0.25 | 0.018 | 0.016 | 0 | 0.02 | 0.13
48 | 98.354 | 0.45 | 0.76 | 0.02 | 0.26 | 0.027 | 0.019 | 0 | 0 | 0.11
49 | 98.29 | 0.45 | 0.71 | 0.13 | 0.24 | 0 | 0 | 0 | 0.12 | 0.06 |  |  | 845
50 | 98.388 | 0.44 | 0.82 | 0.02 | 0.24 | 0.021 | 0.021 | 0 | 0.03 | 0.02
51 | 98.488 | 0.42 | 0.78 | 0.03 | 0.22 | 0.022 | 0.02 | 0 | 0 | 0.02
52 | 98.354 | 0.48 | 0.75 | 0 | 0.25 | 0.024 | 0.022 | 0 | 0.02 | 0.1
53 | 98.335 | 0.47 | 0.72 | 0.04 | 0.25 | 0.015 | 0 | 0 | 0.13 | 0.04
54 | 98.367 | 0.43 | 0.83 | 0 | 0.22 | 0.017 | 0.016 | 0 | 0 | 0.12 | 30
55 | 98.29 | 0.49 | 0.8 | 0 | 0.26 | 0.027 | 0.023 | 0 | 0.02 | 0.09
56 | 98.164 | 0.45 | 0.79 | 0.15 | 0.25 | 0.011 | 0.025 | 0 | 0.12 | 0.04
57 | 98.496 | 0.42 | 0.7 | 0 | 0.26 | 0.024 | 0 | 0 | 0 | 0.1 |  |  | 845
58 | 98.306 | 0.45 | 0.79 | 0.02 | 0.25 | 0.018 | 0.016 | 0 | 0.02 | 0.13 | [5 empty] | 600
59 | 98.354 | 0.45 | 0.76 | 0.02 | 0.26 | 0.027 | 0.019 | 0 | 0 | 0.11 | [13 empty] | 415
60 | 98.29 | 0.45 | 0.71 | 0.13 | 0.24 | 0 | 0 | 0 | 0.12 | 0.06
61 | 98.388 | 0.44 | 0.82 | 0.02 | 0.24 | 0.021 | 0.021 | 0 | 0.03 | 0.02
62 | 98.488 | 0.42 | 0.78 | 0.03 | 0.22 | 0.022 | 0.02 | 0 | 0 | 0.02
63 | 98.354 | 0.48 | 0.75 | 0 | 0.25 | 0.024 | 0.022 | 0 | 0.02 | 0.1
64 | 98.335 | 0.47 | 0.72 | 0.04 | 0.25 | 0.015 | 0 | 0 | 0.13 | 0.04
65 | 98.367 | 0.43 | 0.83 | 0 | 0.22 | 0.017 | 0.016 | 0 | 0 | 0.12
66 | 98.29 | 0.49 | 0.8 | 0 | 0.26 | 0.027 | 0.023 | 0 | 0.02 | 0.09
67 | 98.164 | 0.45 | 0.79 | 0.15 | 0.25 | 0.011 | 0.025 | 0 | 0.12 | 0.04
68 | 98.496 | 0.42 | 0.7 | 0 | 0.26 | 0.024 | 0 | 0 | 0 | 0.1 | [12 empty] | 60
69 | 98.306 | 0.45 | 0.79 | 0.02 | 0.25 | 0.018 | 0.016 | 0 | 0.02 | 0.13
70 | 98.354 | 0.45 | 0.76 | 0.02 | 0.26 | 0.027 | 0.019 | 0 | 0 | 0.11 | 30
71 | 98.29 | 0.45 | 0.71 | 0.13 | 0.24 | 0 | 0 | 0 | 0.12 | 0.06
72 | 98.388 | 0.44 | 0.82 | 0.02 | 0.24 | 0.021 | 0.021 | 0 | 0.03 | 0.02
73 | 98.488 | 0.42 | 0.78 | 0.03 | 0.22 | 0.022 | 0.02 | 0 | 0 | 0.02
74 | 98.354 | 0.48 | 0.75 | 0 | 0.25 | 0.024 | 0.022 | 0 | 0.02 | 0.1 |  |  |  |  | 24
75 | 98.335 | 0.47 | 0.72 | 0.04 | 0.25 | 0.015 | 0 | 0 | 0.13 | 0.04
76 | 98.367 | 0.43 | 0.83 | 0 | 0.22 | 0.017 | 0.016 | 0 | 0 | 0.12
77 | 98.29 | 0.49 | 0.8 | 0 | 0.26 | 0.027 | 0.023 | 0 | 0.02 | 0.09
78 | 98.164 | 0.45 | 0.79 | 0.15 | 0.25 | 0.011 | 0.025 | 0 | 0.12 | 0.04
79 | 98.496 | 0.42 | 0.7 | 0 | 0.26 | 0.024 | 0 | 0 | 0 | 0.1 | [10 empty] | 1270
80 | 98.34 | 0.55 | 0.76 | 0 | 0.23 | 0.018 | 0.012 | 0 | 0 | 0.09
81 | 98.257 | 0.54 | 0.76 | 0 | 0.26 | 0.022 | 0.021 | 0 | 0.02 | 0.12
82 | 98.219 | 0.52 | 0.83 | 0.02 | 0.29 | 0.016 | 0.025 | 0 | 0.04 | 0.04 | [13 empty] | 489
83 | 98.485 | 0.56 | 0.37 | 0.11 | 0.26 | 0.019 | 0.026 | 0 | 0.04 | 0.13
84 | 98.478 | 0.54 | 0.75 | 0 | 0.2 | 0.013 | 0.019 | 0 | 0 | 0
85 | 98.285 | 0.57 | 0.74 | 0.02 | 0.23 | 0.018 | 0.017 | 0 | 0 | 0.12
86 | 98.155 | 0.53 | 0.83 | 0 | 0.3 | 0.019 | 0.026 | 0 | 0.02 | 0.12
87 | 98.144 | 0.57 | 0.82 | 0 | 0.3 | 0.024 | 0.022 | 0 | 0.02 | 0.1
88 | 98.327 | 0.56 | 0.68 | 0.03 | 0.25 | 0 | 0.023 | 0 | 0.03 | 0.1 | 30
89 | 98.288 | 0.52 | 0.8 | 0.02 | 0.21 | 0.021 | 0.021 | 0 | 0.02 | 0.1
90 | 98.073 | 0.54 | 0.7 | 0.22 | 0.27 | 0.017 | 0.02 | 0 | 0.06 | 0.1 | 30 |  | 825
91 | 98.34 | 0.55 | 0.76 | 0 | 0.23 | 0.018 | 0.012 | 0 | 0 | 0.09
92 | 98.257 | 0.54 | 0.76 | 0 | 0.26 | 0.022 | 0.021 | 0 | 0.02 | 0.12 | [12 empty] | 60
93 | 98.219 | 0.52 | 0.83 | 0.02 | 0.29 | 0.016 | 0.025 | 0 | 0.04 | 0.04
94 | 98.485 | 0.56 | 0.37 | 0.11 | 0.26 | 0.019 | 0.026 | 0 | 0.04 | 0.13
95 | 98.478 | 0.54 | 0.75 | 0 | 0.2 | 0.013 | 0.019 | 0 | 0 | 0
96 | 98.285 | 0.57 | 0.74 | 0.02 | 0.23 | 0.018 | 0.017 | 0 | 0 | 0.12
97 | 98.155 | 0.53 | 0.83 | 0 | 0.3 | 0.019 | 0.026 | 0 | 0.02 | 0.12
98 | 98.144 | 0.57 | 0.82 | 0 | 0.3 | 0.024 | 0.022 | 0 | 0.02 | 0.1
99 | 98.327 | 0.56 | 0.68 | 0.03 | 0.25 | 0 | 0.023 | 0 | 0.03 | 0.1
100 | 98.288 | 0.52 | 0.8 | 0.02 | 0.21 | 0.021 | 0.021 | 0 | 0.02 | 0.1
101 | 98.073 | 0.54 | 0.7 | 0.22 | 0.27 | 0.017 | 0.02 | 0 | 0.06 | 0.1
102 | 98.34 | 0.55 | 0.76 | 0 | 0.23 | 0.018 | 0.012 | 0 | 0 | 0.09
103 | 98.257 | 0.54 | 0.76 | 0 | 0.26 | 0.022 | 0.021 | 0 | 0.02 | 0.12
104 | 98.219 | 0.52 | 0.83 | 0.02 | 0.29 | 0.016 | 0.025 | 0 | 0.04 | 0.04 | [12 empty] | 60
105 | 98.485 | 0.56 | 0.37 | 0.11 | 0.26 | 0.019 | 0.026 | 0 | 0.04 | 0.13
106 | 98.478 | 0.54 | 0.75 | 0 | 0.2 | 0.013 | 0.019 | 0 | 0 | 0
107 | 98.285 | 0.57 | 0.74 | 0.02 | 0.23 | 0.018 | 0.017 | 0 | 0 | 0.12
108 | 98.155 | 0.53 | 0.83 | 0 | 0.3 | 0.019 | 0.026 | 0 | 0.02 | 0.12
109 | 98.144 | 0.57 | 0.82 | 0 | 0.3 | 0.024 | 0.022 | 0 | 0.02 | 0.1
110 | 98.327 | 0.56 | 0.68 | 0.03 | 0.25 | 0 | 0.023 | 0 | 0.03 | 0.1 | [7 empty] | 30
111 | 98.288 | 0.52 | 0.8 | 0.02 | 0.21 | 0.021 | 0.021 | 0 | 0.02 | 0.1 |  |  | 825
112 | 98.073 | 0.54 | 0.7 | 0.22 | 0.27 | 0.017 | 0.02 | 0 | 0.06 | 0.1 | [5 empty] | 650
113 | 97.385 | 0.43 | 0.74 | 0.02 | 0.24 | 0.022 | 0.013 | 0 | 0.03 | 1.12 | [10 empty] | 1740
114 | 97.58 | 0.42 | 0.71 | 0.04 | 0.27 | 0 | 0 | 0 | 0.02 | 0.96
115 | 97.198 | 0.4 | 0.78 | 0.13 | 0.31 | 0.012 | 0 | 0 | 0.07 | 1.1
116 | 97.52 | 0.42 | 0.72 | 0 | 0.22 | 0.016 | 0.014 | 0 | 0.03 | 1.06 |  |  |  |  | 8
117 | 97.469 | 0.39 | 0.73 | 0.11 | 0.25 | 0.011 | 0 | 0 | 0.06 | 0.98
118 | 97.276 | 0.42 | 0.81 | 0.04 | 0.32 | 0.014 | 0 | 0 | 0.03 | 1.09
119 | 97.51 | 0.42 | 0.78 | 0.05 | 0.26 | 0 | 0 | 0 | 0.04 | 0.94
120 | 97.286 | 0.4 | 0.79 | 0.04 | 0.32 | 0.013 | 0.011 | 0 | 0.05 | 1.09
121 | 97.385 | 0.43 | 0.74 | 0.02 | 0.24 | 0.022 | 0.013 | 0 | 0.03 | 1.12
122 | 97.58 | 0.42 | 0.71 | 0.04 | 0.27 | 0 | 0 | 0 | 0.02 | 0.96
123 | 97.198 | 0.4 | 0.78 | 0.13 | 0.31 | 0.012 | 0 | 0 | 0.07 | 1.1
124 | 97.52 | 0.42 | 0.72 | 0 | 0.22 | 0.016 | 0.014 | 0 | 0.03 | 1.06
125 | 97.469 | 0.39 | 0.73 | 0.11 | 0.25 | 0.011 | 0 | 0 | 0.06 | 0.98
126 | 97.276 | 0.42 | 0.81 | 0.04 | 0.32 | 0.014 | 0 | 0 | 0.03 | 1.09
127 | 97.51 | 0.42 | 0.78 | 0.05 | 0.26 | 0 | 0 | 0 | 0.04 | 0.94
128 | 97.286 | 0.4 | 0.79 | 0.04 | 0.32 | 0.013 | 0.011 | 0 | 0.05 | 1.09 | 30
129 | 97.385 | 0.43 | 0.74 | 0.02 | 0.24 | 0.022 | 0.013 | 0 | 0.03 | 1.12
130 | 97.58 | 0.42 | 0.71 | 0.04 | 0.27 | 0 | 0 | 0 | 0.02 | 0.96
131 | 97.198 | 0.4 | 0.78 | 0.13 | 0.31 | 0.012 | 0 | 0 | 0.07 | 1.1
132 | 97.52 | 0.42 | 0.72 | 0 | 0.22 | 0.016 | 0.014 | 0 | 0.03 | 1.06
133 | 97.469 | 0.39 | 0.73 | 0.11 | 0.25 | 0.011 | 0 | 0 | 0.06 | 0.98
134 | 97.276 | 0.42 | 0.81 | 0.04 | 0.32 | 0.014 | 0 | 0 | 0.03 | 1.09 | [8 empty] | 30 |  |  | 855
135 | 97.51 | 0.42 | 0.78 | 0.05 | 0.26 | 0 | 0 | 0 | 0.04 | 0.94
136 | 97.286 | 0.4 | 0.79 | 0.04 | 0.32 | 0.013 | 0.011 | 0 | 0.05 | 1.09
137 | 97.167 | 0.36 | 0.73 | 0.19 | 0.3 | 0.017 | 0.016 | 0.16 | 0.05 | 1.01
138 | 97.419 | 0.35 | 0.7 | 0 | 0.3 | 0.019 | 0.012 | 0.15 | 0.02 | 1.03
139 | 97.298 | 0.36 | 0.79 | 0.04 | 0.27 | 0.012 | 0 | 0.17 | 0.03 | 1.03
140 | 97.284 | 0.36 | 0.81 | 0.08 | 0.23 | 0.014 | 0.022 | 0.16 | 0.05 | 0.99
141 | 97.26 | 0.34 | 0.72 | 0.1 | 0.25 | 0.019 | 0.011 | 0.17 | 0.12 | 1.01
142 | 97.224 | 0.36 | 0.74 | 0.12 | 0.35 | 0.016 | 0.02 | 0.15 | 0.05 | 0.97
143 | 97.211 | 0.37 | 0.82 | 0.05 | 0.23 | 0.012 | 0.017 | 0.16 | 0.04 | 1.09 | [7 empty] | 30
144 | 97.123 | 0.35 | 0.8 | 0.18 | 0.25 | 0.02 | 0.017 | 0.19 | 0.08 | 0.99 | [13 empty] | 563
145 | 97.387 | 0.35 | 0.71 | 0.02 | 0.25 | 0.02 | 0.013 | 0.17 | 0.02 | 1.06
146 | 97.435 | 0.33 | 0.69 | 0.05 | 0.27 | 0.015 | 0 | 0.18 | 0.04 | 0.99
147 | 97.476 | 0.35 | 0.7 | 0.02 | 0.25 | 0.026 | 0.018 | 0.16 | 0 | 1
148 | 97.153 | 0.37 | 0.76 | 0.12 | 0.29 | 0.017 | 0 | 0.16 | 0.12 | 1.01
149 | 97.103 | 0.38 | 0.8 | 0.12 | 0.27 | 0.015 | 0.012 | 0.16 | 0.07 | 1.07
150 | 97.188 | 0.34 | 0.71 | 0.12 | 0.29 | 0.019 | 0.013 | 0.16 | 0.11 | 1.05
151 | 97.167 | 0.36 | 0.73 | 0.19 | 0.3 | 0.017 | 0.016 | 0.16 | 0.05 | 1.01
152 | 97.419 | 0.35 | 0.7 | 0 | 0.3 | 0.019 | 0.012 | 0.15 | 0.02 | 1.03
153 | 97.298 | 0.36 | 0.79 | 0.04 | 0.27 | 0.012 | 0 | 0.17 | 0.03 | 1.03
154 | 97.284 | 0.36 | 0.81 | 0.08 | 0.23 | 0.014 | 0.022 | 0.16 | 0.05 | 0.99
155 | 97.26 | 0.34 | 0.72 | 0.1 | 0.25 | 0.019 | 0.011 | 0.17 | 0.12 | 1.01 | [13 empty] | 490
156 | 97.224 | 0.36 | 0.74 | 0.12 | 0.35 | 0.016 | 0.02 | 0.15 | 0.05 | 0.97
157 | 97.211 | 0.37 | 0.82 | 0.05 | 0.23 | 0.012 | 0.017 | 0.16 | 0.04 | 1.09
158 | 97.123 | 0.35 | 0.8 | 0.18 | 0.25 | 0.02 | 0.017 | 0.19 | 0.08 | 0.99
159 | 97.387 | 0.35 | 0.71 | 0.02 | 0.25 | 0.02 | 0.013 | 0.17 | 0.02 | 1.06
160 | 97.435 | 0.33 | 0.69 | 0.05 | 0.27 | 0.015 | 0 | 0.18 | 0.04 | 0.99 | [11 empty] | 855
161 | 97.476 | 0.35 | 0.7 | 0.02 | 0.25 | 0.026 | 0.018 | 0.16 | 0 | 1
162 | 97.153 | 0.37 | 0.76 | 0.12 | 0.29 | 0.017 | 0 | 0.16 | 0.12 | 1.01
163 | 97.103 | 0.38 | 0.8 | 0.12 | 0.27 | 0.015 | 0.012 | 0.16 | 0.07 | 1.07
164 | 97.188 | 0.34 | 0.71 | 0.12 | 0.29 | 0.019 | 0.013 | 0.16 | 0.11 | 1.05
165 | 97.167 | 0.36 | 0.73 | 0.19 | 0.3 | 0.017 | 0.016 | 0.16 | 0.05 | 1.01
166 | 97.419 | 0.35 | 0.7 | 0 | 0.3 | 0.019 | 0.012 | 0.15 | 0.02 | 1.03
167 | 97.298 | 0.36 | 0.79 | 0.04 | 0.27 | 0.012 | 0 | 0.17 | 0.03 | 1.03
168 | 97.284 | 0.36 | 0.81 | 0.08 | 0.23 | 0.014 | 0.022 | 0.16 | 0.05 | 0.99
169 | 97.26 | 0.34 | 0.72 | 0.1 | 0.25 | 0.019 | 0.011 | 0.17 | 0.12 | 1.01
170 | 97.224 | 0.36 | 0.74 | 0.12 | 0.35 | 0.016 | 0.02 | 0.15 | 0.05 | 0.97
171 | 97.211 | 0.37 | 0.82 | 0.05 | 0.23 | 0.012 | 0.017 | 0.16 | 0.04 | 1.09
172 | 97.123 | 0.35 | 0.8 | 0.18 | 0.25 | 0.02 | 0.017 | 0.19 | 0.08 | 0.99 | [5 empty] | 650
173 | 97.387 | 0.35 | 0.71 | 0.02 | 0.25 | 0.02 | 0.013 | 0.17 | 0.02 | 1.06 | [5 empty] | 650
174 | 97.435 | 0.33 | 0.69 | 0.05 | 0.27 | 0.015 | 0 | 0.18 | 0.04 | 0.99
175 | 97.476 | 0.35 | 0.7 | 0.02 | 0.25 | 0.026 | 0.018 | 0.16 | 0 | 1
176 | 97.153 | 0.37 | 0.76 | 0.12 | 0.29 | 0.017 | 0 | 0.16 | 0.12 | 1.01
177 | 97.103 | 0.38 | 0.8 | 0.12 | 0.27 | 0.015 | 0.012 | 0.16 | 0.07 | 1.07
178 | 97.188 | 0.34 | 0.71 | 0.12 | 0.29 | 0.019 | 0.013 | 0.16 | 0.11 | 1.05
179 | 97.201 | 0.41 | 0.77 | 0.05 | 0.24 | 0.014 | 0.015 | 0.2 | 0.04 | 1.06
180 | 97.111 | 0.39 | 0.86 | 0.12 | 0.27 | 0.019 | 0 | 0.17 | 0.1 | 0.96 | [13 empty] | 581
181 | 97.209 | 0.43 | 0.74 | 0.02 | 0.26 | 0.019 | 0.012 | 0.22 | 0.02 | 1.07 | [8 empty] | 30
182 | 97.222 | 0.4 | 0.77 | 0.13 | 0.26 | 0.018 | 0 | 0.17 | 0.05 | 0.98
183 | 97.181 | 0.41 | 0.8 | 0.1 | 0.24 | 0.015 | 0.024 | 0.18 | 0.03 | 1.02
184 | 97.288 | 0.41 | 0.74 | 0.08 | 0.25 | 0.013 | 0.019 | 0.16 | 0.05 | 0.99
185 | 97.011 | 0.39 | 0.77 | 0.15 | 0.28 | 0.021 | 0.018 | 0.19 | 0.09 | 1.08
186 | 97.436 | 0.37 | 0.69 | 0.02 | 0.24 | 0.018 | 0.016 | 0.19 | 0.02 | 1
187 | 97.028 | 0.42 | 0.77 | 0.09 | 0.29 | 0.015 | 0.017 | 0.15 | 0.12 | 1.1
188 | 97.135 | 0.42 | 0.75 | 0.12 | 0.28 | 0.015 | 0 | 0.17 | 0.07 | 1.04 | [10 empty] | 820
189 | 97.099 | 0.4 | 0.74 | 0.15 | 0.26 | 0.024 | 0.017 | 0.17 | 0.13 | 1.01
190 | 97.034 | 0.4 | 0.87 | 0.11 | 0.25 | 0.011 | 0.015 | 0.18 | 0.07 | 1.06
191 | 97.41 | 0.4 | 0.7 | 0.12 | 0.22 | 0 | 0 | 0.17 | 0.04 | 0.94
192 | 97.088 | 0.4 | 0.74 | 0.1 | 0.25 | 0.014 | 0.028 | 0.18 | 0.24 | 0.96
193 | 97.221 | 0.44 | 0.75 | 0.02 | 0.26 | 0.017 | 0.012 | 0.21 | 0.02 | 1.05
194 | 97.201 | 0.41 | 0.77 | 0.05 | 0.24 | 0.014 | 0.015 | 0.2 | 0.04 | 1.06 | 30
195 | 97.111 | 0.39 | 0.86 | 0.12 | 0.27 | 0.019 | 0 | 0.17 | 0.1 | 0.96
196 | 97.209 | 0.43 | 0.74 | 0.02 | 0.26 | 0.019 | 0.012 | 0.22 | 0.02 | 1.07
197 | 97.222 | 0.4 | 0.77 | 0.13 | 0.26 | 0.018 | 0 | 0.17 | 0.05 | 0.98
198 | 97.181 | 0.41 | 0.8 | 0.1 | 0.24 | 0.015 | 0.024 | 0.18 | 0.03 | 1.02
199 | 97.288 | 0.41 | 0.74 | 0.08 | 0.25 | 0.013 | 0.019 | 0.16 | 0.05 | 0.99
200 | 97.011 | 0.39 | 0.77 | 0.15 | 0.28 | 0.021 | 0.018 | 0.19 | 0.09 | 1.08
201 | 97.436 | 0.37 | 0.69 | 0.02 | 0.24 | 0.018 | 0.016 | 0.19 | 0.02 | 1
202 | 97.028 | 0.42 | 0.77 | 0.09 | 0.29 | 0.015 | 0.017 | 0.15 | 0.12 | 1.1
203 | 97.135 | 0.42 | 0.75 | 0.12 | 0.28 | 0.015 | 0 | 0.17 | 0.07 | 1.04
204 | 97.099 | 0.4 | 0.74 | 0.15 | 0.26 | 0.024 | 0.017 | 0.17 | 0.13 | 1.01
205 | 97.034 | 0.4 | 0.87 | 0.11 | 0.25 | 0.011 | 0.015 | 0.18 | 0.07 | 1.06
206 | 97.41 | 0.4 | 0.7 | 0.12 | 0.22 | 0 | 0 | 0.17 | 0.04 | 0.94
207 | 97.088 | 0.4 | 0.74 | 0.1 | 0.25 | 0.014 | 0.028 | 0.18 | 0.24 | 0.96 |  |  | 870
208 | 97.221 | 0.44 | 0.75 | 0.02 | 0.26 | 0.017 | 0.012 | 0.21 | 0.02 | 1.05
209 | 97.201 | 0.41 | 0.77 | 0.05 | 0.24 | 0.014 | 0.015 | 0.2 | 0.04 | 1.06
210 | 97.111 | 0.39 | 0.86 | 0.12 | 0.27 | 0.019 | 0 | 0.17 | 0.1 | 0.96 | [7 empty] | 30
211 | 97.209 | 0.43 | 0.74 | 0.02 | 0.26 | 0.019 | 0.012 | 0.22 | 0.02 | 1.07
212 | 97.222 | 0.4 | 0.77 | 0.13 | 0.26 | 0.018 | 0 | 0.17 | 0.05 | 0.98
213 | 97.181 | 0.41 | 0.8 | 0.1 | 0.24 | 0.015 | 0.024 | 0.18 | 0.03 | 1.02
214 | 97.288 | 0.41 | 0.74 | 0.08 | 0.25 | 0.013 | 0.019 | 0.16 | 0.05 | 0.99 | [11 empty] | 855
215 | 97.011 | 0.39 | 0.77 | 0.15 | 0.28 | 0.021 | 0.018 | 0.19 | 0.09 | 1.08
216 | 97.436 | 0.37 | 0.69 | 0.02 | 0.24 | 0.018 | 0.016 | 0.19 | 0.02 | 1 | [12 empty] | 60
217 | 97.028 | 0.42 | 0.77 | 0.09 | 0.29 | 0.015 | 0.017 | 0.15 | 0.12 | 1.1
218 | 97.135 | 0.42 | 0.75 | 0.12 | 0.28 | 0.015 | 0 | 0.17 | 0.07 | 1.04
219 | 97.099 | 0.4 | 0.74 | 0.15 | 0.26 | 0.024 | 0.017 | 0.17 | 0.13 | 1.01 | 30
220 | 97.034 | 0.4 | 0.87 | 0.11 | 0.25 | 0.011 | 0.015 | 0.18 | 0.07 | 1.06
221 | 97.41 | 0.4 | 0.7 | 0.12 | 0.22 | 0 | 0 | 0.17 | 0.04 | 0.94
222 | 97.088 | 0.4 | 0.74 | 0.1 | 0.25 | 0.014 | 0.028 | 0.18 | 0.24 | 0.96
223 | 97.221 | 0.44 | 0.75 | 0.02 | 0.26 | 0.017 | 0.012 | 0.21 | 0.02 | 1.05
224 | 97.545 | 0.39 | 1.57 | 0.06 | 0.22 | 0.017 | 0.018 | 0 | 0.05 | 0.13
225 | 97.588 | 0.38 | 1.52 | 0.07 | 0.27 | 0.012 | 0 | 0 | 0.03 | 0.13
226 | 97.808 | 0.4 | 1.34 | 0.02 | 0.25 | 0.017 | 0.015 | 0 | 0.02 | 0.13
227 | 97.59 | 0.4 | 1.56 | 0.05 | 0.22 | 0.011 | 0.019 | 0 | 0.06 | 0.09
228 | 97.48 | 0.41 | 1.51 | 0.08 | 0.24 | 0.02 | 0 | 0 | 0.04 | 0.22
229 | 97.508 | 0.38 | 1.59 | 0.05 | 0.21 | 0.017 | 0.015 | 0 | 0.03 | 0.2
230 | 97.871 | 0.4 | 1.38 | 0.02 | 0.25 | 0.017 | 0.012 | 0 | 0.02 | 0.03
231 | 97.545 | 0.39 | 1.57 | 0.06 | 0.22 | 0.017 | 0.018 | 0 | 0.05 | 0.13
232 | 97.588 | 0.38 | 1.52 | 0.07 | 0.27 | 0.012 | 0 | 0 | 0.03 | 0.13
233 | 97.808 | 0.4 | 1.34 | 0.02 | 0.25 | 0.017 | 0.015 | 0 | 0.02 | 0.13 |  |  |  |  | 8 |  |  |  | 30
234 | 97.59 | 0.4 | 1.56 | 0.05 | 0.22 | 0.011 | 0.019 | 0 | 0.06 | 0.09
235 | 97.48 | 0.41 | 1.51 | 0.08 | 0.24 | 0.02 | 0 | 0 | 0.04 | 0.22 | [11 empty] | 845
236 | 97.508 | 0.38 | 1.59 | 0.05 | 0.21 | 0.017 | 0.015 | 0 | 0.03 | 0.2
237 | 97.871 | 0.4 | 1.38 | 0.02 | 0.25 | 0.017 | 0.012 | 0 | 0.02 | 0.03
238 | 97.545 | 0.39 | 1.57 | 0.06 | 0.22 | 0.017 | 0.018 | 0 | 0.05 | 0.13
239 | 97.588 | 0.38 | 1.52 | 0.07 | 0.27 | 0.012 | 0 | 0 | 0.03 | 0.13
240 | 97.808 | 0.4 | 1.34 | 0.02 | 0.25 | 0.017 | 0.015 | 0 | 0.02 | 0.13 | [11 empty] | 845
241 | 97.59 | 0.4 | 1.56 | 0.05 | 0.22 | 0.011 | 0.019 | 0 | 0.06 | 0.09
242 | 97.48 | 0.41 | 1.51 | 0.08 | 0.24 | 0.02 | 0 | 0 | 0.04 | 0.22
243 | 97.508 | 0.38 | 1.59 | 0.05 | 0.21 | 0.017 | 0.015 | 0 | 0.03 | 0.2
244 | 97.871 | 0.4 | 1.38 | 0.02 | 0.25 | 0.017 | 0.012 | 0 | 0.02 | 0.03
245 | 97.61 | 0.42 | 1.5 | 0.05 | 0.23 | 0 | 0 | 0 | 0.04 | 0.15
246 | 97.393 | 0.43 | 1.38 | 0.1 | 0.34 | 0.017 | 0 | 0 | 0.08 | 0.26
247 | 97.521 | 0.42 | 1.6 | 0.07 | 0.21 | 0.014 | 0.015 | 0 | 0.03 | 0.12 | [13 empty] | 484
248 | 97.424 | 0.42 | 1.58 | 0.07 | 0.24 | 0.014 | 0.022 | 0 | 0.06 | 0.17
249 | 97.675 | 0.42 | 1.51 | 0 | 0.21 | 0.026 | 0.019 | 0 | 0.02 | 0.12 |  |  | 870
250 | 97.4 | 0.45 | 1.58 | 0.08 | 0.33 | 0 | 0 | 0 | 0.06 | 0.1
251 | 97.415 | 0.41 | 1.36 | 0.1 | 0.34 | 0.02 | 0.015 | 0 | 0.07 | 0.27 | [11 empty] | 845
252 | 97.777 | 0.4 | 1.47 | 0 | 0.25 | 0.027 | 0.016 | 0 | 0.02 | 0.04
253 | 97.72 | 0.41 | 1.48 | 0.06 | 0.22 | 0 | 0 | 0 | 0.03 | 0.08
254 | 97.276 | 0.46 | 1.49 | 0.1 | 0.3 | 0.014 | 0 | 0 | 0.1 | 0.26
255 | 97.591 | 0.43 | 1.46 | 0.02 | 0.26 | 0.012 | 0.017 | 0 | 0.02 | 0.19
256 | 97.538 | 0.41 | 1.58 | 0.05 | 0.22 | 0.014 | 0.018 | 0 | 0.04 | 0.13
257 | 97.61 | 0.42 | 1.5 | 0.05 | 0.23 | 0 | 0 | 0 | 0.04 | 0.15
258 | 97.393 | 0.43 | 1.38 | 0.1 | 0.34 | 0.017 | 0 | 0 | 0.08 | 0.26
259 | 97.521 | 0.42 | 1.6 | 0.07 | 0.21 | 0.014 | 0.015 | 0 | 0.03 | 0.12
260 | 97.424 | 0.42 | 1.58 | 0.07 | 0.24 | 0.014 | 0.022 | 0 | 0.06 | 0.17
261 | 97.675 | 0.42 | 1.51 | 0 | 0.21 | 0.026 | 0.019 | 0 | 0.02 | 0.12
262 | 97.4 | 0.45 | 1.58 | 0.08 | 0.33 | 0 | 0 | 0 | 0.06 | 0.1
263 | 97.415 | 0.41 | 1.36 | 0.1 | 0.34 | 0.02 | 0.015 | 0 | 0.07 | 0.27 | [5 empty] | 600
264 | 97.777 | 0.4 | 1.47 | 0 | 0.25 | 0.027 | 0.016 | 0 | 0.02 | 0.04
265 | 97.72 | 0.41 | 1.48 | 0.06 | 0.22 | 0 | 0 | 0 | 0.03 | 0.08 | 30 | [6 empty] | 30
266 | 97.276 | 0.46 | 1.49 | 0.1 | 0.3 | 0.014 | 0 | 0 | 0.1 | 0.26
267 | 97.591 | 0.43 | 1.46 | 0.02 | 0.26 | 0.012 | 0.017 | 0 | 0.02 | 0.19 |  |  |  |  | 8
268 | 97.538 | 0.41 | 1.58 | 0.05 | 0.22 | 0.014 | 0.018 | 0 | 0.04 | 0.13
269 | 97.61 | 0.42 | 1.5 | 0.05 | 0.23 | 0 | 0 | 0 | 0.04 | 0.15
270 | 97.393 | 0.43 | 1.38 | 0.1 | 0.34 | 0.017 | 0 | 0 | 0.08 | 0.26
271 | 97.521 | 0.42 | 1.6 | 0.07 | 0.21 | 0.014 | 0.015 | 0 | 0.03 | 0.12
272 | 97.424 | 0.42 | 1.58 | 0.07 | 0.24 | 0.014 | 0.022 | 0 | 0.06 | 0.17
273 | 97.675 | 0.42 | 1.51 | 0 | 0.21 | 0.026 | 0.019 | 0 | 0.02 | 0.12
274 | 97.4 | 0.45 | 1.58 | 0.08 | 0.33 | 0 | 0 | 0 | 0.06 | 0.1 | [11 empty] | 845
275 | 97.415 | 0.41 | 1.36 | 0.1 | 0.34 | 0.02 | 0.015 | 0 | 0.07 | 0.27 | [8 empty] | 30 |  | 1100
276 | 97.777 | 0.4 | 1.47 | 0 | 0.25 | 0.027 | 0.016 | 0 | 0.02 | 0.04
277 | 97.72 | 0.41 | 1.48 | 0.06 | 0.22 | 0 | 0 | 0 | 0.03 | 0.08
278 | 97.276 | 0.46 | 1.49 | 0.1 | 0.3 | 0.014 | 0 | 0 | 0.1 | 0.26
279 | 97.591 | 0.43 | 1.46 | 0.02 | 0.26 | 0.012 | 0.017 | 0 | 0.02 | 0.19
280 | 97.538 | 0.41 | 1.58 | 0.05 | 0.22 | 0.014 | 0.018 | 0 | 0.04 | 0.13
281 | 95.32 | 0.32 | 0.49 | 0.09 | 0.3 | 0 | 0 | 0 | 2.66 | 0.82
282 | 95.44 | 0.32 | 0.58 | 0.06 | 0.24 | 0 | 0 | 0 | 2.65 | 0.71
283 | 95.392 | 0.32 | 0.54 | 0.05 | 0.29 | 0.018 | 0 | 0 | 2.64 | 0.75
284 | 95.111 | 0.35 | 0.54 | 0.05 | 0.26 | 0.019 | 0 | 0 | 2.78 | 0.89
285 | 95.438 | 0.31 | 0.56 | 0.1 | 0.22 | 0.016 | 0.016 | 0 | 2.63 | 0.71
286 | 95.34 | 0.33 | 0.49 | 0.06 | 0.3 | 0 | 0 | 0 | 2.66 | 0.82
287 | 95.311 | 0.28 | 0.53 | 0.05 | 0.27 | 0.019 | 0 | 0 | 2.67 | 0.87
288 | 95.23 | 0.34 | 0.65 | 0.05 | 0.26 | 0 | 0 | 0 | 2.63 | 0.84
289 | 95.302 | 0.3 | 0.53 | 0.07 | 0.27 | 0.018 | 0 | 0 | 2.7 | 0.81 | [8 empty] | 30
290 | 95.347 | 0.32 | 0.52 | 0.06 | 0.3 | 0.013 | 0 | 0 | 2.67 | 0.77
291 | 95.32 | 0.32 | 0.49 | 0.09 | 0.3 | 0 | 0 | 0 | 2.66 | 0.82 | [8 empty] | 30
292 | 95.44 | 0.32 | 0.58 | 0.06 | 0.24 | 0 | 0 | 0 | 2.65 | 0.71
293 | 95.392 | 0.32 | 0.54 | 0.05 | 0.29 | 0.018 | 0 | 0 | 2.64 | 0.75
294 | 95.111 | 0.35 | 0.54 | 0.05 | 0.26 | 0.019 | 0 | 0 | 2.78 | 0.89
295 | 95.438 | 0.31 | 0.56 | 0.1 | 0.22 | 0.016 | 0.016 | 0 | 2.63 | 0.71
296 | 95.34 | 0.33 | 0.49 | 0.06 | 0.3 | 0 | 0 | 0 | 2.66 | 0.82
297 | 95.311 | 0.28 | 0.53 | 0.05 | 0.27 | 0.019 | 0 | 0 | 2.67 | 0.87
298 | 95.23 | 0.34 | 0.65 | 0.05 | 0.26 | 0 | 0 | 0 | 2.63 | 0.84
299 | 95.302 | 0.3 | 0.53 | 0.07 | 0.27 | 0.018 | 0 | 0 | 2.7 | 0.81 | [12 empty] | 60
300 | 95.347 | 0.32 | 0.52 | 0.06 | 0.3 | 0.013 | 0 | 0 | 2.67 | 0.77
301 | 95.32 | 0.32 | 0.49 | 0.09 | 0.3 | 0 | 0 | 0 | 2.66 | 0.82 | [12 empty] | 60
302 | 95.44 | 0.32 | 0.58 | 0.06 | 0.24 | 0 | 0 | 0 | 2.65 | 0.71 | 30
303 | 95.392 | 0.32 | 0.54 | 0.05 | 0.29 | 0.018 | 0 | 0 | 2.64 | 0.75
304 | 95.111 | 0.35 | 0.54 | 0.05 | 0.26 | 0.019 | 0 | 0 | 2.78 | 0.89 |  |  | 900
305 | 95.438 | 0.31 | 0.56 | 0.1 | 0.22 | 0.016 | 0.016 | 0 | 2.63 | 0.71
306 | 95.34 | 0.33 | 0.49 | 0.06 | 0.3 | 0 | 0 | 0 | 2.66 | 0.82
307 | 95.311 | 0.28 | 0.53 | 0.05 | 0.27 | 0.019 | 0 | 0 | 2.67 | 0.87
308 | 95.23 | 0.34 | 0.65 | 0.05 | 0.26 | 0 | 0 | 0 | 2.63 | 0.84 | 30
309 | 95.302 | 0.3 | 0.53 | 0.07 | 0.27 | 0.018 | 0 | 0 | 2.7 | 0.81
310 | 95.347 | 0.32 | 0.52 | 0.06 | 0.3 | 0.013 | 0 | 0 | 2.67 | 0.77
311 | 95.998 | 0.39 | 0.77 | 0.07 | 0.19 | 0 | 0.012 | 0.18 | 1.67 | 0.72
312 | 95.789 | 0.4 | 0.7 | 0.09 | 0.23 | 0.011 | 0 | 0.18 | 1.82 | 0.78
313 | 95.328 | 0.4 | 0.79 | 0.05 | 0.29 | 0.022 | 0 | 0.24 | 1.92 | 0.96
314 | 96.019 | 0.4 | 0.7 | 0.08 | 0.25 | 0.021 | 0.02 | 0.17 | 1.63 | 0.71
315 | 95.797 | 0.38 | 0.71 | 0.04 | 0.26 | 0.016 | 0.017 | 0.23 | 1.8 | 0.75
316 | 95.787 | 0.4 | 0.73 | 0.08 | 0.33 | 0.011 | 0.012 | 0.2 | 1.71 | 0.74 | 30
317 | 95.837 | 0.42 | 0.73 | 0.09 | 0.25 | 0.012 | 0.021 | 0.22 | 1.69 | 0.73
318 | 95.974 | 0.38 | 0.71 | 0.12 | 0.26 | 0.016 | 0 | 0.16 | 1.66 | 0.72
319 | 95.627 | 0.41 | 0.74 | 0.12 | 0.29 | 0.013 | 0 | 0.22 | 1.84 | 0.74
320 | 95.722 | 0.39 | 0.71 | 0.09 | 0.25 | 0.015 | 0.013 | 0.23 | 1.76 | 0.82
321 | 95.868 | 0.38 | 0.7 | 0.07 | 0.29 | 0.012 | 0 | 0.19 | 1.75 | 0.74 | [8 empty] | 30
322 | 95.444 | 0.42 | 0.78 | 0.04 | 0.3 | 0.016 | 0 | 0.24 | 1.9 | 0.86
323 | 95.513 | 0.37 | 0.76 | 0.03 | 0.29 | 0.017 | 0 | 0.24 | 1.88 | 0.9 | [5 empty] | 580
324 | 96.04 | 0.43 | 0.68 | 0.09 | 0.26 | 0.012 | 0.018 | 0.17 | 1.62 | 0.68
325 | 95.998 | 0.39 | 0.77 | 0.07 | 0.19 | 0 | 0.012 | 0.18 | 1.67 | 0.72 | [5 empty] | 630
326 | 95.789 | 0.4 | 0.7 | 0.09 | 0.23 | 0.011 | 0 | 0.18 | 1.82 | 0.78
327 | 95.328 | 0.4 | 0.79 | 0.05 | 0.29 | 0.022 | 0 | 0.24 | 1.92 | 0.96
328 | 96.019 | 0.4 | 0.7 | 0.08 | 0.25 | 0.021 | 0.02 | 0.17 | 1.63 | 0.71
329 | 95.797 | 0.38 | 0.71 | 0.04 | 0.26 | 0.016 | 0.017 | 0.23 | 1.8 | 0.75
330 | 95.787 | 0.4 | 0.73 | 0.08 | 0.33 | 0.011 | 0.012 | 0.2 | 1.71 | 0.74 | [12 empty] | 60
331 | 95.837 | 0.42 | 0.73 | 0.09 | 0.25 | 0.012 | 0.021 | 0.22 | 1.69 | 0.73
332 | 95.974 | 0.38 | 0.71 | 0.12 | 0.26 | 0.016 | 0 | 0.16 | 1.66 | 0.72 | [11 empty] | 845
333 | 95.627 | 0.41 | 0.74 | 0.12 | 0.29 | 0.013 | 0 | 0.22 | 1.84 | 0.74 |  |  | 870
334 | 95.722 | 0.39 | 0.71 | 0.09 | 0.25 | 0.015 | 0.013 | 0.23 | 1.76 | 0.82
335 | 95.868 | 0.38 | 0.7 | 0.07 | 0.29 | 0.012 | 0 | 0.19 | 1.75 | 0.74
336 | 95.444 | 0.42 | 0.78 | 0.04 | 0.3 | 0.016 | 0 | 0.24 | 1.9 | 0.86
337 | 95.513 | 0.37 | 0.76 | 0.03 | 0.29 | 0.017 | 0 | 0.24 | 1.88 | 0.9
338 | 96.04 | 0.43 | 0.68 | 0.09 | 0.26 | 0.012 | 0.018 | 0.17 | 1.62 | 0.68
339 | 95.998 | 0.39 | 0.77 | 0.07 | 0.19 | 0 | 0.012 | 0.18 | 1.67 | 0.72
340 | 95.789 | 0.4 | 0.7 | 0.09 | 0.23 | 0.011 | 0 | 0.18 | 1.82 | 0.78
341 | 95.328 | 0.4 | 0.79 | 0.05 | 0.29 | 0.022 | 0 | 0.24 | 1.92 | 0.96
342 | 96.019 | 0.4 | 0.7 | 0.08 | 0.25 | 0.021 | 0.02 | 0.17 | 1.63 | 0.71
343 | 95.797 | 0.38 | 0.71 | 0.04 | 0.26 | 0.016 | 0.017 | 0.23 | 1.8 | 0.75 | 30
344 | 95.787 | 0.4 | 0.73 | 0.08 | 0.33 | 0.011 | 0.012 | 0.2 | 1.71 | 0.74
345 | 95.837 | 0.42 | 0.73 | 0.09 | 0.25 | 0.012 | 0.021 | 0.22 | 1.69 | 0.73 | [11 empty] | 845
346 | 95.974 | 0.38 | 0.71 | 0.12 | 0.26 | 0.016 | 0 | 0.16 | 1.66 | 0.72
347 | 95.627 | 0.41 | 0.74 | 0.12 | 0.29 | 0.013 | 0 | 0.22 | 1.84 | 0.74
348 | 95.722 | 0.39 | 0.71 | 0.09 | 0.25 | 0.015 | 0.013 | 0.23 | 1.76 | 0.82
349 | 95.868 | 0.38 | 0.7 | 0.07 | 0.29 | 0.012 | 0 | 0.19 | 1.75 | 0.74 | [13 empty] | 483
350 | 95.444 | 0.42 | 0.78 | 0.04 | 0.3 | 0.016 | 0 | 0.24 | 1.9 | 0.86
351 | 95.513 | 0.37 | 0.76 | 0.03 | 0.29 | 0.017 | 0 | 0.24 | 1.88 | 0.9
352 | 96.04 | 0.43 | 0.68 | 0.09 | 0.26 | 0.012 | 0.018 | 0.17 | 1.62 | 0.68 | [11 empty] | 845
353 | 95.909 | 0.47 | 0.72 | 0.06 | 0.28 | 0.011 | 0 | 0 | 1.76 | 0.79
354 | 96.114 | 0.47 | 0.76 | 0.06 | 0.19 | 0.013 | 0.013 | 0 | 1.67 | 0.71
355 | 95.95 | 0.44 | 0.74 | 0.09 | 0.25 | 0 | 0 | 0 | 1.74 | 0.79
356 | 96.154 | 0.45 | 0.79 | 0.05 | 0.16 | 0 | 0.016 | 0 | 1.65 | 0.73
357 | 96.104 | 0.48 | 0.7 | 0.11 | 0.2 | 0 | 0.016 | 0 | 1.66 | 0.73
358 | 95.865 | 0.49 | 0.69 | 0.07 | 0.29 | 0.014 | 0.011 | 0 | 1.8 | 0.77
359 | 95.909 | 0.47 | 0.72 | 0.06 | 0.28 | 0.011 | 0 | 0 | 1.76 | 0.79
360 | 96.114 | 0.47 | 0.76 | 0.06 | 0.19 | 0.013 | 0.013 | 0 | 1.67 | 0.71
361 | 95.95 | 0.44 | 0.74 | 0.09 | 0.25 | 0 | 0 | 0 | 1.74 | 0.79
362 | 96.154 | 0.45 | 0.79 | 0.05 | 0.16 | 0 | 0.016 | 0 | 1.65 | 0.73
363 | 96.104 | 0.48 | 0.7 | 0.11 | 0.2 | 0 | 0.016 | 0 | 1.66 | 0.73
364 | 95.865 | 0.49 | 0.69 | 0.07 | 0.29 | 0.014 | 0.011 | 0 | 1.8 | 0.77
365 | 95.909 | 0.47 | 0.72 | 0.06 | 0.28 | 0.011 | 0 | 0 | 1.76 | 0.79
366 | 96.114 | 0.47 | 0.76 | 0.06 | 0.19 | 0.013 | 0.013 | 0 | 1.67 | 0.71
367 | 95.95 | 0.44 | 0.74 | 0.09 | 0.25 | 0 | 0 | 0 | 1.74 | 0.79
368 | 96.154 | 0.45 | 0.79 | 0.05 | 0.16 | 0 | 0.016 | 0 | 1.65 | 0.73
369 | 96.104 | 0.48 | 0.7 | 0.11 | 0.2 | 0 | 0.016 | 0 | 1.66 | 0.73
370 | 95.865 | 0.49 | 0.69 | 0.07 | 0.29 | 0.014 | 0.011 | 0 | 1.8 | 0.77
371 | 96.251 | 0.6 | 0.85 | 0.12 | 1.96 | 0.019 | 0 | 0 | 0.05 | 0.15 | [10 empty] | 721
372 | 96.323 | 0.59 | 0.92 | 0 | 1.99 | 0.027 | 0 | 0 | 0 | 0.15
373 | 96.007 | 0.61 | 0.86 | 0.12 | 2.05 | 0.019 | 0.014 | 0 | 0.16 | 0.16 | [11 empty] | 845
374 | 96.251 | 0.6 | 0.85 | 0.12 | 1.96 | 0.019 | 0 | 0 | 0.05 | 0.15 | [10 empty] | 721
375 | 96.323 | 0.59 | 0.92 | 0 | 1.99 | 0.027 | 0 | 0 | 0 | 0.15
376 | 96.007 | 0.61 | 0.86 | 0.12 | 2.05 | 0.019 | 0.014 | 0 | 0.16 | 0.16
377 | 97.001 | 0.61 | 0.87 | 0.2 | 0.28 | 0.019 | 0.02 | 0.05 | 0.08 | 0.87
378 | 97.53 | 0.63 | 0.77 | 0.02 | 0.17 | 0.026 | 0.014 | 0 | 0.03 | 0.81
379 | 97.234 | 0.62 | 0.88 | 0.12 | 0.29 | 0.026 | 0 | 0.03 | 0.05 | 0.75
380 | 97.001 | 0.61 | 0.87 | 0.2 | 0.28 | 0.019 | 0.02 | 0.05 | 0.08 | 0.87
381 | 97.53 | 0.63 | 0.77 | 0.02 | 0.17 | 0.026 | 0.014 | 0 | 0.03 | 0.81 | [11 empty] | 845
382 | 97.234 | 0.62 | 0.88 | 0.12 | 0.29 | 0.026 | 0 | 0.03 | 0.05 | 0.75
383 | 96.519 | 0.53 | 0.69 | 0 | 1.49 | 0.011 | 0 | 0 | 0.02 | 0.74
384 | 96.68 | 0.53 | 0.75 | 0.06 | 1.31 | 0 | 0 | 0 | 0.04 | 0.63
385 | 96.136 | 0.53 | 0.68 | 0.26 | 1.51 | 0.013 | 0.011 | 0.05 | 0.13 | 0.68
386 | 96.497 | 0.54 | 0.69 | 0 | 1.5 | 0.013 | 0 | 0 | 0.02 | 0.74
387 | 96.67 | 0.53 | 0.75 | 0.06 | 1.31 | 0 | 0 | 0 | 0.04 | 0.64
388 | 96.165 | 0.53 | 0.67 | 0.26 | 1.5 | 0.014 | 0.011 | 0.05 | 0.13 | 0.67
389 | 96.359 | 0.21 | 0.62 | 0.07 | 0.29 | 0.015 | 0.016 | 0.21 | 1.62 | 0.59
390 | 96.368 | 0.23 | 0.51 | 0.11 | 0.35 | 0 | 0.012 | 0.18 | 1.69 | 0.55
391 | 96.684 | 0.17 | 0.55 | 0.05 | 0.28 | 0 | 0.016 | 0.16 | 1.64 | 0.45
392 | 96.359 | 0.21 | 0.62 | 0.07 | 0.29 | 0.015 | 0.016 | 0.21 | 1.62 | 0.59
393 | 96.368 | 0.23 | 0.51 | 0.11 | 0.35 | 0 | 0.012 | 0.18 | 1.69 | 0.55 | [7 empty] | 60
394 | 96.684 | 0.17 | 0.55 | 0.05 | 0.28 | 0 | 0.016 | 0.16 | 1.64 | 0.45
395 | 96.359 | 0.21 | 0.62 | 0.07 | 0.29 | 0.015 | 0.016 | 0.21 | 1.62 | 0.59
396 | 96.368 | 0.23 | 0.51 | 0.11 | 0.35 | 0 | 0.012 | 0.18 | 1.69 | 0.55
397 | 96.684 | 0.17 | 0.55 | 0.05 | 0.28 | 0 | 0.016 | 0.16 | 1.64 | 0.45
398 | 96.359 | 0.21 | 0.62 | 0.07 | 0.29 | 0.015 | 0.016 | 0.21 | 1.62 | 0.59
399 | 96.368 | 0.23 | 0.51 | 0.11 | 0.35 | 0 | 0.012 | 0.18 | 1.69 | 0.55 | [10 empty] | 860
400 | 96.684 | 0.17 | 0.55 | 0.05 | 0.28 | 0 | 0.016 | 0.16 | 1.64 | 0.45
401 | 97.338 | 0.2 | 0.77 | 0.2 | 0.32 | 0.024 | 0.028 | 0.19 | 0.46 | 0.47
402 | 97.338 | 0.23 | 0.85 | 0.07 | 0.29 | 0.011 | 0.011 | 0.16 | 0.44 | 0.6 | [7 empty] | 60
403 | 97.316 | 0.18 | 0.76 | 0.12 | 0.26 | 0 | 0.014 | 0.17 | 0.56 | 0.62
404 | 97.338 | 0.2 | 0.77 | 0.2 | 0.32 | 0.024 | 0.028 | 0.19 | 0.46 | 0.47
405 | 97.338 | 0.23 | 0.85 | 0.07 | 0.29 | 0.011 | 0.011 | 0.16 | 0.44 | 0.6
406 | 97.316 | 0.18 | 0.76 | 0.12 | 0.26 | 0 | 0.014 | 0.17 | 0.56 | 0.62
407 | 97.338 | 0.2 | 0.77 | 0.2 | 0.32 | 0.024 | 0.028 | 0.19 | 0.46 | 0.47
408 | 97.338 | 0.23 | 0.85 | 0.07 | 0.29 | 0.011 | 0.011 | 0.16 | 0.44 | 0.6
409 | 97.316 | 0.18 | 0.76 | 0.12 | 0.26 | 0 | 0.014 | 0.17 | 0.56 | 0.62
410 | 97.338 | 0.2 | 0.77 | 0.2 | 0.32 | 0.024 | 0.028 | 0.19 | 0.46 | 0.47
411 | 97.338 | 0.23 | 0.85 | 0.07 | 0.29 | 0.011 | 0.011 | 0.16 | 0.44 | 0.6
412 | 97.316 | 0.18 | 0.76 | 0.12 | 0.26 | 0 | 0.014 | 0.17 | 0.56 | 0.62
413 | 97.369 | 0.21 | 0.76 | 0.14 | 0.3 | 0.021 | 0 | 0.03 | 0.08 | 1.09
414 | 97.469 | 0.23 | 0.8 | 0.07 | 0.2 | 0.013 | 0.018 | 0.02 | 0.04 | 1.14 | [11 empty] | 30
415 | 97.452 | 0.19 | 0.77 | 0.16 | 0.21 | 0.017 | 0.011 | 0.05 | 0.12 | 1.02
416 | 97.369 | 0.21 | 0.76 | 0.14 | 0.3 | 0.021 | 0 | 0.03 | 0.08 | 1.09
417 | 97.469 | 0.23 | 0.8 | 0.07 | 0.2 | 0.013 | 0.018 | 0.02 | 0.04 | 1.14 | [12 empty] | 120
418 | 97.452 | 0.19 | 0.77 | 0.16 | 0.21 | 0.017 | 0.011 | 0.05 | 0.12 | 1.02
419 | 97.369 | 0.21 | 0.76 | 0.14 | 0.3 | 0.021 | 0 | 0.03 | 0.08 | 1.09 | 0 |  |  |  |  | 160
420 | 97.469 | 0.23 | 0.8 | 0.07 | 0.2 | 0.013 | 0.018 | 0.02 | 0.04 | 1.14
421 | 97.452 | 0.19 | 0.77 | 0.16 | 0.21 | 0.017 | 0.011 | 0.05 | 0.12 | 1.02
422 | 97.369 | 0.21 | 0.76 | 0.14 | 0.3 | 0.021 | 0 | 0.03 | 0.08 | 1.09
423 | 97.469 | 0.23 | 0.8 | 0.07 | 0.2 | 0.013 | 0.018 | 0.02 | 0.04 | 1.14
424 | 97.452 | 0.19 | 0.77 | 0.16 | 0.21 | 0.017 | 0.011 | 0.05 | 0.12 | 1.02
425 | 97.169 | 0.21 | 0.81 | 0.07 | 0.31 | 0.012 | 0.019 | 0.17 | 0.06 | 1.17
426 | 97.761 | 0.21 | 0.65 | 0 | 0.26 | 0.015 | 0.024 | 0.15 | 0.02 | 0.91
427 | 97.369 | 0.18 | 0.79 | 0.08 | 0.25 | 0.016 | 0.015 | 0.15 | 0.07 | 1.08
428 | 97.169 | 0.21 | 0.81 | 0.07 | 0.31 | 0.012 | 0.019 | 0.17 | 0.06 | 1.17 | [5 empty] | 160
429 | 97.761 | 0.21 | 0.65 | 0 | 0.26 | 0.015 | 0.024 | 0.15 | 0.02 | 0.91
430 | 97.369 | 0.18 | 0.79 | 0.08 | 0.25 | 0.016 | 0.015 | 0.15 | 0.07 | 1.08
431 | 97.169 | 0.21 | 0.81 | 0.07 | 0.31 | 0.012 | 0.019 | 0.17 | 0.06 | 1.17
432 | 97.761 | 0.21 | 0.65 | 0 | 0.26 | 0.015 | 0.024 | 0.15 | 0.02 | 0.91
433 | 97.369 | 0.18 | 0.79 | 0.08 | 0.25 | 0.016 | 0.015 | 0.15 | 0.07 | 1.08
434 | 97.169 | 0.21 | 0.81 | 0.07 | 0.31 | 0.012 | 0.019 | 0.17 | 0.06 | 1.17
435 | 97.761 | 0.21 | 0.65 | 0 | 0.26 | 0.015 | 0.024 | 0.15 | 0.02 | 0.91
436 | 97.369 | 0.18 | 0.79 | 0.08 | 0.25 | 0.016 | 0.015 | 0.15 | 0.07 | 1.08

## 70P-Removed-5
| Fe | C | Mn | Cu | Si | P | S | Mo | Ni | Cr | Through Hardening Time | Carburization Time | Normalizing Temperature | Cooling Rate for Tempering | Cooling Rate for Through Hardening | Tempering Temperature | Diffusion time | Quenching Media Temperature (for Carburization) | Carburization Temperature | Diffusion Temperature | Reduction Ratio (Ingot to Bar) | Through Hardening Temperature | Tempering Time | Fatigue Strength
0 | 99.031 | 0.26 | 0.44 | 0 | 0.21 | 0.017 | 0.022 | 0 | 0 | 0.02
1 | 98.833 | 0.25 | 0.44 | 0.08 | 0.18 | 0 | 0.017 | 0 | 0.08 | 0.12
2 | 98.975 | 0.26 | 0.43 | 0 | 0.27 | 0 | 0.015 | 0 | 0.02 | 0.03
3 | 98.938 | 0.26 | 0.51 | 0 | 0.23 | 0.018 | 0.024 | 0 | 0 | 0.02
4 | 99.082 | 0.22 | 0.42 | 0.02 | 0.19 | 0.026 | 0.022 | 0 | 0 | 0.02
5 | 98.918 | 0.26 | 0.45 | 0.03 | 0.22 | 0.026 | 0.026 | 0 | 0.02 | 0.05 | [13 empty] | 245
6 | 98.861 | 0.28 | 0.5 | 0 | 0.27 | 0.021 | 0.018 | 0 | 0.02 | 0.03 | 0
7 | 98.859 | 0.27 | 0.54 | 0.02 | 0.25 | 0.02 | 0.021 | 0 | 0 | 0.02
8 | 98.85 | 0.27 | 0.37 | 0.09 | 0.23 | 0 | 0.03 | 0 | 0.06 | 0.1 | [13 empty] | 275
9 | 98.966 | 0.22 | 0.47 | 0 | 0.26 | 0.021 | 0.023 | 0 | 0.02 | 0.02
10 | 98.887 | 0.23 | 0.51 | 0.03 | 0.26 | 0.029 | 0.024 | 0 | 0 | 0.03
11 | 98.607 | 0.35 | 0.77 | 0.02 | 0.21 | 0.021 | 0.022 | 0 | 0 | 0
12 | 98.469 | 0.35 | 0.74 | 0 | 0.3 | 0.017 | 0.024 | 0 | 0 | 0.1
13 | 98.613 | 0.34 | 0.74 | 0 | 0.26 | 0.012 | 0.015 | 0 | 0 | 0.02 | 30
14 | 98.367 | 0.36 | 0.7 | 0.09 | 0.26 | 0 | 0.023 | 0 | 0.08 | 0.12 | [13 empty] | 394
15 | 98.61 | 0.33 | 0.75 | 0.02 | 0.21 | 0.031 | 0.019 | 0 | 0 | 0.03
16 | 98.34 | 0.38 | 0.7 | 0.11 | 0.29 | 0 | 0.03 | 0 | 0.06 | 0.09
17 | 98.484 | 0.33 | 0.76 | 0.03 | 0.26 | 0.023 | 0.013 | 0 | 0 | 0.1 |  |  |  |  | 24
18 | 98.586 | 0.32 | 0.73 | 0.03 | 0.26 | 0.015 | 0.019 | 0 | 0.02 | 0.02
19 | 98.414 | 0.37 | 0.78 | 0.02 | 0.27 | 0.016 | 0.02 | 0 | 0 | 0.11 | [8 empty] | 30
20 | 98.511 | 0.35 | 0.82 | 0 | 0.25 | 0.016 | 0.023 | 0 | 0.03 | 0
21 | 98.575 | 0.37 | 0.72 | 0.02 | 0.24 | 0.015 | 0.02 | 0 | 0.02 | 0.02
22 | 98.583 | 0.32 | 0.63 | 0.08 | 0.21 | 0 | 0.017 | 0 | 0.06 | 0.1
23 | 98.607 | 0.35 | 0.77 | 0.02 | 0.21 | 0.021 | 0.022 | 0 | 0 | 0
24 | 98.469 | 0.35 | 0.74 | 0 | 0.3 | 0.017 | 0.024 | 0 | 0 | 0.1 | [8 empty] | 30
25 | 98.613 | 0.34 | 0.74 | 0 | 0.26 | 0.012 | 0.015 | 0 | 0 | 0.02
26 | 98.367 | 0.36 | 0.7 | 0.09 | 0.26 | 0 | 0.023 | 0 | 0.08 | 0.12 | [8 empty] | 30
27 | 98.61 | 0.33 | 0.75 | 0.02 | 0.21 | 0.031 | 0.019 | 0 | 0 | 0.03
28 | 98.34 | 0.38 | 0.7 | 0.11 | 0.29 | 0 | 0.03 | 0 | 0.06 | 0.09
29 | 98.484 | 0.33 | 0.76 | 0.03 | 0.26 | 0.023 | 0.013 | 0 | 0 | 0.1 |  |  |  |  | 24
30 | 98.586 | 0.32 | 0.73 | 0.03 | 0.26 | 0.015 | 0.019 | 0 | 0.02 | 0.02
31 | 98.414 | 0.37 | 0.78 | 0.02 | 0.27 | 0.016 | 0.02 | 0 | 0 | 0.11
32 | 98.511 | 0.35 | 0.82 | 0 | 0.25 | 0.016 | 0.023 | 0 | 0.03 | 0 |  |  |  |  | 24
33 | 98.575 | 0.37 | 0.72 | 0.02 | 0.24 | 0.015 | 0.02 | 0 | 0.02 | 0.02
34 | 98.583 | 0.32 | 0.63 | 0.08 | 0.21 | 0 | 0.017 | 0 | 0.06 | 0.1 | 30
35 | 98.607 | 0.35 | 0.77 | 0.02 | 0.21 | 0.021 | 0.022 | 0 | 0 | 0
36 | 98.469 | 0.35 | 0.74 | 0 | 0.3 | 0.017 | 0.024 | 0 | 0 | 0.1
37 | 98.613 | 0.34 | 0.74 | 0 | 0.26 | 0.012 | 0.015 | 0 | 0 | 0.02 | [10 empty] | 1740
38 | 98.367 | 0.36 | 0.7 | 0.09 | 0.26 | 0 | 0.023 | 0 | 0.08 | 0.12
39 | 98.61 | 0.33 | 0.75 | 0.02 | 0.21 | 0.031 | 0.019 | 0 | 0 | 0.03
40 | 98.34 | 0.38 | 0.7 | 0.11 | 0.29 | 0 | 0.03 | 0 | 0.06 | 0.09 |  |  |  |  | 24
41 | 98.484 | 0.33 | 0.76 | 0.03 | 0.26 | 0.023 | 0.013 | 0 | 0 | 0.1
42 | 98.586 | 0.32 | 0.73 | 0.03 | 0.26 | 0.015 | 0.019 | 0 | 0.02 | 0.02 |  |  |  |  | 24
43 | 98.414 | 0.37 | 0.78 | 0.02 | 0.27 | 0.016 | 0.02 | 0 | 0 | 0.11
44 | 98.511 | 0.35 | 0.82 | 0 | 0.25 | 0.016 | 0.023 | 0 | 0.03 | 0
45 | 98.575 | 0.37 | 0.72 | 0.02 | 0.24 | 0.015 | 0.02 | 0 | 0.02 | 0.02
46 | 98.583 | 0.32 | 0.63 | 0.08 | 0.21 | 0 | 0.017 | 0 | 0.06 | 0.1 |  |  |  |  | 24
47 | 98.306 | 0.45 | 0.79 | 0.02 | 0.25 | 0.018 | 0.016 | 0 | 0.02 | 0.13 | 30 |  | 845
48 | 98.354 | 0.45 | 0.76 | 0.02 | 0.26 | 0.027 | 0.019 | 0 | 0 | 0.11
49 | 98.29 | 0.45 | 0.71 | 0.13 | 0.24 | 0 | 0 | 0 | 0.12 | 0.06
50 | 98.388 | 0.44 | 0.82 | 0.02 | 0.24 | 0.021 | 0.021 | 0 | 0.03 | 0.02
51 | 98.488 | 0.42 | 0.78 | 0.03 | 0.22 | 0.022 | 0.02 | 0 | 0 | 0.02 |  |  | 845
52 | 98.354 | 0.48 | 0.75 | 0 | 0.25 | 0.024 | 0.022 | 0 | 0.02 | 0.1 | [5 empty] | 550
53 | 98.335 | 0.47 | 0.72 | 0.04 | 0.25 | 0.015 | 0 | 0 | 0.13 | 0.04 | [12 empty] | 60
54 | 98.367 | 0.43 | 0.83 | 0 | 0.22 | 0.017 | 0.016 | 0 | 0 | 0.12 | [8 empty] | 30
55 | 98.29 | 0.49 | 0.8 | 0 | 0.26 | 0.027 | 0.023 | 0 | 0.02 | 0.09
56 | 98.164 | 0.45 | 0.79 | 0.15 | 0.25 | 0.011 | 0.025 | 0 | 0.12 | 0.04
57 | 98.496 | 0.42 | 0.7 | 0 | 0.26 | 0.024 | 0 | 0 | 0 | 0.1
58 | 98.306 | 0.45 | 0.79 | 0.02 | 0.25 | 0.018 | 0.016 | 0 | 0.02 | 0.13
59 | 98.354 | 0.45 | 0.76 | 0.02 | 0.26 | 0.027 | 0.019 | 0 | 0 | 0.11
60 | 98.29 | 0.45 | 0.71 | 0.13 | 0.24 | 0 | 0 | 0 | 0.12 | 0.06 | [7 empty] | 30
61 | 98.388 | 0.44 | 0.82 | 0.02 | 0.24 | 0.021 | 0.021 | 0 | 0.03 | 0.02
62 | 98.488 | 0.42 | 0.78 | 0.03 | 0.22 | 0.022 | 0.02 | 0 | 0 | 0.02
63 | 98.354 | 0.48 | 0.75 | 0 | 0.25 | 0.024 | 0.022 | 0 | 0.02 | 0.1 |  |  | 845
64 | 98.335 | 0.47 | 0.72 | 0.04 | 0.25 | 0.015 | 0 | 0 | 0.13 | 0.04
65 | 98.367 | 0.43 | 0.83 | 0 | 0.22 | 0.017 | 0.016 | 0 | 0 | 0.12
66 | 98.29 | 0.49 | 0.8 | 0 | 0.26 | 0.027 | 0.023 | 0 | 0.02 | 0.09
67 | 98.164 | 0.45 | 0.79 | 0.15 | 0.25 | 0.011 | 0.025 | 0 | 0.12 | 0.04 | [10 empty] | 610
68 | 98.496 | 0.42 | 0.7 | 0 | 0.26 | 0.024 | 0 | 0 | 0 | 0.1
69 | 98.306 | 0.45 | 0.79 | 0.02 | 0.25 | 0.018 | 0.016 | 0 | 0.02 | 0.13
70 | 98.354 | 0.45 | 0.76 | 0.02 | 0.26 | 0.027 | 0.019 | 0 | 0 | 0.11 | [8 empty] | 30
71 | 98.29 | 0.45 | 0.71 | 0.13 | 0.24 | 0 | 0 | 0 | 0.12 | 0.06 | [13 empty] | 398
72 | 98.388 | 0.44 | 0.82 | 0.02 | 0.24 | 0.021 | 0.021 | 0 | 0.03 | 0.02
73 | 98.488 | 0.42 | 0.78 | 0.03 | 0.22 | 0.022 | 0.02 | 0 | 0 | 0.02
74 | 98.354 | 0.48 | 0.75 | 0 | 0.25 | 0.024 | 0.022 | 0 | 0.02 | 0.1 | [8 empty] | 30
75 | 98.335 | 0.47 | 0.72 | 0.04 | 0.25 | 0.015 | 0 | 0 | 0.13 | 0.04
76 | 98.367 | 0.43 | 0.83 | 0 | 0.22 | 0.017 | 0.016 | 0 | 0 | 0.12
77 | 98.29 | 0.49 | 0.8 | 0 | 0.26 | 0.027 | 0.023 | 0 | 0.02 | 0.09
78 | 98.164 | 0.45 | 0.79 | 0.15 | 0.25 | 0.011 | 0.025 | 0 | 0.12 | 0.04
79 | 98.496 | 0.42 | 0.7 | 0 | 0.26 | 0.024 | 0 | 0 | 0 | 0.1
80 | 98.34 | 0.55 | 0.76 | 0 | 0.23 | 0.018 | 0.012 | 0 | 0 | 0.09
81 | 98.257 | 0.54 | 0.76 | 0 | 0.26 | 0.022 | 0.021 | 0 | 0.02 | 0.12 | [13 empty] | 534
82 | 98.219 | 0.52 | 0.83 | 0.02 | 0.29 | 0.016 | 0.025 | 0 | 0.04 | 0.04
83 | 98.485 | 0.56 | 0.37 | 0.11 | 0.26 | 0.019 | 0.026 | 0 | 0.04 | 0.13
84 | 98.478 | 0.54 | 0.75 | 0 | 0.2 | 0.013 | 0.019 | 0 | 0 | 0
85 | 98.285 | 0.57 | 0.74 | 0.02 | 0.23 | 0.018 | 0.017 | 0 | 0 | 0.12
86 | 98.155 | 0.53 | 0.83 | 0 | 0.3 | 0.019 | 0.026 | 0 | 0.02 | 0.12
87 | 98.144 | 0.57 | 0.82 | 0 | 0.3 | 0.024 | 0.022 | 0 | 0.02 | 0.1 | [13 empty] | 533
88 | 98.327 | 0.56 | 0.68 | 0.03 | 0.25 | 0 | 0.023 | 0 | 0.03 | 0.1
89 | 98.288 | 0.52 | 0.8 | 0.02 | 0.21 | 0.021 | 0.021 | 0 | 0.02 | 0.1
90 | 98.073 | 0.54 | 0.7 | 0.22 | 0.27 | 0.017 | 0.02 | 0 | 0.06 | 0.1
91 | 98.34 | 0.55 | 0.76 | 0 | 0.23 | 0.018 | 0.012 | 0 | 0 | 0.09
92 | 98.257 | 0.54 | 0.76 | 0 | 0.26 | 0.022 | 0.021 | 0 | 0.02 | 0.12
93 | 98.219 | 0.52 | 0.83 | 0.02 | 0.29 | 0.016 | 0.025 | 0 | 0.04 | 0.04
94 | 98.485 | 0.56 | 0.37 | 0.11 | 0.26 | 0.019 | 0.026 | 0 | 0.04 | 0.13
95 | 98.478 | 0.54 | 0.75 | 0 | 0.2 | 0.013 | 0.019 | 0 | 0 | 0 | [8 empty] | 30
96 | 98.285 | 0.57 | 0.74 | 0.02 | 0.23 | 0.018 | 0.017 | 0 | 0 | 0.12
97 | 98.155 | 0.53 | 0.83 | 0 | 0.3 | 0.019 | 0.026 | 0 | 0.02 | 0.12
98 | 98.144 | 0.57 | 0.82 | 0 | 0.3 | 0.024 | 0.022 | 0 | 0.02 | 0.1 |  |  | 825
99 | 98.327 | 0.56 | 0.68 | 0.03 | 0.25 | 0 | 0.023 | 0 | 0.03 | 0.1
100 | 98.288 | 0.52 | 0.8 | 0.02 | 0.21 | 0.021 | 0.021 | 0 | 0.02 | 0.1 | [8 empty] | 30
101 | 98.073 | 0.54 | 0.7 | 0.22 | 0.27 | 0.017 | 0.02 | 0 | 0.06 | 0.1
102 | 98.34 | 0.55 | 0.76 | 0 | 0.23 | 0.018 | 0.012 | 0 | 0 | 0.09 | 30
103 | 98.257 | 0.54 | 0.76 | 0 | 0.26 | 0.022 | 0.021 | 0 | 0.02 | 0.12
104 | 98.219 | 0.52 | 0.83 | 0.02 | 0.29 | 0.016 | 0.025 | 0 | 0.04 | 0.04 | [10 empty] | 825
105 | 98.485 | 0.56 | 0.37 | 0.11 | 0.26 | 0.019 | 0.026 | 0 | 0.04 | 0.13 | 30
106 | 98.478 | 0.54 | 0.75 | 0 | 0.2 | 0.013 | 0.019 | 0 | 0 | 0 | 30
107 | 98.285 | 0.57 | 0.74 | 0.02 | 0.23 | 0.018 | 0.017 | 0 | 0 | 0.12
108 | 98.155 | 0.53 | 0.83 | 0 | 0.3 | 0.019 | 0.026 | 0 | 0.02 | 0.12
109 | 98.144 | 0.57 | 0.82 | 0 | 0.3 | 0.024 | 0.022 | 0 | 0.02 | 0.1
110 | 98.327 | 0.56 | 0.68 | 0.03 | 0.25 | 0 | 0.023 | 0 | 0.03 | 0.1
111 | 98.288 | 0.52 | 0.8 | 0.02 | 0.21 | 0.021 | 0.021 | 0 | 0.02 | 0.1
112 | 98.073 | 0.54 | 0.7 | 0.22 | 0.27 | 0.017 | 0.02 | 0 | 0.06 | 0.1
113 | 97.385 | 0.43 | 0.74 | 0.02 | 0.24 | 0.022 | 0.013 | 0 | 0.03 | 1.12
114 | 97.58 | 0.42 | 0.71 | 0.04 | 0.27 | 0 | 0 | 0 | 0.02 | 0.96
115 | 97.198 | 0.4 | 0.78 | 0.13 | 0.31 | 0.012 | 0 | 0 | 0.07 | 1.1
116 | 97.52 | 0.42 | 0.72 | 0 | 0.22 | 0.016 | 0.014 | 0 | 0.03 | 1.06
117 | 97.469 | 0.39 | 0.73 | 0.11 | 0.25 | 0.011 | 0 | 0 | 0.06 | 0.98
118 | 97.276 | 0.42 | 0.81 | 0.04 | 0.32 | 0.014 | 0 | 0 | 0.03 | 1.09 | [7 empty] | 30
119 | 97.51 | 0.42 | 0.78 | 0.05 | 0.26 | 0 | 0 | 0 | 0.04 | 0.94
120 | 97.286 | 0.4 | 0.79 | 0.04 | 0.32 | 0.013 | 0.011 | 0 | 0.05 | 1.09
121 | 97.385 | 0.43 | 0.74 | 0.02 | 0.24 | 0.022 | 0.013 | 0 | 0.03 | 1.12
122 | 97.58 | 0.42 | 0.71 | 0.04 | 0.27 | 0 | 0 | 0 | 0.02 | 0.96
123 | 97.198 | 0.4 | 0.78 | 0.13 | 0.31 | 0.012 | 0 | 0 | 0.07 | 1.1
124 | 97.52 | 0.42 | 0.72 | 0 | 0.22 | 0.016 | 0.014 | 0 | 0.03 | 1.06 |  |  |  |  | 8
125 | 97.469 | 0.39 | 0.73 | 0.11 | 0.25 | 0.011 | 0 | 0 | 0.06 | 0.98
126 | 97.276 | 0.42 | 0.81 | 0.04 | 0.32 | 0.014 | 0 | 0 | 0.03 | 1.09
127 | 97.51 | 0.42 | 0.78 | 0.05 | 0.26 | 0 | 0 | 0 | 0.04 | 0.94
128 | 97.286 | 0.4 | 0.79 | 0.04 | 0.32 | 0.013 | 0.011 | 0 | 0.05 | 1.09
129 | 97.385 | 0.43 | 0.74 | 0.02 | 0.24 | 0.022 | 0.013 | 0 | 0.03 | 1.12
130 | 97.58 | 0.42 | 0.71 | 0.04 | 0.27 | 0 | 0 | 0 | 0.02 | 0.96
131 | 97.198 | 0.4 | 0.78 | 0.13 | 0.31 | 0.012 | 0 | 0 | 0.07 | 1.1
132 | 97.52 | 0.42 | 0.72 | 0 | 0.22 | 0.016 | 0.014 | 0 | 0.03 | 1.06
133 | 97.469 | 0.39 | 0.73 | 0.11 | 0.25 | 0.011 | 0 | 0 | 0.06 | 0.98
134 | 97.276 | 0.42 | 0.81 | 0.04 | 0.32 | 0.014 | 0 | 0 | 0.03 | 1.09
135 | 97.51 | 0.42 | 0.78 | 0.05 | 0.26 | 0 | 0 | 0 | 0.04 | 0.94
136 | 97.286 | 0.4 | 0.79 | 0.04 | 0.32 | 0.013 | 0.011 | 0 | 0.05 | 1.09
137 | 97.167 | 0.36 | 0.73 | 0.19 | 0.3 | 0.017 | 0.016 | 0.16 | 0.05 | 1.01
138 | 97.419 | 0.35 | 0.7 | 0 | 0.3 | 0.019 | 0.012 | 0.15 | 0.02 | 1.03
139 | 97.298 | 0.36 | 0.79 | 0.04 | 0.27 | 0.012 | 0 | 0.17 | 0.03 | 1.03
140 | 97.284 | 0.36 | 0.81 | 0.08 | 0.23 | 0.014 | 0.022 | 0.16 | 0.05 | 0.99
141 | 97.26 | 0.34 | 0.72 | 0.1 | 0.25 | 0.019 | 0.011 | 0.17 | 0.12 | 1.01
142 | 97.224 | 0.36 | 0.74 | 0.12 | 0.35 | 0.016 | 0.02 | 0.15 | 0.05 | 0.97
143 | 97.211 | 0.37 | 0.82 | 0.05 | 0.23 | 0.012 | 0.017 | 0.16 | 0.04 | 1.09 |  |  | 870
144 | 97.123 | 0.35 | 0.8 | 0.18 | 0.25 | 0.02 | 0.017 | 0.19 | 0.08 | 0.99 |  |  |  |  | 8
145 | 97.387 | 0.35 | 0.71 | 0.02 | 0.25 | 0.02 | 0.013 | 0.17 | 0.02 | 1.06
146 | 97.435 | 0.33 | 0.69 | 0.05 | 0.27 | 0.015 | 0 | 0.18 | 0.04 | 0.99
147 | 97.476 | 0.35 | 0.7 | 0.02 | 0.25 | 0.026 | 0.018 | 0.16 | 0 | 1 |  |  | 870
148 | 97.153 | 0.37 | 0.76 | 0.12 | 0.29 | 0.017 | 0 | 0.16 | 0.12 | 1.01
149 | 97.103 | 0.38 | 0.8 | 0.12 | 0.27 | 0.015 | 0.012 | 0.16 | 0.07 | 1.07
150 | 97.188 | 0.34 | 0.71 | 0.12 | 0.29 | 0.019 | 0.013 | 0.16 | 0.11 | 1.05
151 | 97.167 | 0.36 | 0.73 | 0.19 | 0.3 | 0.017 | 0.016 | 0.16 | 0.05 | 1.01
152 | 97.419 | 0.35 | 0.7 | 0 | 0.3 | 0.019 | 0.012 | 0.15 | 0.02 | 1.03
153 | 97.298 | 0.36 | 0.79 | 0.04 | 0.27 | 0.012 | 0 | 0.17 | 0.03 | 1.03
154 | 97.284 | 0.36 | 0.81 | 0.08 | 0.23 | 0.014 | 0.022 | 0.16 | 0.05 | 0.99
155 | 97.26 | 0.34 | 0.72 | 0.1 | 0.25 | 0.019 | 0.011 | 0.17 | 0.12 | 1.01
156 | 97.224 | 0.36 | 0.74 | 0.12 | 0.35 | 0.016 | 0.02 | 0.15 | 0.05 | 0.97 | 30
157 | 97.211 | 0.37 | 0.82 | 0.05 | 0.23 | 0.012 | 0.017 | 0.16 | 0.04 | 1.09
158 | 97.123 | 0.35 | 0.8 | 0.18 | 0.25 | 0.02 | 0.017 | 0.19 | 0.08 | 0.99
159 | 97.387 | 0.35 | 0.71 | 0.02 | 0.25 | 0.02 | 0.013 | 0.17 | 0.02 | 1.06
160 | 97.435 | 0.33 | 0.69 | 0.05 | 0.27 | 0.015 | 0 | 0.18 | 0.04 | 0.99
161 | 97.476 | 0.35 | 0.7 | 0.02 | 0.25 | 0.026 | 0.018 | 0.16 | 0 | 1 | 30
162 | 97.153 | 0.37 | 0.76 | 0.12 | 0.29 | 0.017 | 0 | 0.16 | 0.12 | 1.01
163 | 97.103 | 0.38 | 0.8 | 0.12 | 0.27 | 0.015 | 0.012 | 0.16 | 0.07 | 1.07
164 | 97.188 | 0.34 | 0.71 | 0.12 | 0.29 | 0.019 | 0.013 | 0.16 | 0.11 | 1.05
165 | 97.167 | 0.36 | 0.73 | 0.19 | 0.3 | 0.017 | 0.016 | 0.16 | 0.05 | 1.01 |  |  |  |  | 8
166 | 97.419 | 0.35 | 0.7 | 0 | 0.3 | 0.019 | 0.012 | 0.15 | 0.02 | 1.03
167 | 97.298 | 0.36 | 0.79 | 0.04 | 0.27 | 0.012 | 0 | 0.17 | 0.03 | 1.03
168 | 97.284 | 0.36 | 0.81 | 0.08 | 0.23 | 0.014 | 0.022 | 0.16 | 0.05 | 0.99
169 | 97.26 | 0.34 | 0.72 | 0.1 | 0.25 | 0.019 | 0.011 | 0.17 | 0.12 | 1.01
170 | 97.224 | 0.36 | 0.74 | 0.12 | 0.35 | 0.016 | 0.02 | 0.15 | 0.05 | 0.97 | [5 empty] | 650
171 | 97.211 | 0.37 | 0.82 | 0.05 | 0.23 | 0.012 | 0.017 | 0.16 | 0.04 | 1.09
172 | 97.123 | 0.35 | 0.8 | 0.18 | 0.25 | 0.02 | 0.017 | 0.19 | 0.08 | 0.99
173 | 97.387 | 0.35 | 0.71 | 0.02 | 0.25 | 0.02 | 0.013 | 0.17 | 0.02 | 1.06
174 | 97.435 | 0.33 | 0.69 | 0.05 | 0.27 | 0.015 | 0 | 0.18 | 0.04 | 0.99
175 | 97.476 | 0.35 | 0.7 | 0.02 | 0.25 | 0.026 | 0.018 | 0.16 | 0 | 1
176 | 97.153 | 0.37 | 0.76 | 0.12 | 0.29 | 0.017 | 0 | 0.16 | 0.12 | 1.01
177 | 97.103 | 0.38 | 0.8 | 0.12 | 0.27 | 0.015 | 0.012 | 0.16 | 0.07 | 1.07
178 | 97.188 | 0.34 | 0.71 | 0.12 | 0.29 | 0.019 | 0.013 | 0.16 | 0.11 | 1.05
179 | 97.201 | 0.41 | 0.77 | 0.05 | 0.24 | 0.014 | 0.015 | 0.2 | 0.04 | 1.06
180 | 97.111 | 0.39 | 0.86 | 0.12 | 0.27 | 0.019 | 0 | 0.17 | 0.1 | 0.96
181 | 97.209 | 0.43 | 0.74 | 0.02 | 0.26 | 0.019 | 0.012 | 0.22 | 0.02 | 1.07
182 | 97.222 | 0.4 | 0.77 | 0.13 | 0.26 | 0.018 | 0 | 0.17 | 0.05 | 0.98
183 | 97.181 | 0.41 | 0.8 | 0.1 | 0.24 | 0.015 | 0.024 | 0.18 | 0.03 | 1.02
184 | 97.288 | 0.41 | 0.74 | 0.08 | 0.25 | 0.013 | 0.019 | 0.16 | 0.05 | 0.99
185 | 97.011 | 0.39 | 0.77 | 0.15 | 0.28 | 0.021 | 0.018 | 0.19 | 0.09 | 1.08
186 | 97.436 | 0.37 | 0.69 | 0.02 | 0.24 | 0.018 | 0.016 | 0.19 | 0.02 | 1
187 | 97.028 | 0.42 | 0.77 | 0.09 | 0.29 | 0.015 | 0.017 | 0.15 | 0.12 | 1.1
188 | 97.135 | 0.42 | 0.75 | 0.12 | 0.28 | 0.015 | 0 | 0.17 | 0.07 | 1.04
189 | 97.099 | 0.4 | 0.74 | 0.15 | 0.26 | 0.024 | 0.017 | 0.17 | 0.13 | 1.01
190 | 97.034 | 0.4 | 0.87 | 0.11 | 0.25 | 0.011 | 0.015 | 0.18 | 0.07 | 1.06
191 | 97.41 | 0.4 | 0.7 | 0.12 | 0.22 | 0 | 0 | 0.17 | 0.04 | 0.94 | [12 empty] | 60
192 | 97.088 | 0.4 | 0.74 | 0.1 | 0.25 | 0.014 | 0.028 | 0.18 | 0.24 | 0.96
193 | 97.221 | 0.44 | 0.75 | 0.02 | 0.26 | 0.017 | 0.012 | 0.21 | 0.02 | 1.05
194 | 97.201 | 0.41 | 0.77 | 0.05 | 0.24 | 0.014 | 0.015 | 0.2 | 0.04 | 1.06
195 | 97.111 | 0.39 | 0.86 | 0.12 | 0.27 | 0.019 | 0 | 0.17 | 0.1 | 0.96
196 | 97.209 | 0.43 | 0.74 | 0.02 | 0.26 | 0.019 | 0.012 | 0.22 | 0.02 | 1.07
197 | 97.222 | 0.4 | 0.77 | 0.13 | 0.26 | 0.018 | 0 | 0.17 | 0.05 | 0.98
198 | 97.181 | 0.41 | 0.8 | 0.1 | 0.24 | 0.015 | 0.024 | 0.18 | 0.03 | 1.02
199 | 97.288 | 0.41 | 0.74 | 0.08 | 0.25 | 0.013 | 0.019 | 0.16 | 0.05 | 0.99 |  |  | 870
200 | 97.011 | 0.39 | 0.77 | 0.15 | 0.28 | 0.021 | 0.018 | 0.19 | 0.09 | 1.08
201 | 97.436 | 0.37 | 0.69 | 0.02 | 0.24 | 0.018 | 0.016 | 0.19 | 0.02 | 1
202 | 97.028 | 0.42 | 0.77 | 0.09 | 0.29 | 0.015 | 0.017 | 0.15 | 0.12 | 1.1
203 | 97.135 | 0.42 | 0.75 | 0.12 | 0.28 | 0.015 | 0 | 0.17 | 0.07 | 1.04
204 | 97.099 | 0.4 | 0.74 | 0.15 | 0.26 | 0.024 | 0.017 | 0.17 | 0.13 | 1.01
205 | 97.034 | 0.4 | 0.87 | 0.11 | 0.25 | 0.011 | 0.015 | 0.18 | 0.07 | 1.06
206 | 97.41 | 0.4 | 0.7 | 0.12 | 0.22 | 0 | 0 | 0.17 | 0.04 | 0.94 | [11 empty] | 855
207 | 97.088 | 0.4 | 0.74 | 0.1 | 0.25 | 0.014 | 0.028 | 0.18 | 0.24 | 0.96
208 | 97.221 | 0.44 | 0.75 | 0.02 | 0.26 | 0.017 | 0.012 | 0.21 | 0.02 | 1.05 | [11 empty] | 855 | 60
209 | 97.201 | 0.41 | 0.77 | 0.05 | 0.24 | 0.014 | 0.015 | 0.2 | 0.04 | 1.06 | [13 empty] | 490
210 | 97.111 | 0.39 | 0.86 | 0.12 | 0.27 | 0.019 | 0 | 0.17 | 0.1 | 0.96
211 | 97.209 | 0.43 | 0.74 | 0.02 | 0.26 | 0.019 | 0.012 | 0.22 | 0.02 | 1.07
212 | 97.222 | 0.4 | 0.77 | 0.13 | 0.26 | 0.018 | 0 | 0.17 | 0.05 | 0.98
213 | 97.181 | 0.41 | 0.8 | 0.1 | 0.24 | 0.015 | 0.024 | 0.18 | 0.03 | 1.02
214 | 97.288 | 0.41 | 0.74 | 0.08 | 0.25 | 0.013 | 0.019 | 0.16 | 0.05 | 0.99
215 | 97.011 | 0.39 | 0.77 | 0.15 | 0.28 | 0.021 | 0.018 | 0.19 | 0.09 | 1.08
216 | 97.436 | 0.37 | 0.69 | 0.02 | 0.24 | 0.018 | 0.016 | 0.19 | 0.02 | 1
217 | 97.028 | 0.42 | 0.77 | 0.09 | 0.29 | 0.015 | 0.017 | 0.15 | 0.12 | 1.1
218 | 97.135 | 0.42 | 0.75 | 0.12 | 0.28 | 0.015 | 0 | 0.17 | 0.07 | 1.04 | [12 empty] | 60
219 | 97.099 | 0.4 | 0.74 | 0.15 | 0.26 | 0.024 | 0.017 | 0.17 | 0.13 | 1.01
220 | 97.034 | 0.4 | 0.87 | 0.11 | 0.25 | 0.011 | 0.015 | 0.18 | 0.07 | 1.06
221 | 97.41 | 0.4 | 0.7 | 0.12 | 0.22 | 0 | 0 | 0.17 | 0.04 | 0.94
222 | 97.088 | 0.4 | 0.74 | 0.1 | 0.25 | 0.014 | 0.028 | 0.18 | 0.24 | 0.96
223 | 97.221 | 0.44 | 0.75 | 0.02 | 0.26 | 0.017 | 0.012 | 0.21 | 0.02 | 1.05 | 30
224 | 97.545 | 0.39 | 1.57 | 0.06 | 0.22 | 0.017 | 0.018 | 0 | 0.05 | 0.13 | [8 empty] | 30
225 | 97.588 | 0.38 | 1.52 | 0.07 | 0.27 | 0.012 | 0 | 0 | 0.03 | 0.13
226 | 97.808 | 0.4 | 1.34 | 0.02 | 0.25 | 0.017 | 0.015 | 0 | 0.02 | 0.13
227 | 97.59 | 0.4 | 1.56 | 0.05 | 0.22 | 0.011 | 0.019 | 0 | 0.06 | 0.09
228 | 97.48 | 0.41 | 1.51 | 0.08 | 0.24 | 0.02 | 0 | 0 | 0.04 | 0.22
229 | 97.508 | 0.38 | 1.59 | 0.05 | 0.21 | 0.017 | 0.015 | 0 | 0.03 | 0.2
230 | 97.871 | 0.4 | 1.38 | 0.02 | 0.25 | 0.017 | 0.012 | 0 | 0.02 | 0.03
231 | 97.545 | 0.39 | 1.57 | 0.06 | 0.22 | 0.017 | 0.018 | 0 | 0.05 | 0.13
232 | 97.588 | 0.38 | 1.52 | 0.07 | 0.27 | 0.012 | 0 | 0 | 0.03 | 0.13
233 | 97.808 | 0.4 | 1.34 | 0.02 | 0.25 | 0.017 | 0.015 | 0 | 0.02 | 0.13
234 | 97.59 | 0.4 | 1.56 | 0.05 | 0.22 | 0.011 | 0.019 | 0 | 0.06 | 0.09 | [10 empty] | 530
235 | 97.48 | 0.41 | 1.51 | 0.08 | 0.24 | 0.02 | 0 | 0 | 0.04 | 0.22
236 | 97.508 | 0.38 | 1.59 | 0.05 | 0.21 | 0.017 | 0.015 | 0 | 0.03 | 0.2 |  |  | 870
237 | 97.871 | 0.4 | 1.38 | 0.02 | 0.25 | 0.017 | 0.012 | 0 | 0.02 | 0.03
238 | 97.545 | 0.39 | 1.57 | 0.06 | 0.22 | 0.017 | 0.018 | 0 | 0.05 | 0.13
239 | 97.588 | 0.38 | 1.52 | 0.07 | 0.27 | 0.012 | 0 | 0 | 0.03 | 0.13
240 | 97.808 | 0.4 | 1.34 | 0.02 | 0.25 | 0.017 | 0.015 | 0 | 0.02 | 0.13 | [12 empty] | 60
241 | 97.59 | 0.4 | 1.56 | 0.05 | 0.22 | 0.011 | 0.019 | 0 | 0.06 | 0.09
242 | 97.48 | 0.41 | 1.51 | 0.08 | 0.24 | 0.02 | 0 | 0 | 0.04 | 0.22
243 | 97.508 | 0.38 | 1.59 | 0.05 | 0.21 | 0.017 | 0.015 | 0 | 0.03 | 0.2 | [13 empty] | 363
244 | 97.871 | 0.4 | 1.38 | 0.02 | 0.25 | 0.017 | 0.012 | 0 | 0.02 | 0.03
245 | 97.61 | 0.42 | 1.5 | 0.05 | 0.23 | 0 | 0 | 0 | 0.04 | 0.15
246 | 97.393 | 0.43 | 1.38 | 0.1 | 0.34 | 0.017 | 0 | 0 | 0.08 | 0.26 | [12 empty] | 60
247 | 97.521 | 0.42 | 1.6 | 0.07 | 0.21 | 0.014 | 0.015 | 0 | 0.03 | 0.12
248 | 97.424 | 0.42 | 1.58 | 0.07 | 0.24 | 0.014 | 0.022 | 0 | 0.06 | 0.17
249 | 97.675 | 0.42 | 1.51 | 0 | 0.21 | 0.026 | 0.019 | 0 | 0.02 | 0.12
250 | 97.4 | 0.45 | 1.58 | 0.08 | 0.33 | 0 | 0 | 0 | 0.06 | 0.1
251 | 97.415 | 0.41 | 1.36 | 0.1 | 0.34 | 0.02 | 0.015 | 0 | 0.07 | 0.27
252 | 97.777 | 0.4 | 1.47 | 0 | 0.25 | 0.027 | 0.016 | 0 | 0.02 | 0.04
253 | 97.72 | 0.41 | 1.48 | 0.06 | 0.22 | 0 | 0 | 0 | 0.03 | 0.08
254 | 97.276 | 0.46 | 1.49 | 0.1 | 0.3 | 0.014 | 0 | 0 | 0.1 | 0.26
255 | 97.591 | 0.43 | 1.46 | 0.02 | 0.26 | 0.012 | 0.017 | 0 | 0.02 | 0.19
256 | 97.538 | 0.41 | 1.58 | 0.05 | 0.22 | 0.014 | 0.018 | 0 | 0.04 | 0.13
257 | 97.61 | 0.42 | 1.5 | 0.05 | 0.23 | 0 | 0 | 0 | 0.04 | 0.15
258 | 97.393 | 0.43 | 1.38 | 0.1 | 0.34 | 0.017 | 0 | 0 | 0.08 | 0.26
259 | 97.521 | 0.42 | 1.6 | 0.07 | 0.21 | 0.014 | 0.015 | 0 | 0.03 | 0.12
260 | 97.424 | 0.42 | 1.58 | 0.07 | 0.24 | 0.014 | 0.022 | 0 | 0.06 | 0.17
261 | 97.675 | 0.42 | 1.51 | 0 | 0.21 | 0.026 | 0.019 | 0 | 0.02 | 0.12 | [8 empty] | 30
262 | 97.4 | 0.45 | 1.58 | 0.08 | 0.33 | 0 | 0 | 0 | 0.06 | 0.1
263 | 97.415 | 0.41 | 1.36 | 0.1 | 0.34 | 0.02 | 0.015 | 0 | 0.07 | 0.27
264 | 97.777 | 0.4 | 1.47 | 0 | 0.25 | 0.027 | 0.016 | 0 | 0.02 | 0.04
265 | 97.72 | 0.41 | 1.48 | 0.06 | 0.22 | 0 | 0 | 0 | 0.03 | 0.08 |  |  |  |  | 8
266 | 97.276 | 0.46 | 1.49 | 0.1 | 0.3 | 0.014 | 0 | 0 | 0.1 | 0.26
267 | 97.591 | 0.43 | 1.46 | 0.02 | 0.26 | 0.012 | 0.017 | 0 | 0.02 | 0.19
268 | 97.538 | 0.41 | 1.58 | 0.05 | 0.22 | 0.014 | 0.018 | 0 | 0.04 | 0.13
269 | 97.61 | 0.42 | 1.5 | 0.05 | 0.23 | 0 | 0 | 0 | 0.04 | 0.15
270 | 97.393 | 0.43 | 1.38 | 0.1 | 0.34 | 0.017 | 0 | 0 | 0.08 | 0.26
271 | 97.521 | 0.42 | 1.6 | 0.07 | 0.21 | 0.014 | 0.015 | 0 | 0.03 | 0.12 | 30
272 | 97.424 | 0.42 | 1.58 | 0.07 | 0.24 | 0.014 | 0.022 | 0 | 0.06 | 0.17 | [13 empty] | 411
273 | 97.675 | 0.42 | 1.51 | 0 | 0.21 | 0.026 | 0.019 | 0 | 0.02 | 0.12
274 | 97.4 | 0.45 | 1.58 | 0.08 | 0.33 | 0 | 0 | 0 | 0.06 | 0.1
275 | 97.415 | 0.41 | 1.36 | 0.1 | 0.34 | 0.02 | 0.015 | 0 | 0.07 | 0.27
276 | 97.777 | 0.4 | 1.47 | 0 | 0.25 | 0.027 | 0.016 | 0 | 0.02 | 0.04
277 | 97.72 | 0.41 | 1.48 | 0.06 | 0.22 | 0 | 0 | 0 | 0.03 | 0.08 | 30
278 | 97.276 | 0.46 | 1.49 | 0.1 | 0.3 | 0.014 | 0 | 0 | 0.1 | 0.26
279 | 97.591 | 0.43 | 1.46 | 0.02 | 0.26 | 0.012 | 0.017 | 0 | 0.02 | 0.19
280 | 97.538 | 0.41 | 1.58 | 0.05 | 0.22 | 0.014 | 0.018 | 0 | 0.04 | 0.13
281 | 95.32 | 0.32 | 0.49 | 0.09 | 0.3 | 0 | 0 | 0 | 2.66 | 0.82
282 | 95.44 | 0.32 | 0.58 | 0.06 | 0.24 | 0 | 0 | 0 | 2.65 | 0.71
283 | 95.392 | 0.32 | 0.54 | 0.05 | 0.29 | 0.018 | 0 | 0 | 2.64 | 0.75
284 | 95.111 | 0.35 | 0.54 | 0.05 | 0.26 | 0.019 | 0 | 0 | 2.78 | 0.89
285 | 95.438 | 0.31 | 0.56 | 0.1 | 0.22 | 0.016 | 0.016 | 0 | 2.63 | 0.71
286 | 95.34 | 0.33 | 0.49 | 0.06 | 0.3 | 0 | 0 | 0 | 2.66 | 0.82
287 | 95.311 | 0.28 | 0.53 | 0.05 | 0.27 | 0.019 | 0 | 0 | 2.67 | 0.87
288 | 95.23 | 0.34 | 0.65 | 0.05 | 0.26 | 0 | 0 | 0 | 2.63 | 0.84
289 | 95.302 | 0.3 | 0.53 | 0.07 | 0.27 | 0.018 | 0 | 0 | 2.7 | 0.81
290 | 95.347 | 0.32 | 0.52 | 0.06 | 0.3 | 0.013 | 0 | 0 | 2.67 | 0.77
291 | 95.32 | 0.32 | 0.49 | 0.09 | 0.3 | 0 | 0 | 0 | 2.66 | 0.82
292 | 95.44 | 0.32 | 0.58 | 0.06 | 0.24 | 0 | 0 | 0 | 2.65 | 0.71
293 | 95.392 | 0.32 | 0.54 | 0.05 | 0.29 | 0.018 | 0 | 0 | 2.64 | 0.75
294 | 95.111 | 0.35 | 0.54 | 0.05 | 0.26 | 0.019 | 0 | 0 | 2.78 | 0.89
295 | 95.438 | 0.31 | 0.56 | 0.1 | 0.22 | 0.016 | 0.016 | 0 | 2.63 | 0.71
296 | 95.34 | 0.33 | 0.49 | 0.06 | 0.3 | 0 | 0 | 0 | 2.66 | 0.82
297 | 95.311 | 0.28 | 0.53 | 0.05 | 0.27 | 0.019 | 0 | 0 | 2.67 | 0.87
298 | 95.23 | 0.34 | 0.65 | 0.05 | 0.26 | 0 | 0 | 0 | 2.63 | 0.84 |  |  |  |  | 8 | [7 empty] | 60
299 | 95.302 | 0.3 | 0.53 | 0.07 | 0.27 | 0.018 | 0 | 0 | 2.7 | 0.81 | [8 empty] | 30
300 | 95.347 | 0.32 | 0.52 | 0.06 | 0.3 | 0.013 | 0 | 0 | 2.67 | 0.77
301 | 95.32 | 0.32 | 0.49 | 0.09 | 0.3 | 0 | 0 | 0 | 2.66 | 0.82
302 | 95.44 | 0.32 | 0.58 | 0.06 | 0.24 | 0 | 0 | 0 | 2.65 | 0.71
303 | 95.392 | 0.32 | 0.54 | 0.05 | 0.29 | 0.018 | 0 | 0 | 2.64 | 0.75
304 | 95.111 | 0.35 | 0.54 | 0.05 | 0.26 | 0.019 | 0 | 0 | 2.78 | 0.89
305 | 95.438 | 0.31 | 0.56 | 0.1 | 0.22 | 0.016 | 0.016 | 0 | 2.63 | 0.71
306 | 95.34 | 0.33 | 0.49 | 0.06 | 0.3 | 0 | 0 | 0 | 2.66 | 0.82
307 | 95.311 | 0.28 | 0.53 | 0.05 | 0.27 | 0.019 | 0 | 0 | 2.67 | 0.87
308 | 95.23 | 0.34 | 0.65 | 0.05 | 0.26 | 0 | 0 | 0 | 2.63 | 0.84
309 | 95.302 | 0.3 | 0.53 | 0.07 | 0.27 | 0.018 | 0 | 0 | 2.7 | 0.81
310 | 95.347 | 0.32 | 0.52 | 0.06 | 0.3 | 0.013 | 0 | 0 | 2.67 | 0.77
311 | 95.998 | 0.39 | 0.77 | 0.07 | 0.19 | 0 | 0.012 | 0.18 | 1.67 | 0.72
312 | 95.789 | 0.4 | 0.7 | 0.09 | 0.23 | 0.011 | 0 | 0.18 | 1.82 | 0.78
313 | 95.328 | 0.4 | 0.79 | 0.05 | 0.29 | 0.022 | 0 | 0.24 | 1.92 | 0.96 |  |  |  |  | 8
314 | 96.019 | 0.4 | 0.7 | 0.08 | 0.25 | 0.021 | 0.02 | 0.17 | 1.63 | 0.71
315 | 95.797 | 0.38 | 0.71 | 0.04 | 0.26 | 0.016 | 0.017 | 0.23 | 1.8 | 0.75
316 | 95.787 | 0.4 | 0.73 | 0.08 | 0.33 | 0.011 | 0.012 | 0.2 | 1.71 | 0.74 | [12 empty] | 60
317 | 95.837 | 0.42 | 0.73 | 0.09 | 0.25 | 0.012 | 0.021 | 0.22 | 1.69 | 0.73
318 | 95.974 | 0.38 | 0.71 | 0.12 | 0.26 | 0.016 | 0 | 0.16 | 1.66 | 0.72
319 | 95.627 | 0.41 | 0.74 | 0.12 | 0.29 | 0.013 | 0 | 0.22 | 1.84 | 0.74
320 | 95.722 | 0.39 | 0.71 | 0.09 | 0.25 | 0.015 | 0.013 | 0.23 | 1.76 | 0.82
321 | 95.868 | 0.38 | 0.7 | 0.07 | 0.29 | 0.012 | 0 | 0.19 | 1.75 | 0.74
322 | 95.444 | 0.42 | 0.78 | 0.04 | 0.3 | 0.016 | 0 | 0.24 | 1.9 | 0.86 | [12 empty] | 60
323 | 95.513 | 0.37 | 0.76 | 0.03 | 0.29 | 0.017 | 0 | 0.24 | 1.88 | 0.9
324 | 96.04 | 0.43 | 0.68 | 0.09 | 0.26 | 0.012 | 0.018 | 0.17 | 1.62 | 0.68
325 | 95.998 | 0.39 | 0.77 | 0.07 | 0.19 | 0 | 0.012 | 0.18 | 1.67 | 0.72
326 | 95.789 | 0.4 | 0.7 | 0.09 | 0.23 | 0.011 | 0 | 0.18 | 1.82 | 0.78
327 | 95.328 | 0.4 | 0.79 | 0.05 | 0.29 | 0.022 | 0 | 0.24 | 1.92 | 0.96
328 | 96.019 | 0.4 | 0.7 | 0.08 | 0.25 | 0.021 | 0.02 | 0.17 | 1.63 | 0.71 | [5 empty] | 630
329 | 95.797 | 0.38 | 0.71 | 0.04 | 0.26 | 0.016 | 0.017 | 0.23 | 1.8 | 0.75
330 | 95.787 | 0.4 | 0.73 | 0.08 | 0.33 | 0.011 | 0.012 | 0.2 | 1.71 | 0.74
331 | 95.837 | 0.42 | 0.73 | 0.09 | 0.25 | 0.012 | 0.021 | 0.22 | 1.69 | 0.73
332 | 95.974 | 0.38 | 0.71 | 0.12 | 0.26 | 0.016 | 0 | 0.16 | 1.66 | 0.72
333 | 95.627 | 0.41 | 0.74 | 0.12 | 0.29 | 0.013 | 0 | 0.22 | 1.84 | 0.74
334 | 95.722 | 0.39 | 0.71 | 0.09 | 0.25 | 0.015 | 0.013 | 0.23 | 1.76 | 0.82
335 | 95.868 | 0.38 | 0.7 | 0.07 | 0.29 | 0.012 | 0 | 0.19 | 1.75 | 0.74
336 | 95.444 | 0.42 | 0.78 | 0.04 | 0.3 | 0.016 | 0 | 0.24 | 1.9 | 0.86
337 | 95.513 | 0.37 | 0.76 | 0.03 | 0.29 | 0.017 | 0 | 0.24 | 1.88 | 0.9 | [10 empty] | 420 | 845
338 | 96.04 | 0.43 | 0.68 | 0.09 | 0.26 | 0.012 | 0.018 | 0.17 | 1.62 | 0.68
339 | 95.998 | 0.39 | 0.77 | 0.07 | 0.19 | 0 | 0.012 | 0.18 | 1.67 | 0.72
340 | 95.789 | 0.4 | 0.7 | 0.09 | 0.23 | 0.011 | 0 | 0.18 | 1.82 | 0.78
341 | 95.328 | 0.4 | 0.79 | 0.05 | 0.29 | 0.022 | 0 | 0.24 | 1.92 | 0.96
342 | 96.019 | 0.4 | 0.7 | 0.08 | 0.25 | 0.021 | 0.02 | 0.17 | 1.63 | 0.71
343 | 95.797 | 0.38 | 0.71 | 0.04 | 0.26 | 0.016 | 0.017 | 0.23 | 1.8 | 0.75
344 | 95.787 | 0.4 | 0.73 | 0.08 | 0.33 | 0.011 | 0.012 | 0.2 | 1.71 | 0.74
345 | 95.837 | 0.42 | 0.73 | 0.09 | 0.25 | 0.012 | 0.021 | 0.22 | 1.69 | 0.73
346 | 95.974 | 0.38 | 0.71 | 0.12 | 0.26 | 0.016 | 0 | 0.16 | 1.66 | 0.72
347 | 95.627 | 0.41 | 0.74 | 0.12 | 0.29 | 0.013 | 0 | 0.22 | 1.84 | 0.74 | [10 empty] | 820
348 | 95.722 | 0.39 | 0.71 | 0.09 | 0.25 | 0.015 | 0.013 | 0.23 | 1.76 | 0.82
349 | 95.868 | 0.38 | 0.7 | 0.07 | 0.29 | 0.012 | 0 | 0.19 | 1.75 | 0.74
350 | 95.444 | 0.42 | 0.78 | 0.04 | 0.3 | 0.016 | 0 | 0.24 | 1.9 | 0.86
351 | 95.513 | 0.37 | 0.76 | 0.03 | 0.29 | 0.017 | 0 | 0.24 | 1.88 | 0.9
352 | 96.04 | 0.43 | 0.68 | 0.09 | 0.26 | 0.012 | 0.018 | 0.17 | 1.62 | 0.68
353 | 95.909 | 0.47 | 0.72 | 0.06 | 0.28 | 0.011 | 0 | 0 | 1.76 | 0.79
354 | 96.114 | 0.47 | 0.76 | 0.06 | 0.19 | 0.013 | 0.013 | 0 | 1.67 | 0.71
355 | 95.95 | 0.44 | 0.74 | 0.09 | 0.25 | 0 | 0 | 0 | 1.74 | 0.79
356 | 96.154 | 0.45 | 0.79 | 0.05 | 0.16 | 0 | 0.016 | 0 | 1.65 | 0.73
357 | 96.104 | 0.48 | 0.7 | 0.11 | 0.2 | 0 | 0.016 | 0 | 1.66 | 0.73
358 | 95.865 | 0.49 | 0.69 | 0.07 | 0.29 | 0.014 | 0.011 | 0 | 1.8 | 0.77
359 | 95.909 | 0.47 | 0.72 | 0.06 | 0.28 | 0.011 | 0 | 0 | 1.76 | 0.79
360 | 96.114 | 0.47 | 0.76 | 0.06 | 0.19 | 0.013 | 0.013 | 0 | 1.67 | 0.71 | [7 empty] | 30
361 | 95.95 | 0.44 | 0.74 | 0.09 | 0.25 | 0 | 0 | 0 | 1.74 | 0.79
362 | 96.154 | 0.45 | 0.79 | 0.05 | 0.16 | 0 | 0.016 | 0 | 1.65 | 0.73 | [12 empty] | 60
363 | 96.104 | 0.48 | 0.7 | 0.11 | 0.2 | 0 | 0.016 | 0 | 1.66 | 0.73 |  |  | 870
364 | 95.865 | 0.49 | 0.69 | 0.07 | 0.29 | 0.014 | 0.011 | 0 | 1.8 | 0.77
365 | 95.909 | 0.47 | 0.72 | 0.06 | 0.28 | 0.011 | 0 | 0 | 1.76 | 0.79
366 | 96.114 | 0.47 | 0.76 | 0.06 | 0.19 | 0.013 | 0.013 | 0 | 1.67 | 0.71
367 | 95.95 | 0.44 | 0.74 | 0.09 | 0.25 | 0 | 0 | 0 | 1.74 | 0.79
368 | 96.154 | 0.45 | 0.79 | 0.05 | 0.16 | 0 | 0.016 | 0 | 1.65 | 0.73
369 | 96.104 | 0.48 | 0.7 | 0.11 | 0.2 | 0 | 0.016 | 0 | 1.66 | 0.73
370 | 95.865 | 0.49 | 0.69 | 0.07 | 0.29 | 0.014 | 0.011 | 0 | 1.8 | 0.77
371 | 96.251 | 0.6 | 0.85 | 0.12 | 1.96 | 0.019 | 0 | 0 | 0.05 | 0.15
372 | 96.323 | 0.59 | 0.92 | 0 | 1.99 | 0.027 | 0 | 0 | 0 | 0.15 | 30
373 | 96.007 | 0.61 | 0.86 | 0.12 | 2.05 | 0.019 | 0.014 | 0 | 0.16 | 0.16
374 | 96.251 | 0.6 | 0.85 | 0.12 | 1.96 | 0.019 | 0 | 0 | 0.05 | 0.15
375 | 96.323 | 0.59 | 0.92 | 0 | 1.99 | 0.027 | 0 | 0 | 0 | 0.15
376 | 96.007 | 0.61 | 0.86 | 0.12 | 2.05 | 0.019 | 0.014 | 0 | 0.16 | 0.16
377 | 97.001 | 0.61 | 0.87 | 0.2 | 0.28 | 0.019 | 0.02 | 0.05 | 0.08 | 0.87
378 | 97.53 | 0.63 | 0.77 | 0.02 | 0.17 | 0.026 | 0.014 | 0 | 0.03 | 0.81
379 | 97.234 | 0.62 | 0.88 | 0.12 | 0.29 | 0.026 | 0 | 0.03 | 0.05 | 0.75
380 | 97.001 | 0.61 | 0.87 | 0.2 | 0.28 | 0.019 | 0.02 | 0.05 | 0.08 | 0.87
381 | 97.53 | 0.63 | 0.77 | 0.02 | 0.17 | 0.026 | 0.014 | 0 | 0.03 | 0.81
382 | 97.234 | 0.62 | 0.88 | 0.12 | 0.29 | 0.026 | 0 | 0.03 | 0.05 | 0.75
383 | 96.519 | 0.53 | 0.69 | 0 | 1.49 | 0.011 | 0 | 0 | 0.02 | 0.74
384 | 96.68 | 0.53 | 0.75 | 0.06 | 1.31 | 0 | 0 | 0 | 0.04 | 0.63
385 | 96.136 | 0.53 | 0.68 | 0.26 | 1.51 | 0.013 | 0.011 | 0.05 | 0.13 | 0.68
386 | 96.497 | 0.54 | 0.69 | 0 | 1.5 | 0.013 | 0 | 0 | 0.02 | 0.74
387 | 96.67 | 0.53 | 0.75 | 0.06 | 1.31 | 0 | 0 | 0 | 0.04 | 0.64
388 | 96.165 | 0.53 | 0.67 | 0.26 | 1.5 | 0.014 | 0.011 | 0.05 | 0.13 | 0.67
389 | 96.359 | 0.21 | 0.62 | 0.07 | 0.29 | 0.015 | 0.016 | 0.21 | 1.62 | 0.59
390 | 96.368 | 0.23 | 0.51 | 0.11 | 0.35 | 0 | 0.012 | 0.18 | 1.69 | 0.55
391 | 96.684 | 0.17 | 0.55 | 0.05 | 0.28 | 0 | 0.016 | 0.16 | 1.64 | 0.45 | [5 empty] | 160
392 | 96.359 | 0.21 | 0.62 | 0.07 | 0.29 | 0.015 | 0.016 | 0.21 | 1.62 | 0.59
393 | 96.368 | 0.23 | 0.51 | 0.11 | 0.35 | 0 | 0.012 | 0.18 | 1.69 | 0.55
394 | 96.684 | 0.17 | 0.55 | 0.05 | 0.28 | 0 | 0.016 | 0.16 | 1.64 | 0.45
395 | 96.359 | 0.21 | 0.62 | 0.07 | 0.29 | 0.015 | 0.016 | 0.21 | 1.62 | 0.59
396 | 96.368 | 0.23 | 0.51 | 0.11 | 0.35 | 0 | 0.012 | 0.18 | 1.69 | 0.55 | [10 empty] | 860
397 | 96.684 | 0.17 | 0.55 | 0.05 | 0.28 | 0 | 0.016 | 0.16 | 1.64 | 0.45
398 | 96.359 | 0.21 | 0.62 | 0.07 | 0.29 | 0.015 | 0.016 | 0.21 | 1.62 | 0.59
399 | 96.368 | 0.23 | 0.51 | 0.11 | 0.35 | 0 | 0.012 | 0.18 | 1.69 | 0.55
400 | 96.684 | 0.17 | 0.55 | 0.05 | 0.28 | 0 | 0.016 | 0.16 | 1.64 | 0.45
401 | 97.338 | 0.2 | 0.77 | 0.2 | 0.32 | 0.024 | 0.028 | 0.19 | 0.46 | 0.47
402 | 97.338 | 0.23 | 0.85 | 0.07 | 0.29 | 0.011 | 0.011 | 0.16 | 0.44 | 0.6
403 | 97.316 | 0.18 | 0.76 | 0.12 | 0.26 | 0 | 0.014 | 0.17 | 0.56 | 0.62
404 | 97.338 | 0.2 | 0.77 | 0.2 | 0.32 | 0.024 | 0.028 | 0.19 | 0.46 | 0.47
405 | 97.338 | 0.23 | 0.85 | 0.07 | 0.29 | 0.011 | 0.011 | 0.16 | 0.44 | 0.6
406 | 97.316 | 0.18 | 0.76 | 0.12 | 0.26 | 0 | 0.014 | 0.17 | 0.56 | 0.62
407 | 97.338 | 0.2 | 0.77 | 0.2 | 0.32 | 0.024 | 0.028 | 0.19 | 0.46 | 0.47
408 | 97.338 | 0.23 | 0.85 | 0.07 | 0.29 | 0.011 | 0.011 | 0.16 | 0.44 | 0.6
409 | 97.316 | 0.18 | 0.76 | 0.12 | 0.26 | 0 | 0.014 | 0.17 | 0.56 | 0.62
410 | 97.338 | 0.2 | 0.77 | 0.2 | 0.32 | 0.024 | 0.028 | 0.19 | 0.46 | 0.47
411 | 97.338 | 0.23 | 0.85 | 0.07 | 0.29 | 0.011 | 0.011 | 0.16 | 0.44 | 0.6
412 | 97.316 | 0.18 | 0.76 | 0.12 | 0.26 | 0 | 0.014 | 0.17 | 0.56 | 0.62
413 | 97.369 | 0.21 | 0.76 | 0.14 | 0.3 | 0.021 | 0 | 0.03 | 0.08 | 1.09
414 | 97.469 | 0.23 | 0.8 | 0.07 | 0.2 | 0.013 | 0.018 | 0.02 | 0.04 | 1.14
415 | 97.452 | 0.19 | 0.77 | 0.16 | 0.21 | 0.017 | 0.011 | 0.05 | 0.12 | 1.02
416 | 97.369 | 0.21 | 0.76 | 0.14 | 0.3 | 0.021 | 0 | 0.03 | 0.08 | 1.09 | [8 empty] | 930
417 | 97.469 | 0.23 | 0.8 | 0.07 | 0.2 | 0.013 | 0.018 | 0.02 | 0.04 | 1.14
418 | 97.452 | 0.19 | 0.77 | 0.16 | 0.21 | 0.017 | 0.011 | 0.05 | 0.12 | 1.02
419 | 97.369 | 0.21 | 0.76 | 0.14 | 0.3 | 0.021 | 0 | 0.03 | 0.08 | 1.09
420 | 97.469 | 0.23 | 0.8 | 0.07 | 0.2 | 0.013 | 0.018 | 0.02 | 0.04 | 1.14
421 | 97.452 | 0.19 | 0.77 | 0.16 | 0.21 | 0.017 | 0.011 | 0.05 | 0.12 | 1.02
422 | 97.369 | 0.21 | 0.76 | 0.14 | 0.3 | 0.021 | 0 | 0.03 | 0.08 | 1.09 | [7 empty] | 60
423 | 97.469 | 0.23 | 0.8 | 0.07 | 0.2 | 0.013 | 0.018 | 0.02 | 0.04 | 1.14
424 | 97.452 | 0.19 | 0.77 | 0.16 | 0.21 | 0.017 | 0.011 | 0.05 | 0.12 | 1.02
425 | 97.169 | 0.21 | 0.81 | 0.07 | 0.31 | 0.012 | 0.019 | 0.17 | 0.06 | 1.17
426 | 97.761 | 0.21 | 0.65 | 0 | 0.26 | 0.015 | 0.024 | 0.15 | 0.02 | 0.91 | [13 empty] | 1006
427 | 97.369 | 0.18 | 0.79 | 0.08 | 0.25 | 0.016 | 0.015 | 0.15 | 0.07 | 1.08
428 | 97.169 | 0.21 | 0.81 | 0.07 | 0.31 | 0.012 | 0.019 | 0.17 | 0.06 | 1.17
429 | 97.761 | 0.21 | 0.65 | 0 | 0.26 | 0.015 | 0.024 | 0.15 | 0.02 | 0.91
430 | 97.369 | 0.18 | 0.79 | 0.08 | 0.25 | 0.016 | 0.015 | 0.15 | 0.07 | 1.08 |  |  |  |  | 0
431 | 97.169 | 0.21 | 0.81 | 0.07 | 0.31 | 0.012 | 0.019 | 0.17 | 0.06 | 1.17
432 | 97.761 | 0.21 | 0.65 | 0 | 0.26 | 0.015 | 0.024 | 0.15 | 0.02 | 0.91
433 | 97.369 | 0.18 | 0.79 | 0.08 | 0.25 | 0.016 | 0.015 | 0.15 | 0.07 | 1.08
434 | 97.169 | 0.21 | 0.81 | 0.07 | 0.31 | 0.012 | 0.019 | 0.17 | 0.06 | 1.17
435 | 97.761 | 0.21 | 0.65 | 0 | 0.26 | 0.015 | 0.024 | 0.15 | 0.02 | 0.91 | [5 empty] | 200 | [6 empty] | 120
436 | 97.369 | 0.18 | 0.79 | 0.08 | 0.25 | 0.016 | 0.015 | 0.15 | 0.07 | 1.08

## 70P-Removed-6
| Fe | C | Mn | Cu | Si | P | S | Mo | Ni | Cr | Through Hardening Time | Carburization Time | Normalizing Temperature | Cooling Rate for Tempering | Cooling Rate for Through Hardening | Tempering Temperature | Diffusion time | Quenching Media Temperature (for Carburization) | Carburization Temperature | Diffusion Temperature | Reduction Ratio (Ingot to Bar) | Through Hardening Temperature | Tempering Time | Fatigue Strength
0 | 99.031 | 0.26 | 0.44 | 0 | 0.21 | 0.017 | 0.022 | 0 | 0 | 0.02
1 | 98.833 | 0.25 | 0.44 | 0.08 | 0.18 | 0 | 0.017 | 0 | 0.08 | 0.12
2 | 98.975 | 0.26 | 0.43 | 0 | 0.27 | 0 | 0.015 | 0 | 0.02 | 0.03 | 0 | [11 empty] | 0
3 | 98.938 | 0.26 | 0.51 | 0 | 0.23 | 0.018 | 0.024 | 0 | 0 | 0.02
4 | 99.082 | 0.22 | 0.42 | 0.02 | 0.19 | 0.026 | 0.022 | 0 | 0 | 0.02
5 | 98.918 | 0.26 | 0.45 | 0.03 | 0.22 | 0.026 | 0.026 | 0 | 0.02 | 0.05
6 | 98.861 | 0.28 | 0.5 | 0 | 0.27 | 0.021 | 0.018 | 0 | 0.02 | 0.03
7 | 98.859 | 0.27 | 0.54 | 0.02 | 0.25 | 0.02 | 0.021 | 0 | 0 | 0.02
8 | 98.85 | 0.27 | 0.37 | 0.09 | 0.23 | 0 | 0.03 | 0 | 0.06 | 0.1
9 | 98.966 | 0.22 | 0.47 | 0 | 0.26 | 0.021 | 0.023 | 0 | 0.02 | 0.02
10 | 98.887 | 0.23 | 0.51 | 0.03 | 0.26 | 0.029 | 0.024 | 0 | 0 | 0.03 |  |  | 885
11 | 98.607 | 0.35 | 0.77 | 0.02 | 0.21 | 0.021 | 0.022 | 0 | 0 | 0
12 | 98.469 | 0.35 | 0.74 | 0 | 0.3 | 0.017 | 0.024 | 0 | 0 | 0.1
13 | 98.613 | 0.34 | 0.74 | 0 | 0.26 | 0.012 | 0.015 | 0 | 0 | 0.02 |  |  | 865
14 | 98.367 | 0.36 | 0.7 | 0.09 | 0.26 | 0 | 0.023 | 0 | 0.08 | 0.12
15 | 98.61 | 0.33 | 0.75 | 0.02 | 0.21 | 0.031 | 0.019 | 0 | 0 | 0.03
16 | 98.34 | 0.38 | 0.7 | 0.11 | 0.29 | 0 | 0.03 | 0 | 0.06 | 0.09 | [11 empty] | 865
17 | 98.484 | 0.33 | 0.76 | 0.03 | 0.26 | 0.023 | 0.013 | 0 | 0 | 0.1
18 | 98.586 | 0.32 | 0.73 | 0.03 | 0.26 | 0.015 | 0.019 | 0 | 0.02 | 0.02
19 | 98.414 | 0.37 | 0.78 | 0.02 | 0.27 | 0.016 | 0.02 | 0 | 0 | 0.11
20 | 98.511 | 0.35 | 0.82 | 0 | 0.25 | 0.016 | 0.023 | 0 | 0.03 | 0 | [13 empty] | 395
21 | 98.575 | 0.37 | 0.72 | 0.02 | 0.24 | 0.015 | 0.02 | 0 | 0.02 | 0.02
22 | 98.583 | 0.32 | 0.63 | 0.08 | 0.21 | 0 | 0.017 | 0 | 0.06 | 0.1 | [13 empty] | 379
23 | 98.607 | 0.35 | 0.77 | 0.02 | 0.21 | 0.021 | 0.022 | 0 | 0 | 0
24 | 98.469 | 0.35 | 0.74 | 0 | 0.3 | 0.017 | 0.024 | 0 | 0 | 0.1
25 | 98.613 | 0.34 | 0.74 | 0 | 0.26 | 0.012 | 0.015 | 0 | 0 | 0.02
26 | 98.367 | 0.36 | 0.7 | 0.09 | 0.26 | 0 | 0.023 | 0 | 0.08 | 0.12 |  |  |  |  | 24
27 | 98.61 | 0.33 | 0.75 | 0.02 | 0.21 | 0.031 | 0.019 | 0 | 0 | 0.03 | [8 empty] | 30
28 | 98.34 | 0.38 | 0.7 | 0.11 | 0.29 | 0 | 0.03 | 0 | 0.06 | 0.09
29 | 98.484 | 0.33 | 0.76 | 0.03 | 0.26 | 0.023 | 0.013 | 0 | 0 | 0.1 | [10 empty] | 1270
30 | 98.586 | 0.32 | 0.73 | 0.03 | 0.26 | 0.015 | 0.019 | 0 | 0.02 | 0.02
31 | 98.414 | 0.37 | 0.78 | 0.02 | 0.27 | 0.016 | 0.02 | 0 | 0 | 0.11 | [10 empty] | 1270
32 | 98.511 | 0.35 | 0.82 | 0 | 0.25 | 0.016 | 0.023 | 0 | 0.03 | 0
33 | 98.575 | 0.37 | 0.72 | 0.02 | 0.24 | 0.015 | 0.02 | 0 | 0.02 | 0.02
34 | 98.583 | 0.32 | 0.63 | 0.08 | 0.21 | 0 | 0.017 | 0 | 0.06 | 0.1
35 | 98.607 | 0.35 | 0.77 | 0.02 | 0.21 | 0.021 | 0.022 | 0 | 0 | 0
36 | 98.469 | 0.35 | 0.74 | 0 | 0.3 | 0.017 | 0.024 | 0 | 0 | 0.1
37 | 98.613 | 0.34 | 0.74 | 0 | 0.26 | 0.012 | 0.015 | 0 | 0 | 0.02
38 | 98.367 | 0.36 | 0.7 | 0.09 | 0.26 | 0 | 0.023 | 0 | 0.08 | 0.12
39 | 98.61 | 0.33 | 0.75 | 0.02 | 0.21 | 0.031 | 0.019 | 0 | 0 | 0.03
40 | 98.34 | 0.38 | 0.7 | 0.11 | 0.29 | 0 | 0.03 | 0 | 0.06 | 0.09
41 | 98.484 | 0.33 | 0.76 | 0.03 | 0.26 | 0.023 | 0.013 | 0 | 0 | 0.1
42 | 98.586 | 0.32 | 0.73 | 0.03 | 0.26 | 0.015 | 0.019 | 0 | 0.02 | 0.02 | [13 empty] | 348
43 | 98.414 | 0.37 | 0.78 | 0.02 | 0.27 | 0.016 | 0.02 | 0 | 0 | 0.11
44 | 98.511 | 0.35 | 0.82 | 0 | 0.25 | 0.016 | 0.023 | 0 | 0.03 | 0
45 | 98.575 | 0.37 | 0.72 | 0.02 | 0.24 | 0.015 | 0.02 | 0 | 0.02 | 0.02
46 | 98.583 | 0.32 | 0.63 | 0.08 | 0.21 | 0 | 0.017 | 0 | 0.06 | 0.1
47 | 98.306 | 0.45 | 0.79 | 0.02 | 0.25 | 0.018 | 0.016 | 0 | 0.02 | 0.13
48 | 98.354 | 0.45 | 0.76 | 0.02 | 0.26 | 0.027 | 0.019 | 0 | 0 | 0.11
49 | 98.29 | 0.45 | 0.71 | 0.13 | 0.24 | 0 | 0 | 0 | 0.12 | 0.06
50 | 98.388 | 0.44 | 0.82 | 0.02 | 0.24 | 0.021 | 0.021 | 0 | 0.03 | 0.02
51 | 98.488 | 0.42 | 0.78 | 0.03 | 0.22 | 0.022 | 0.02 | 0 | 0 | 0.02
52 | 98.354 | 0.48 | 0.75 | 0 | 0.25 | 0.024 | 0.022 | 0 | 0.02 | 0.1
53 | 98.335 | 0.47 | 0.72 | 0.04 | 0.25 | 0.015 | 0 | 0 | 0.13 | 0.04
54 | 98.367 | 0.43 | 0.83 | 0 | 0.22 | 0.017 | 0.016 | 0 | 0 | 0.12
55 | 98.29 | 0.49 | 0.8 | 0 | 0.26 | 0.027 | 0.023 | 0 | 0.02 | 0.09
56 | 98.164 | 0.45 | 0.79 | 0.15 | 0.25 | 0.011 | 0.025 | 0 | 0.12 | 0.04
57 | 98.496 | 0.42 | 0.7 | 0 | 0.26 | 0.024 | 0 | 0 | 0 | 0.1
58 | 98.306 | 0.45 | 0.79 | 0.02 | 0.25 | 0.018 | 0.016 | 0 | 0.02 | 0.13
59 | 98.354 | 0.45 | 0.76 | 0.02 | 0.26 | 0.027 | 0.019 | 0 | 0 | 0.11
60 | 98.29 | 0.45 | 0.71 | 0.13 | 0.24 | 0 | 0 | 0 | 0.12 | 0.06
61 | 98.388 | 0.44 | 0.82 | 0.02 | 0.24 | 0.021 | 0.021 | 0 | 0.03 | 0.02
62 | 98.488 | 0.42 | 0.78 | 0.03 | 0.22 | 0.022 | 0.02 | 0 | 0 | 0.02
63 | 98.354 | 0.48 | 0.75 | 0 | 0.25 | 0.024 | 0.022 | 0 | 0.02 | 0.1
64 | 98.335 | 0.47 | 0.72 | 0.04 | 0.25 | 0.015 | 0 | 0 | 0.13 | 0.04
65 | 98.367 | 0.43 | 0.83 | 0 | 0.22 | 0.017 | 0.016 | 0 | 0 | 0.12
66 | 98.29 | 0.49 | 0.8 | 0 | 0.26 | 0.027 | 0.023 | 0 | 0.02 | 0.09
67 | 98.164 | 0.45 | 0.79 | 0.15 | 0.25 | 0.011 | 0.025 | 0 | 0.12 | 0.04 | [12 empty] | 60
68 | 98.496 | 0.42 | 0.7 | 0 | 0.26 | 0.024 | 0 | 0 | 0 | 0.1
69 | 98.306 | 0.45 | 0.79 | 0.02 | 0.25 | 0.018 | 0.016 | 0 | 0.02 | 0.13
70 | 98.354 | 0.45 | 0.76 | 0.02 | 0.26 | 0.027 | 0.019 | 0 | 0 | 0.11
71 | 98.29 | 0.45 | 0.71 | 0.13 | 0.24 | 0 | 0 | 0 | 0.12 | 0.06
72 | 98.388 | 0.44 | 0.82 | 0.02 | 0.24 | 0.021 | 0.021 | 0 | 0.03 | 0.02
73 | 98.488 | 0.42 | 0.78 | 0.03 | 0.22 | 0.022 | 0.02 | 0 | 0 | 0.02
74 | 98.354 | 0.48 | 0.75 | 0 | 0.25 | 0.024 | 0.022 | 0 | 0.02 | 0.1
75 | 98.335 | 0.47 | 0.72 | 0.04 | 0.25 | 0.015 | 0 | 0 | 0.13 | 0.04
76 | 98.367 | 0.43 | 0.83 | 0 | 0.22 | 0.017 | 0.016 | 0 | 0 | 0.12
77 | 98.29 | 0.49 | 0.8 | 0 | 0.26 | 0.027 | 0.023 | 0 | 0.02 | 0.09 | [11 empty] | 845
78 | 98.164 | 0.45 | 0.79 | 0.15 | 0.25 | 0.011 | 0.025 | 0 | 0.12 | 0.04 | [7 empty] | 30
79 | 98.496 | 0.42 | 0.7 | 0 | 0.26 | 0.024 | 0 | 0 | 0 | 0.1
80 | 98.34 | 0.55 | 0.76 | 0 | 0.23 | 0.018 | 0.012 | 0 | 0 | 0.09
81 | 98.257 | 0.54 | 0.76 | 0 | 0.26 | 0.022 | 0.021 | 0 | 0.02 | 0.12
82 | 98.219 | 0.52 | 0.83 | 0.02 | 0.29 | 0.016 | 0.025 | 0 | 0.04 | 0.04
83 | 98.485 | 0.56 | 0.37 | 0.11 | 0.26 | 0.019 | 0.026 | 0 | 0.04 | 0.13
84 | 98.478 | 0.54 | 0.75 | 0 | 0.2 | 0.013 | 0.019 | 0 | 0 | 0 | [13 empty] | 495
85 | 98.285 | 0.57 | 0.74 | 0.02 | 0.23 | 0.018 | 0.017 | 0 | 0 | 0.12 | [5 empty] | 550
86 | 98.155 | 0.53 | 0.83 | 0 | 0.3 | 0.019 | 0.026 | 0 | 0.02 | 0.12
87 | 98.144 | 0.57 | 0.82 | 0 | 0.3 | 0.024 | 0.022 | 0 | 0.02 | 0.1
88 | 98.327 | 0.56 | 0.68 | 0.03 | 0.25 | 0 | 0.023 | 0 | 0.03 | 0.1
89 | 98.288 | 0.52 | 0.8 | 0.02 | 0.21 | 0.021 | 0.021 | 0 | 0.02 | 0.1 | [5 empty] | 550
90 | 98.073 | 0.54 | 0.7 | 0.22 | 0.27 | 0.017 | 0.02 | 0 | 0.06 | 0.1 | [12 empty] | 60
91 | 98.34 | 0.55 | 0.76 | 0 | 0.23 | 0.018 | 0.012 | 0 | 0 | 0.09
92 | 98.257 | 0.54 | 0.76 | 0 | 0.26 | 0.022 | 0.021 | 0 | 0.02 | 0.12 | [13 empty] | 459
93 | 98.219 | 0.52 | 0.83 | 0.02 | 0.29 | 0.016 | 0.025 | 0 | 0.04 | 0.04 |  |  |  |  | 24
94 | 98.485 | 0.56 | 0.37 | 0.11 | 0.26 | 0.019 | 0.026 | 0 | 0.04 | 0.13
95 | 98.478 | 0.54 | 0.75 | 0 | 0.2 | 0.013 | 0.019 | 0 | 0 | 0
96 | 98.285 | 0.57 | 0.74 | 0.02 | 0.23 | 0.018 | 0.017 | 0 | 0 | 0.12
97 | 98.155 | 0.53 | 0.83 | 0 | 0.3 | 0.019 | 0.026 | 0 | 0.02 | 0.12
98 | 98.144 | 0.57 | 0.82 | 0 | 0.3 | 0.024 | 0.022 | 0 | 0.02 | 0.1
99 | 98.327 | 0.56 | 0.68 | 0.03 | 0.25 | 0 | 0.023 | 0 | 0.03 | 0.1
100 | 98.288 | 0.52 | 0.8 | 0.02 | 0.21 | 0.021 | 0.021 | 0 | 0.02 | 0.1
101 | 98.073 | 0.54 | 0.7 | 0.22 | 0.27 | 0.017 | 0.02 | 0 | 0.06 | 0.1 | [10 empty] | 610
102 | 98.34 | 0.55 | 0.76 | 0 | 0.23 | 0.018 | 0.012 | 0 | 0 | 0.09 | [12 empty] | 60
103 | 98.257 | 0.54 | 0.76 | 0 | 0.26 | 0.022 | 0.021 | 0 | 0.02 | 0.12
104 | 98.219 | 0.52 | 0.83 | 0.02 | 0.29 | 0.016 | 0.025 | 0 | 0.04 | 0.04
105 | 98.485 | 0.56 | 0.37 | 0.11 | 0.26 | 0.019 | 0.026 | 0 | 0.04 | 0.13 | 30
106 | 98.478 | 0.54 | 0.75 | 0 | 0.2 | 0.013 | 0.019 | 0 | 0 | 0
107 | 98.285 | 0.57 | 0.74 | 0.02 | 0.23 | 0.018 | 0.017 | 0 | 0 | 0.12
108 | 98.155 | 0.53 | 0.83 | 0 | 0.3 | 0.019 | 0.026 | 0 | 0.02 | 0.12 |  |  | 825
109 | 98.144 | 0.57 | 0.82 | 0 | 0.3 | 0.024 | 0.022 | 0 | 0.02 | 0.1
110 | 98.327 | 0.56 | 0.68 | 0.03 | 0.25 | 0 | 0.023 | 0 | 0.03 | 0.1
111 | 98.288 | 0.52 | 0.8 | 0.02 | 0.21 | 0.021 | 0.021 | 0 | 0.02 | 0.1
112 | 98.073 | 0.54 | 0.7 | 0.22 | 0.27 | 0.017 | 0.02 | 0 | 0.06 | 0.1
113 | 97.385 | 0.43 | 0.74 | 0.02 | 0.24 | 0.022 | 0.013 | 0 | 0.03 | 1.12
114 | 97.58 | 0.42 | 0.71 | 0.04 | 0.27 | 0 | 0 | 0 | 0.02 | 0.96 | [11 empty] | 855
115 | 97.198 | 0.4 | 0.78 | 0.13 | 0.31 | 0.012 | 0 | 0 | 0.07 | 1.1
116 | 97.52 | 0.42 | 0.72 | 0 | 0.22 | 0.016 | 0.014 | 0 | 0.03 | 1.06
117 | 97.469 | 0.39 | 0.73 | 0.11 | 0.25 | 0.011 | 0 | 0 | 0.06 | 0.98 |  |  |  |  | 8
118 | 97.276 | 0.42 | 0.81 | 0.04 | 0.32 | 0.014 | 0 | 0 | 0.03 | 1.09
119 | 97.51 | 0.42 | 0.78 | 0.05 | 0.26 | 0 | 0 | 0 | 0.04 | 0.94
120 | 97.286 | 0.4 | 0.79 | 0.04 | 0.32 | 0.013 | 0.011 | 0 | 0.05 | 1.09
121 | 97.385 | 0.43 | 0.74 | 0.02 | 0.24 | 0.022 | 0.013 | 0 | 0.03 | 1.12
122 | 97.58 | 0.42 | 0.71 | 0.04 | 0.27 | 0 | 0 | 0 | 0.02 | 0.96
123 | 97.198 | 0.4 | 0.78 | 0.13 | 0.31 | 0.012 | 0 | 0 | 0.07 | 1.1
124 | 97.52 | 0.42 | 0.72 | 0 | 0.22 | 0.016 | 0.014 | 0 | 0.03 | 1.06 | [7 empty] | 30
125 | 97.469 | 0.39 | 0.73 | 0.11 | 0.25 | 0.011 | 0 | 0 | 0.06 | 0.98 | [11 empty] | 855
126 | 97.276 | 0.42 | 0.81 | 0.04 | 0.32 | 0.014 | 0 | 0 | 0.03 | 1.09
127 | 97.51 | 0.42 | 0.78 | 0.05 | 0.26 | 0 | 0 | 0 | 0.04 | 0.94
128 | 97.286 | 0.4 | 0.79 | 0.04 | 0.32 | 0.013 | 0.011 | 0 | 0.05 | 1.09
129 | 97.385 | 0.43 | 0.74 | 0.02 | 0.24 | 0.022 | 0.013 | 0 | 0.03 | 1.12
130 | 97.58 | 0.42 | 0.71 | 0.04 | 0.27 | 0 | 0 | 0 | 0.02 | 0.96
131 | 97.198 | 0.4 | 0.78 | 0.13 | 0.31 | 0.012 | 0 | 0 | 0.07 | 1.1
132 | 97.52 | 0.42 | 0.72 | 0 | 0.22 | 0.016 | 0.014 | 0 | 0.03 | 1.06 | [8 empty] | 30
133 | 97.469 | 0.39 | 0.73 | 0.11 | 0.25 | 0.011 | 0 | 0 | 0.06 | 0.98
134 | 97.276 | 0.42 | 0.81 | 0.04 | 0.32 | 0.014 | 0 | 0 | 0.03 | 1.09
135 | 97.51 | 0.42 | 0.78 | 0.05 | 0.26 | 0 | 0 | 0 | 0.04 | 0.94
136 | 97.286 | 0.4 | 0.79 | 0.04 | 0.32 | 0.013 | 0.011 | 0 | 0.05 | 1.09
137 | 97.167 | 0.36 | 0.73 | 0.19 | 0.3 | 0.017 | 0.016 | 0.16 | 0.05 | 1.01
138 | 97.419 | 0.35 | 0.7 | 0 | 0.3 | 0.019 | 0.012 | 0.15 | 0.02 | 1.03
139 | 97.298 | 0.36 | 0.79 | 0.04 | 0.27 | 0.012 | 0 | 0.17 | 0.03 | 1.03 | [11 empty] | 855
140 | 97.284 | 0.36 | 0.81 | 0.08 | 0.23 | 0.014 | 0.022 | 0.16 | 0.05 | 0.99
141 | 97.26 | 0.34 | 0.72 | 0.1 | 0.25 | 0.019 | 0.011 | 0.17 | 0.12 | 1.01
142 | 97.224 | 0.36 | 0.74 | 0.12 | 0.35 | 0.016 | 0.02 | 0.15 | 0.05 | 0.97
143 | 97.211 | 0.37 | 0.82 | 0.05 | 0.23 | 0.012 | 0.017 | 0.16 | 0.04 | 1.09
144 | 97.123 | 0.35 | 0.8 | 0.18 | 0.25 | 0.02 | 0.017 | 0.19 | 0.08 | 0.99 |  |  |  |  | 8
145 | 97.387 | 0.35 | 0.71 | 0.02 | 0.25 | 0.02 | 0.013 | 0.17 | 0.02 | 1.06
146 | 97.435 | 0.33 | 0.69 | 0.05 | 0.27 | 0.015 | 0 | 0.18 | 0.04 | 0.99
147 | 97.476 | 0.35 | 0.7 | 0.02 | 0.25 | 0.026 | 0.018 | 0.16 | 0 | 1
148 | 97.153 | 0.37 | 0.76 | 0.12 | 0.29 | 0.017 | 0 | 0.16 | 0.12 | 1.01
149 | 97.103 | 0.38 | 0.8 | 0.12 | 0.27 | 0.015 | 0.012 | 0.16 | 0.07 | 1.07
150 | 97.188 | 0.34 | 0.71 | 0.12 | 0.29 | 0.019 | 0.013 | 0.16 | 0.11 | 1.05
151 | 97.167 | 0.36 | 0.73 | 0.19 | 0.3 | 0.017 | 0.016 | 0.16 | 0.05 | 1.01
152 | 97.419 | 0.35 | 0.7 | 0 | 0.3 | 0.019 | 0.012 | 0.15 | 0.02 | 1.03
153 | 97.298 | 0.36 | 0.79 | 0.04 | 0.27 | 0.012 | 0 | 0.17 | 0.03 | 1.03
154 | 97.284 | 0.36 | 0.81 | 0.08 | 0.23 | 0.014 | 0.022 | 0.16 | 0.05 | 0.99
155 | 97.26 | 0.34 | 0.72 | 0.1 | 0.25 | 0.019 | 0.011 | 0.17 | 0.12 | 1.01 |  |  | 870
156 | 97.224 | 0.36 | 0.74 | 0.12 | 0.35 | 0.016 | 0.02 | 0.15 | 0.05 | 0.97
157 | 97.211 | 0.37 | 0.82 | 0.05 | 0.23 | 0.012 | 0.017 | 0.16 | 0.04 | 1.09
158 | 97.123 | 0.35 | 0.8 | 0.18 | 0.25 | 0.02 | 0.017 | 0.19 | 0.08 | 0.99
159 | 97.387 | 0.35 | 0.71 | 0.02 | 0.25 | 0.02 | 0.013 | 0.17 | 0.02 | 1.06
160 | 97.435 | 0.33 | 0.69 | 0.05 | 0.27 | 0.015 | 0 | 0.18 | 0.04 | 0.99
161 | 97.476 | 0.35 | 0.7 | 0.02 | 0.25 | 0.026 | 0.018 | 0.16 | 0 | 1
162 | 97.153 | 0.37 | 0.76 | 0.12 | 0.29 | 0.017 | 0 | 0.16 | 0.12 | 1.01
163 | 97.103 | 0.38 | 0.8 | 0.12 | 0.27 | 0.015 | 0.012 | 0.16 | 0.07 | 1.07
164 | 97.188 | 0.34 | 0.71 | 0.12 | 0.29 | 0.019 | 0.013 | 0.16 | 0.11 | 1.05 |  |  | 870
165 | 97.167 | 0.36 | 0.73 | 0.19 | 0.3 | 0.017 | 0.016 | 0.16 | 0.05 | 1.01
166 | 97.419 | 0.35 | 0.7 | 0 | 0.3 | 0.019 | 0.012 | 0.15 | 0.02 | 1.03
167 | 97.298 | 0.36 | 0.79 | 0.04 | 0.27 | 0.012 | 0 | 0.17 | 0.03 | 1.03
168 | 97.284 | 0.36 | 0.81 | 0.08 | 0.23 | 0.014 | 0.022 | 0.16 | 0.05 | 0.99
169 | 97.26 | 0.34 | 0.72 | 0.1 | 0.25 | 0.019 | 0.011 | 0.17 | 0.12 | 1.01 | [8 empty] | 30
170 | 97.224 | 0.36 | 0.74 | 0.12 | 0.35 | 0.016 | 0.02 | 0.15 | 0.05 | 0.97
171 | 97.211 | 0.37 | 0.82 | 0.05 | 0.23 | 0.012 | 0.017 | 0.16 | 0.04 | 1.09
172 | 97.123 | 0.35 | 0.8 | 0.18 | 0.25 | 0.02 | 0.017 | 0.19 | 0.08 | 0.99
173 | 97.387 | 0.35 | 0.71 | 0.02 | 0.25 | 0.02 | 0.013 | 0.17 | 0.02 | 1.06 | [13 empty] | 496
174 | 97.435 | 0.33 | 0.69 | 0.05 | 0.27 | 0.015 | 0 | 0.18 | 0.04 | 0.99
175 | 97.476 | 0.35 | 0.7 | 0.02 | 0.25 | 0.026 | 0.018 | 0.16 | 0 | 1
176 | 97.153 | 0.37 | 0.76 | 0.12 | 0.29 | 0.017 | 0 | 0.16 | 0.12 | 1.01
177 | 97.103 | 0.38 | 0.8 | 0.12 | 0.27 | 0.015 | 0.012 | 0.16 | 0.07 | 1.07
178 | 97.188 | 0.34 | 0.71 | 0.12 | 0.29 | 0.019 | 0.013 | 0.16 | 0.11 | 1.05
179 | 97.201 | 0.41 | 0.77 | 0.05 | 0.24 | 0.014 | 0.015 | 0.2 | 0.04 | 1.06
180 | 97.111 | 0.39 | 0.86 | 0.12 | 0.27 | 0.019 | 0 | 0.17 | 0.1 | 0.96
181 | 97.209 | 0.43 | 0.74 | 0.02 | 0.26 | 0.019 | 0.012 | 0.22 | 0.02 | 1.07
182 | 97.222 | 0.4 | 0.77 | 0.13 | 0.26 | 0.018 | 0 | 0.17 | 0.05 | 0.98 | [13 empty] | 562
183 | 97.181 | 0.41 | 0.8 | 0.1 | 0.24 | 0.015 | 0.024 | 0.18 | 0.03 | 1.02
184 | 97.288 | 0.41 | 0.74 | 0.08 | 0.25 | 0.013 | 0.019 | 0.16 | 0.05 | 0.99 | [13 empty] | 566
185 | 97.011 | 0.39 | 0.77 | 0.15 | 0.28 | 0.021 | 0.018 | 0.19 | 0.09 | 1.08
186 | 97.436 | 0.37 | 0.69 | 0.02 | 0.24 | 0.018 | 0.016 | 0.19 | 0.02 | 1
187 | 97.028 | 0.42 | 0.77 | 0.09 | 0.29 | 0.015 | 0.017 | 0.15 | 0.12 | 1.1
188 | 97.135 | 0.42 | 0.75 | 0.12 | 0.28 | 0.015 | 0 | 0.17 | 0.07 | 1.04
189 | 97.099 | 0.4 | 0.74 | 0.15 | 0.26 | 0.024 | 0.017 | 0.17 | 0.13 | 1.01
190 | 97.034 | 0.4 | 0.87 | 0.11 | 0.25 | 0.011 | 0.015 | 0.18 | 0.07 | 1.06
191 | 97.41 | 0.4 | 0.7 | 0.12 | 0.22 | 0 | 0 | 0.17 | 0.04 | 0.94
192 | 97.088 | 0.4 | 0.74 | 0.1 | 0.25 | 0.014 | 0.028 | 0.18 | 0.24 | 0.96 | [7 empty] | 30
193 | 97.221 | 0.44 | 0.75 | 0.02 | 0.26 | 0.017 | 0.012 | 0.21 | 0.02 | 1.05
194 | 97.201 | 0.41 | 0.77 | 0.05 | 0.24 | 0.014 | 0.015 | 0.2 | 0.04 | 1.06
195 | 97.111 | 0.39 | 0.86 | 0.12 | 0.27 | 0.019 | 0 | 0.17 | 0.1 | 0.96
196 | 97.209 | 0.43 | 0.74 | 0.02 | 0.26 | 0.019 | 0.012 | 0.22 | 0.02 | 1.07
197 | 97.222 | 0.4 | 0.77 | 0.13 | 0.26 | 0.018 | 0 | 0.17 | 0.05 | 0.98 | [13 empty] | 550
198 | 97.181 | 0.41 | 0.8 | 0.1 | 0.24 | 0.015 | 0.024 | 0.18 | 0.03 | 1.02
199 | 97.288 | 0.41 | 0.74 | 0.08 | 0.25 | 0.013 | 0.019 | 0.16 | 0.05 | 0.99 | [7 empty] | 30
200 | 97.011 | 0.39 | 0.77 | 0.15 | 0.28 | 0.021 | 0.018 | 0.19 | 0.09 | 1.08 |  |  |  |  | 8
201 | 97.436 | 0.37 | 0.69 | 0.02 | 0.24 | 0.018 | 0.016 | 0.19 | 0.02 | 1
202 | 97.028 | 0.42 | 0.77 | 0.09 | 0.29 | 0.015 | 0.017 | 0.15 | 0.12 | 1.1
203 | 97.135 | 0.42 | 0.75 | 0.12 | 0.28 | 0.015 | 0 | 0.17 | 0.07 | 1.04
204 | 97.099 | 0.4 | 0.74 | 0.15 | 0.26 | 0.024 | 0.017 | 0.17 | 0.13 | 1.01
205 | 97.034 | 0.4 | 0.87 | 0.11 | 0.25 | 0.011 | 0.015 | 0.18 | 0.07 | 1.06
206 | 97.41 | 0.4 | 0.7 | 0.12 | 0.22 | 0 | 0 | 0.17 | 0.04 | 0.94
207 | 97.088 | 0.4 | 0.74 | 0.1 | 0.25 | 0.014 | 0.028 | 0.18 | 0.24 | 0.96
208 | 97.221 | 0.44 | 0.75 | 0.02 | 0.26 | 0.017 | 0.012 | 0.21 | 0.02 | 1.05
209 | 97.201 | 0.41 | 0.77 | 0.05 | 0.24 | 0.014 | 0.015 | 0.2 | 0.04 | 1.06
210 | 97.111 | 0.39 | 0.86 | 0.12 | 0.27 | 0.019 | 0 | 0.17 | 0.1 | 0.96
211 | 97.209 | 0.43 | 0.74 | 0.02 | 0.26 | 0.019 | 0.012 | 0.22 | 0.02 | 1.07
212 | 97.222 | 0.4 | 0.77 | 0.13 | 0.26 | 0.018 | 0 | 0.17 | 0.05 | 0.98
213 | 97.181 | 0.41 | 0.8 | 0.1 | 0.24 | 0.015 | 0.024 | 0.18 | 0.03 | 1.02
214 | 97.288 | 0.41 | 0.74 | 0.08 | 0.25 | 0.013 | 0.019 | 0.16 | 0.05 | 0.99
215 | 97.011 | 0.39 | 0.77 | 0.15 | 0.28 | 0.021 | 0.018 | 0.19 | 0.09 | 1.08
216 | 97.436 | 0.37 | 0.69 | 0.02 | 0.24 | 0.018 | 0.016 | 0.19 | 0.02 | 1
217 | 97.028 | 0.42 | 0.77 | 0.09 | 0.29 | 0.015 | 0.017 | 0.15 | 0.12 | 1.1
218 | 97.135 | 0.42 | 0.75 | 0.12 | 0.28 | 0.015 | 0 | 0.17 | 0.07 | 1.04
219 | 97.099 | 0.4 | 0.74 | 0.15 | 0.26 | 0.024 | 0.017 | 0.17 | 0.13 | 1.01
220 | 97.034 | 0.4 | 0.87 | 0.11 | 0.25 | 0.011 | 0.015 | 0.18 | 0.07 | 1.06
221 | 97.41 | 0.4 | 0.7 | 0.12 | 0.22 | 0 | 0 | 0.17 | 0.04 | 0.94
222 | 97.088 | 0.4 | 0.74 | 0.1 | 0.25 | 0.014 | 0.028 | 0.18 | 0.24 | 0.96
223 | 97.221 | 0.44 | 0.75 | 0.02 | 0.26 | 0.017 | 0.012 | 0.21 | 0.02 | 1.05
224 | 97.545 | 0.39 | 1.57 | 0.06 | 0.22 | 0.017 | 0.018 | 0 | 0.05 | 0.13
225 | 97.588 | 0.38 | 1.52 | 0.07 | 0.27 | 0.012 | 0 | 0 | 0.03 | 0.13
226 | 97.808 | 0.4 | 1.34 | 0.02 | 0.25 | 0.017 | 0.015 | 0 | 0.02 | 0.13
227 | 97.59 | 0.4 | 1.56 | 0.05 | 0.22 | 0.011 | 0.019 | 0 | 0.06 | 0.09
228 | 97.48 | 0.41 | 1.51 | 0.08 | 0.24 | 0.02 | 0 | 0 | 0.04 | 0.22 | [10 empty] | 610
229 | 97.508 | 0.38 | 1.59 | 0.05 | 0.21 | 0.017 | 0.015 | 0 | 0.03 | 0.2
230 | 97.871 | 0.4 | 1.38 | 0.02 | 0.25 | 0.017 | 0.012 | 0 | 0.02 | 0.03
231 | 97.545 | 0.39 | 1.57 | 0.06 | 0.22 | 0.017 | 0.018 | 0 | 0.05 | 0.13
232 | 97.588 | 0.38 | 1.52 | 0.07 | 0.27 | 0.012 | 0 | 0 | 0.03 | 0.13 | [11 empty] | 845
233 | 97.808 | 0.4 | 1.34 | 0.02 | 0.25 | 0.017 | 0.015 | 0 | 0.02 | 0.13
234 | 97.59 | 0.4 | 1.56 | 0.05 | 0.22 | 0.011 | 0.019 | 0 | 0.06 | 0.09
235 | 97.48 | 0.41 | 1.51 | 0.08 | 0.24 | 0.02 | 0 | 0 | 0.04 | 0.22
236 | 97.508 | 0.38 | 1.59 | 0.05 | 0.21 | 0.017 | 0.015 | 0 | 0.03 | 0.2
237 | 97.871 | 0.4 | 1.38 | 0.02 | 0.25 | 0.017 | 0.012 | 0 | 0.02 | 0.03
238 | 97.545 | 0.39 | 1.57 | 0.06 | 0.22 | 0.017 | 0.018 | 0 | 0.05 | 0.13
239 | 97.588 | 0.38 | 1.52 | 0.07 | 0.27 | 0.012 | 0 | 0 | 0.03 | 0.13
240 | 97.808 | 0.4 | 1.34 | 0.02 | 0.25 | 0.017 | 0.015 | 0 | 0.02 | 0.13 | [13 empty] | 425
241 | 97.59 | 0.4 | 1.56 | 0.05 | 0.22 | 0.011 | 0.019 | 0 | 0.06 | 0.09
242 | 97.48 | 0.41 | 1.51 | 0.08 | 0.24 | 0.02 | 0 | 0 | 0.04 | 0.22
243 | 97.508 | 0.38 | 1.59 | 0.05 | 0.21 | 0.017 | 0.015 | 0 | 0.03 | 0.2
244 | 97.871 | 0.4 | 1.38 | 0.02 | 0.25 | 0.017 | 0.012 | 0 | 0.02 | 0.03
245 | 97.61 | 0.42 | 1.5 | 0.05 | 0.23 | 0 | 0 | 0 | 0.04 | 0.15 | [12 empty] | 60
246 | 97.393 | 0.43 | 1.38 | 0.1 | 0.34 | 0.017 | 0 | 0 | 0.08 | 0.26
247 | 97.521 | 0.42 | 1.6 | 0.07 | 0.21 | 0.014 | 0.015 | 0 | 0.03 | 0.12
248 | 97.424 | 0.42 | 1.58 | 0.07 | 0.24 | 0.014 | 0.022 | 0 | 0.06 | 0.17
249 | 97.675 | 0.42 | 1.51 | 0 | 0.21 | 0.026 | 0.019 | 0 | 0.02 | 0.12
250 | 97.4 | 0.45 | 1.58 | 0.08 | 0.33 | 0 | 0 | 0 | 0.06 | 0.1
251 | 97.415 | 0.41 | 1.36 | 0.1 | 0.34 | 0.02 | 0.015 | 0 | 0.07 | 0.27
252 | 97.777 | 0.4 | 1.47 | 0 | 0.25 | 0.027 | 0.016 | 0 | 0.02 | 0.04
253 | 97.72 | 0.41 | 1.48 | 0.06 | 0.22 | 0 | 0 | 0 | 0.03 | 0.08
254 | 97.276 | 0.46 | 1.49 | 0.1 | 0.3 | 0.014 | 0 | 0 | 0.1 | 0.26 | [10 empty] | 1100
255 | 97.591 | 0.43 | 1.46 | 0.02 | 0.26 | 0.012 | 0.017 | 0 | 0.02 | 0.19
256 | 97.538 | 0.41 | 1.58 | 0.05 | 0.22 | 0.014 | 0.018 | 0 | 0.04 | 0.13
257 | 97.61 | 0.42 | 1.5 | 0.05 | 0.23 | 0 | 0 | 0 | 0.04 | 0.15
258 | 97.393 | 0.43 | 1.38 | 0.1 | 0.34 | 0.017 | 0 | 0 | 0.08 | 0.26
259 | 97.521 | 0.42 | 1.6 | 0.07 | 0.21 | 0.014 | 0.015 | 0 | 0.03 | 0.12
260 | 97.424 | 0.42 | 1.58 | 0.07 | 0.24 | 0.014 | 0.022 | 0 | 0.06 | 0.17
261 | 97.675 | 0.42 | 1.51 | 0 | 0.21 | 0.026 | 0.019 | 0 | 0.02 | 0.12
262 | 97.4 | 0.45 | 1.58 | 0.08 | 0.33 | 0 | 0 | 0 | 0.06 | 0.1 | [5 empty] | 600
263 | 97.415 | 0.41 | 1.36 | 0.1 | 0.34 | 0.02 | 0.015 | 0 | 0.07 | 0.27
264 | 97.777 | 0.4 | 1.47 | 0 | 0.25 | 0.027 | 0.016 | 0 | 0.02 | 0.04
265 | 97.72 | 0.41 | 1.48 | 0.06 | 0.22 | 0 | 0 | 0 | 0.03 | 0.08
266 | 97.276 | 0.46 | 1.49 | 0.1 | 0.3 | 0.014 | 0 | 0 | 0.1 | 0.26
267 | 97.591 | 0.43 | 1.46 | 0.02 | 0.26 | 0.012 | 0.017 | 0 | 0.02 | 0.19 | [10 empty] | 1740
268 | 97.538 | 0.41 | 1.58 | 0.05 | 0.22 | 0.014 | 0.018 | 0 | 0.04 | 0.13
269 | 97.61 | 0.42 | 1.5 | 0.05 | 0.23 | 0 | 0 | 0 | 0.04 | 0.15 | [10 empty] | 820
270 | 97.393 | 0.43 | 1.38 | 0.1 | 0.34 | 0.017 | 0 | 0 | 0.08 | 0.26
271 | 97.521 | 0.42 | 1.6 | 0.07 | 0.21 | 0.014 | 0.015 | 0 | 0.03 | 0.12
272 | 97.424 | 0.42 | 1.58 | 0.07 | 0.24 | 0.014 | 0.022 | 0 | 0.06 | 0.17
273 | 97.675 | 0.42 | 1.51 | 0 | 0.21 | 0.026 | 0.019 | 0 | 0.02 | 0.12
274 | 97.4 | 0.45 | 1.58 | 0.08 | 0.33 | 0 | 0 | 0 | 0.06 | 0.1
275 | 97.415 | 0.41 | 1.36 | 0.1 | 0.34 | 0.02 | 0.015 | 0 | 0.07 | 0.27
276 | 97.777 | 0.4 | 1.47 | 0 | 0.25 | 0.027 | 0.016 | 0 | 0.02 | 0.04
277 | 97.72 | 0.41 | 1.48 | 0.06 | 0.22 | 0 | 0 | 0 | 0.03 | 0.08
278 | 97.276 | 0.46 | 1.49 | 0.1 | 0.3 | 0.014 | 0 | 0 | 0.1 | 0.26
279 | 97.591 | 0.43 | 1.46 | 0.02 | 0.26 | 0.012 | 0.017 | 0 | 0.02 | 0.19
280 | 97.538 | 0.41 | 1.58 | 0.05 | 0.22 | 0.014 | 0.018 | 0 | 0.04 | 0.13
281 | 95.32 | 0.32 | 0.49 | 0.09 | 0.3 | 0 | 0 | 0 | 2.66 | 0.82
282 | 95.44 | 0.32 | 0.58 | 0.06 | 0.24 | 0 | 0 | 0 | 2.65 | 0.71 | [13 empty] | 530
283 | 95.392 | 0.32 | 0.54 | 0.05 | 0.29 | 0.018 | 0 | 0 | 2.64 | 0.75
284 | 95.111 | 0.35 | 0.54 | 0.05 | 0.26 | 0.019 | 0 | 0 | 2.78 | 0.89
285 | 95.438 | 0.31 | 0.56 | 0.1 | 0.22 | 0.016 | 0.016 | 0 | 2.63 | 0.71 | [7 empty] | 30 |  |  | 700
286 | 95.34 | 0.33 | 0.49 | 0.06 | 0.3 | 0 | 0 | 0 | 2.66 | 0.82
287 | 95.311 | 0.28 | 0.53 | 0.05 | 0.27 | 0.019 | 0 | 0 | 2.67 | 0.87
288 | 95.23 | 0.34 | 0.65 | 0.05 | 0.26 | 0 | 0 | 0 | 2.63 | 0.84 | [8 empty] | 30
289 | 95.302 | 0.3 | 0.53 | 0.07 | 0.27 | 0.018 | 0 | 0 | 2.7 | 0.81
290 | 95.347 | 0.32 | 0.52 | 0.06 | 0.3 | 0.013 | 0 | 0 | 2.67 | 0.77
291 | 95.32 | 0.32 | 0.49 | 0.09 | 0.3 | 0 | 0 | 0 | 2.66 | 0.82
292 | 95.44 | 0.32 | 0.58 | 0.06 | 0.24 | 0 | 0 | 0 | 2.65 | 0.71
293 | 95.392 | 0.32 | 0.54 | 0.05 | 0.29 | 0.018 | 0 | 0 | 2.64 | 0.75
294 | 95.111 | 0.35 | 0.54 | 0.05 | 0.26 | 0.019 | 0 | 0 | 2.78 | 0.89 | [13 empty] | 540
295 | 95.438 | 0.31 | 0.56 | 0.1 | 0.22 | 0.016 | 0.016 | 0 | 2.63 | 0.71 |  |  |  |  | 8 |  |  |  | 30
296 | 95.34 | 0.33 | 0.49 | 0.06 | 0.3 | 0 | 0 | 0 | 2.66 | 0.82 | 30
297 | 95.311 | 0.28 | 0.53 | 0.05 | 0.27 | 0.019 | 0 | 0 | 2.67 | 0.87
298 | 95.23 | 0.34 | 0.65 | 0.05 | 0.26 | 0 | 0 | 0 | 2.63 | 0.84 | [10 empty] | 700
299 | 95.302 | 0.3 | 0.53 | 0.07 | 0.27 | 0.018 | 0 | 0 | 2.7 | 0.81
300 | 95.347 | 0.32 | 0.52 | 0.06 | 0.3 | 0.013 | 0 | 0 | 2.67 | 0.77
301 | 95.32 | 0.32 | 0.49 | 0.09 | 0.3 | 0 | 0 | 0 | 2.66 | 0.82
302 | 95.44 | 0.32 | 0.58 | 0.06 | 0.24 | 0 | 0 | 0 | 2.65 | 0.71
303 | 95.392 | 0.32 | 0.54 | 0.05 | 0.29 | 0.018 | 0 | 0 | 2.64 | 0.75
304 | 95.111 | 0.35 | 0.54 | 0.05 | 0.26 | 0.019 | 0 | 0 | 2.78 | 0.89
305 | 95.438 | 0.31 | 0.56 | 0.1 | 0.22 | 0.016 | 0.016 | 0 | 2.63 | 0.71
306 | 95.34 | 0.33 | 0.49 | 0.06 | 0.3 | 0 | 0 | 0 | 2.66 | 0.82
307 | 95.311 | 0.28 | 0.53 | 0.05 | 0.27 | 0.019 | 0 | 0 | 2.67 | 0.87
308 | 95.23 | 0.34 | 0.65 | 0.05 | 0.26 | 0 | 0 | 0 | 2.63 | 0.84
309 | 95.302 | 0.3 | 0.53 | 0.07 | 0.27 | 0.018 | 0 | 0 | 2.7 | 0.81
310 | 95.347 | 0.32 | 0.52 | 0.06 | 0.3 | 0.013 | 0 | 0 | 2.67 | 0.77 | [12 empty] | 60
311 | 95.998 | 0.39 | 0.77 | 0.07 | 0.19 | 0 | 0.012 | 0.18 | 1.67 | 0.72
312 | 95.789 | 0.4 | 0.7 | 0.09 | 0.23 | 0.011 | 0 | 0.18 | 1.82 | 0.78 | [12 empty] | 60
313 | 95.328 | 0.4 | 0.79 | 0.05 | 0.29 | 0.022 | 0 | 0.24 | 1.92 | 0.96
314 | 96.019 | 0.4 | 0.7 | 0.08 | 0.25 | 0.021 | 0.02 | 0.17 | 1.63 | 0.71 | [5 empty] | 580
315 | 95.797 | 0.38 | 0.71 | 0.04 | 0.26 | 0.016 | 0.017 | 0.23 | 1.8 | 0.75
316 | 95.787 | 0.4 | 0.73 | 0.08 | 0.33 | 0.011 | 0.012 | 0.2 | 1.71 | 0.74
317 | 95.837 | 0.42 | 0.73 | 0.09 | 0.25 | 0.012 | 0.021 | 0.22 | 1.69 | 0.73
318 | 95.974 | 0.38 | 0.71 | 0.12 | 0.26 | 0.016 | 0 | 0.16 | 1.66 | 0.72 | [12 empty] | 60
319 | 95.627 | 0.41 | 0.74 | 0.12 | 0.29 | 0.013 | 0 | 0.22 | 1.84 | 0.74
320 | 95.722 | 0.39 | 0.71 | 0.09 | 0.25 | 0.015 | 0.013 | 0.23 | 1.76 | 0.82
321 | 95.868 | 0.38 | 0.7 | 0.07 | 0.29 | 0.012 | 0 | 0.19 | 1.75 | 0.74
322 | 95.444 | 0.42 | 0.78 | 0.04 | 0.3 | 0.016 | 0 | 0.24 | 1.9 | 0.86 | [10 empty] | 420
323 | 95.513 | 0.37 | 0.76 | 0.03 | 0.29 | 0.017 | 0 | 0.24 | 1.88 | 0.9
324 | 96.04 | 0.43 | 0.68 | 0.09 | 0.26 | 0.012 | 0.018 | 0.17 | 1.62 | 0.68 |  |  |  |  | 8
325 | 95.998 | 0.39 | 0.77 | 0.07 | 0.19 | 0 | 0.012 | 0.18 | 1.67 | 0.72
326 | 95.789 | 0.4 | 0.7 | 0.09 | 0.23 | 0.011 | 0 | 0.18 | 1.82 | 0.78 | [13 empty] | 543
327 | 95.328 | 0.4 | 0.79 | 0.05 | 0.29 | 0.022 | 0 | 0.24 | 1.92 | 0.96 |  |  | 870 |  |  | 630
328 | 96.019 | 0.4 | 0.7 | 0.08 | 0.25 | 0.021 | 0.02 | 0.17 | 1.63 | 0.71
329 | 95.797 | 0.38 | 0.71 | 0.04 | 0.26 | 0.016 | 0.017 | 0.23 | 1.8 | 0.75
330 | 95.787 | 0.4 | 0.73 | 0.08 | 0.33 | 0.011 | 0.012 | 0.2 | 1.71 | 0.74 | [10 empty] | 1290
331 | 95.837 | 0.42 | 0.73 | 0.09 | 0.25 | 0.012 | 0.021 | 0.22 | 1.69 | 0.73
332 | 95.974 | 0.38 | 0.71 | 0.12 | 0.26 | 0.016 | 0 | 0.16 | 1.66 | 0.72
333 | 95.627 | 0.41 | 0.74 | 0.12 | 0.29 | 0.013 | 0 | 0.22 | 1.84 | 0.74
334 | 95.722 | 0.39 | 0.71 | 0.09 | 0.25 | 0.015 | 0.013 | 0.23 | 1.76 | 0.82
335 | 95.868 | 0.38 | 0.7 | 0.07 | 0.29 | 0.012 | 0 | 0.19 | 1.75 | 0.74
336 | 95.444 | 0.42 | 0.78 | 0.04 | 0.3 | 0.016 | 0 | 0.24 | 1.9 | 0.86
337 | 95.513 | 0.37 | 0.76 | 0.03 | 0.29 | 0.017 | 0 | 0.24 | 1.88 | 0.9 |  |  |  |  | 8
338 | 96.04 | 0.43 | 0.68 | 0.09 | 0.26 | 0.012 | 0.018 | 0.17 | 1.62 | 0.68
339 | 95.998 | 0.39 | 0.77 | 0.07 | 0.19 | 0 | 0.012 | 0.18 | 1.67 | 0.72
340 | 95.789 | 0.4 | 0.7 | 0.09 | 0.23 | 0.011 | 0 | 0.18 | 1.82 | 0.78
341 | 95.328 | 0.4 | 0.79 | 0.05 | 0.29 | 0.022 | 0 | 0.24 | 1.92 | 0.96
342 | 96.019 | 0.4 | 0.7 | 0.08 | 0.25 | 0.021 | 0.02 | 0.17 | 1.63 | 0.71
343 | 95.797 | 0.38 | 0.71 | 0.04 | 0.26 | 0.016 | 0.017 | 0.23 | 1.8 | 0.75
344 | 95.787 | 0.4 | 0.73 | 0.08 | 0.33 | 0.011 | 0.012 | 0.2 | 1.71 | 0.74
345 | 95.837 | 0.42 | 0.73 | 0.09 | 0.25 | 0.012 | 0.021 | 0.22 | 1.69 | 0.73
346 | 95.974 | 0.38 | 0.71 | 0.12 | 0.26 | 0.016 | 0 | 0.16 | 1.66 | 0.72
347 | 95.627 | 0.41 | 0.74 | 0.12 | 0.29 | 0.013 | 0 | 0.22 | 1.84 | 0.74 | [8 empty] | 30
348 | 95.722 | 0.39 | 0.71 | 0.09 | 0.25 | 0.015 | 0.013 | 0.23 | 1.76 | 0.82
349 | 95.868 | 0.38 | 0.7 | 0.07 | 0.29 | 0.012 | 0 | 0.19 | 1.75 | 0.74
350 | 95.444 | 0.42 | 0.78 | 0.04 | 0.3 | 0.016 | 0 | 0.24 | 1.9 | 0.86
351 | 95.513 | 0.37 | 0.76 | 0.03 | 0.29 | 0.017 | 0 | 0.24 | 1.88 | 0.9
352 | 96.04 | 0.43 | 0.68 | 0.09 | 0.26 | 0.012 | 0.018 | 0.17 | 1.62 | 0.68 | [10 empty] | 590
353 | 95.909 | 0.47 | 0.72 | 0.06 | 0.28 | 0.011 | 0 | 0 | 1.76 | 0.79
354 | 96.114 | 0.47 | 0.76 | 0.06 | 0.19 | 0.013 | 0.013 | 0 | 1.67 | 0.71 | [10 empty] | 640
355 | 95.95 | 0.44 | 0.74 | 0.09 | 0.25 | 0 | 0 | 0 | 1.74 | 0.79
356 | 96.154 | 0.45 | 0.79 | 0.05 | 0.16 | 0 | 0.016 | 0 | 1.65 | 0.73
357 | 96.104 | 0.48 | 0.7 | 0.11 | 0.2 | 0 | 0.016 | 0 | 1.66 | 0.73
358 | 95.865 | 0.49 | 0.69 | 0.07 | 0.29 | 0.014 | 0.011 | 0 | 1.8 | 0.77
359 | 95.909 | 0.47 | 0.72 | 0.06 | 0.28 | 0.011 | 0 | 0 | 1.76 | 0.79
360 | 96.114 | 0.47 | 0.76 | 0.06 | 0.19 | 0.013 | 0.013 | 0 | 1.67 | 0.71 | [11 empty] | 845
361 | 95.95 | 0.44 | 0.74 | 0.09 | 0.25 | 0 | 0 | 0 | 1.74 | 0.79 |  |  | 870
362 | 96.154 | 0.45 | 0.79 | 0.05 | 0.16 | 0 | 0.016 | 0 | 1.65 | 0.73
363 | 96.104 | 0.48 | 0.7 | 0.11 | 0.2 | 0 | 0.016 | 0 | 1.66 | 0.73 | 30
364 | 95.865 | 0.49 | 0.69 | 0.07 | 0.29 | 0.014 | 0.011 | 0 | 1.8 | 0.77
365 | 95.909 | 0.47 | 0.72 | 0.06 | 0.28 | 0.011 | 0 | 0 | 1.76 | 0.79
366 | 96.114 | 0.47 | 0.76 | 0.06 | 0.19 | 0.013 | 0.013 | 0 | 1.67 | 0.71
367 | 95.95 | 0.44 | 0.74 | 0.09 | 0.25 | 0 | 0 | 0 | 1.74 | 0.79
368 | 96.154 | 0.45 | 0.79 | 0.05 | 0.16 | 0 | 0.016 | 0 | 1.65 | 0.73
369 | 96.104 | 0.48 | 0.7 | 0.11 | 0.2 | 0 | 0.016 | 0 | 1.66 | 0.73
370 | 95.865 | 0.49 | 0.69 | 0.07 | 0.29 | 0.014 | 0.011 | 0 | 1.8 | 0.77
371 | 96.251 | 0.6 | 0.85 | 0.12 | 1.96 | 0.019 | 0 | 0 | 0.05 | 0.15 | 30
372 | 96.323 | 0.59 | 0.92 | 0 | 1.99 | 0.027 | 0 | 0 | 0 | 0.15
373 | 96.007 | 0.61 | 0.86 | 0.12 | 2.05 | 0.019 | 0.014 | 0 | 0.16 | 0.16
374 | 96.251 | 0.6 | 0.85 | 0.12 | 1.96 | 0.019 | 0 | 0 | 0.05 | 0.15
375 | 96.323 | 0.59 | 0.92 | 0 | 1.99 | 0.027 | 0 | 0 | 0 | 0.15
376 | 96.007 | 0.61 | 0.86 | 0.12 | 2.05 | 0.019 | 0.014 | 0 | 0.16 | 0.16
377 | 97.001 | 0.61 | 0.87 | 0.2 | 0.28 | 0.019 | 0.02 | 0.05 | 0.08 | 0.87
378 | 97.53 | 0.63 | 0.77 | 0.02 | 0.17 | 0.026 | 0.014 | 0 | 0.03 | 0.81
379 | 97.234 | 0.62 | 0.88 | 0.12 | 0.29 | 0.026 | 0 | 0.03 | 0.05 | 0.75
380 | 97.001 | 0.61 | 0.87 | 0.2 | 0.28 | 0.019 | 0.02 | 0.05 | 0.08 | 0.87
381 | 97.53 | 0.63 | 0.77 | 0.02 | 0.17 | 0.026 | 0.014 | 0 | 0.03 | 0.81
382 | 97.234 | 0.62 | 0.88 | 0.12 | 0.29 | 0.026 | 0 | 0.03 | 0.05 | 0.75 | [11 empty] | 845
383 | 96.519 | 0.53 | 0.69 | 0 | 1.49 | 0.011 | 0 | 0 | 0.02 | 0.74
384 | 96.68 | 0.53 | 0.75 | 0.06 | 1.31 | 0 | 0 | 0 | 0.04 | 0.63
385 | 96.136 | 0.53 | 0.68 | 0.26 | 1.51 | 0.013 | 0.011 | 0.05 | 0.13 | 0.68 | 30
386 | 96.497 | 0.54 | 0.69 | 0 | 1.5 | 0.013 | 0 | 0 | 0.02 | 0.74
387 | 96.67 | 0.53 | 0.75 | 0.06 | 1.31 | 0 | 0 | 0 | 0.04 | 0.64 | [8 empty] | 30
388 | 96.165 | 0.53 | 0.67 | 0.26 | 1.5 | 0.014 | 0.011 | 0.05 | 0.13 | 0.67
389 | 96.359 | 0.21 | 0.62 | 0.07 | 0.29 | 0.015 | 0.016 | 0.21 | 1.62 | 0.59
390 | 96.368 | 0.23 | 0.51 | 0.11 | 0.35 | 0 | 0.012 | 0.18 | 1.69 | 0.55
391 | 96.684 | 0.17 | 0.55 | 0.05 | 0.28 | 0 | 0.016 | 0.16 | 1.64 | 0.45
392 | 96.359 | 0.21 | 0.62 | 0.07 | 0.29 | 0.015 | 0.016 | 0.21 | 1.62 | 0.59
393 | 96.368 | 0.23 | 0.51 | 0.11 | 0.35 | 0 | 0.012 | 0.18 | 1.69 | 0.55
394 | 96.684 | 0.17 | 0.55 | 0.05 | 0.28 | 0 | 0.016 | 0.16 | 1.64 | 0.45
395 | 96.359 | 0.21 | 0.62 | 0.07 | 0.29 | 0.015 | 0.016 | 0.21 | 1.62 | 0.59
396 | 96.368 | 0.23 | 0.51 | 0.11 | 0.35 | 0 | 0.012 | 0.18 | 1.69 | 0.55 | [7 empty] | 140
397 | 96.684 | 0.17 | 0.55 | 0.05 | 0.28 | 0 | 0.016 | 0.16 | 1.64 | 0.45
398 | 96.359 | 0.21 | 0.62 | 0.07 | 0.29 | 0.015 | 0.016 | 0.21 | 1.62 | 0.59
399 | 96.368 | 0.23 | 0.51 | 0.11 | 0.35 | 0 | 0.012 | 0.18 | 1.69 | 0.55
400 | 96.684 | 0.17 | 0.55 | 0.05 | 0.28 | 0 | 0.016 | 0.16 | 1.64 | 0.45
401 | 97.338 | 0.2 | 0.77 | 0.2 | 0.32 | 0.024 | 0.028 | 0.19 | 0.46 | 0.47
402 | 97.338 | 0.23 | 0.85 | 0.07 | 0.29 | 0.011 | 0.011 | 0.16 | 0.44 | 0.6
403 | 97.316 | 0.18 | 0.76 | 0.12 | 0.26 | 0 | 0.014 | 0.17 | 0.56 | 0.62
404 | 97.338 | 0.2 | 0.77 | 0.2 | 0.32 | 0.024 | 0.028 | 0.19 | 0.46 | 0.47
405 | 97.338 | 0.23 | 0.85 | 0.07 | 0.29 | 0.011 | 0.011 | 0.16 | 0.44 | 0.6
406 | 97.316 | 0.18 | 0.76 | 0.12 | 0.26 | 0 | 0.014 | 0.17 | 0.56 | 0.62
407 | 97.338 | 0.2 | 0.77 | 0.2 | 0.32 | 0.024 | 0.028 | 0.19 | 0.46 | 0.47
408 | 97.338 | 0.23 | 0.85 | 0.07 | 0.29 | 0.011 | 0.011 | 0.16 | 0.44 | 0.6
409 | 97.316 | 0.18 | 0.76 | 0.12 | 0.26 | 0 | 0.014 | 0.17 | 0.56 | 0.62 | [8 empty] | 930
410 | 97.338 | 0.2 | 0.77 | 0.2 | 0.32 | 0.024 | 0.028 | 0.19 | 0.46 | 0.47
411 | 97.338 | 0.23 | 0.85 | 0.07 | 0.29 | 0.011 | 0.011 | 0.16 | 0.44 | 0.6
412 | 97.316 | 0.18 | 0.76 | 0.12 | 0.26 | 0 | 0.014 | 0.17 | 0.56 | 0.62
413 | 97.369 | 0.21 | 0.76 | 0.14 | 0.3 | 0.021 | 0 | 0.03 | 0.08 | 1.09
414 | 97.469 | 0.23 | 0.8 | 0.07 | 0.2 | 0.013 | 0.018 | 0.02 | 0.04 | 1.14
415 | 97.452 | 0.19 | 0.77 | 0.16 | 0.21 | 0.017 | 0.011 | 0.05 | 0.12 | 1.02
416 | 97.369 | 0.21 | 0.76 | 0.14 | 0.3 | 0.021 | 0 | 0.03 | 0.08 | 1.09
417 | 97.469 | 0.23 | 0.8 | 0.07 | 0.2 | 0.013 | 0.018 | 0.02 | 0.04 | 1.14
418 | 97.452 | 0.19 | 0.77 | 0.16 | 0.21 | 0.017 | 0.011 | 0.05 | 0.12 | 1.02
419 | 97.369 | 0.21 | 0.76 | 0.14 | 0.3 | 0.021 | 0 | 0.03 | 0.08 | 1.09
420 | 97.469 | 0.23 | 0.8 | 0.07 | 0.2 | 0.013 | 0.018 | 0.02 | 0.04 | 1.14
421 | 97.452 | 0.19 | 0.77 | 0.16 | 0.21 | 0.017 | 0.011 | 0.05 | 0.12 | 1.02 | [10 empty] | 390
422 | 97.369 | 0.21 | 0.76 | 0.14 | 0.3 | 0.021 | 0 | 0.03 | 0.08 | 1.09
423 | 97.469 | 0.23 | 0.8 | 0.07 | 0.2 | 0.013 | 0.018 | 0.02 | 0.04 | 1.14
424 | 97.452 | 0.19 | 0.77 | 0.16 | 0.21 | 0.017 | 0.011 | 0.05 | 0.12 | 1.02 | [13 empty] | 898
425 | 97.169 | 0.21 | 0.81 | 0.07 | 0.31 | 0.012 | 0.019 | 0.17 | 0.06 | 1.17
426 | 97.761 | 0.21 | 0.65 | 0 | 0.26 | 0.015 | 0.024 | 0.15 | 0.02 | 0.91
427 | 97.369 | 0.18 | 0.79 | 0.08 | 0.25 | 0.016 | 0.015 | 0.15 | 0.07 | 1.08 | [13 empty] | 858
428 | 97.169 | 0.21 | 0.81 | 0.07 | 0.31 | 0.012 | 0.019 | 0.17 | 0.06 | 1.17 | [8 empty] | 930
429 | 97.761 | 0.21 | 0.65 | 0 | 0.26 | 0.015 | 0.024 | 0.15 | 0.02 | 0.91
430 | 97.369 | 0.18 | 0.79 | 0.08 | 0.25 | 0.016 | 0.015 | 0.15 | 0.07 | 1.08
431 | 97.169 | 0.21 | 0.81 | 0.07 | 0.31 | 0.012 | 0.019 | 0.17 | 0.06 | 1.17
432 | 97.761 | 0.21 | 0.65 | 0 | 0.26 | 0.015 | 0.024 | 0.15 | 0.02 | 0.91 | [13 empty] | 1030
433 | 97.369 | 0.18 | 0.79 | 0.08 | 0.25 | 0.016 | 0.015 | 0.15 | 0.07 | 1.08
434 | 97.169 | 0.21 | 0.81 | 0.07 | 0.31 | 0.012 | 0.019 | 0.17 | 0.06 | 1.17
435 | 97.761 | 0.21 | 0.65 | 0 | 0.26 | 0.015 | 0.024 | 0.15 | 0.02 | 0.91
436 | 97.369 | 0.18 | 0.79 | 0.08 | 0.25 | 0.016 | 0.015 | 0.15 | 0.07 | 1.08

## 70P-Removed-7
| Fe | C | Mn | Cu | Si | P | S | Mo | Ni | Cr | Through Hardening Time | Carburization Time | Normalizing Temperature | Cooling Rate for Tempering | Cooling Rate for Through Hardening | Tempering Temperature | Diffusion time | Quenching Media Temperature (for Carburization) | Carburization Temperature | Diffusion Temperature | Reduction Ratio (Ingot to Bar) | Through Hardening Temperature | Tempering Time | Fatigue Strength
0 | 99.031 | 0.26 | 0.44 | 0 | 0.21 | 0.017 | 0.022 | 0 | 0 | 0.02
1 | 98.833 | 0.25 | 0.44 | 0.08 | 0.18 | 0 | 0.017 | 0 | 0.08 | 0.12
2 | 98.975 | 0.26 | 0.43 | 0 | 0.27 | 0 | 0.015 | 0 | 0.02 | 0.03 | [12 empty] | 0
3 | 98.938 | 0.26 | 0.51 | 0 | 0.23 | 0.018 | 0.024 | 0 | 0 | 0.02
4 | 99.082 | 0.22 | 0.42 | 0.02 | 0.19 | 0.026 | 0.022 | 0 | 0 | 0.02
5 | 98.918 | 0.26 | 0.45 | 0.03 | 0.22 | 0.026 | 0.026 | 0 | 0.02 | 0.05
6 | 98.861 | 0.28 | 0.5 | 0 | 0.27 | 0.021 | 0.018 | 0 | 0.02 | 0.03
7 | 98.859 | 0.27 | 0.54 | 0.02 | 0.25 | 0.02 | 0.021 | 0 | 0 | 0.02
8 | 98.85 | 0.27 | 0.37 | 0.09 | 0.23 | 0 | 0.03 | 0 | 0.06 | 0.1
9 | 98.966 | 0.22 | 0.47 | 0 | 0.26 | 0.021 | 0.023 | 0 | 0.02 | 0.02
10 | 98.887 | 0.23 | 0.51 | 0.03 | 0.26 | 0.029 | 0.024 | 0 | 0 | 0.03
11 | 98.607 | 0.35 | 0.77 | 0.02 | 0.21 | 0.021 | 0.022 | 0 | 0 | 0
12 | 98.469 | 0.35 | 0.74 | 0 | 0.3 | 0.017 | 0.024 | 0 | 0 | 0.1
13 | 98.613 | 0.34 | 0.74 | 0 | 0.26 | 0.012 | 0.015 | 0 | 0 | 0.02
14 | 98.367 | 0.36 | 0.7 | 0.09 | 0.26 | 0 | 0.023 | 0 | 0.08 | 0.12
15 | 98.61 | 0.33 | 0.75 | 0.02 | 0.21 | 0.031 | 0.019 | 0 | 0 | 0.03 | [11 empty] | 865
16 | 98.34 | 0.38 | 0.7 | 0.11 | 0.29 | 0 | 0.03 | 0 | 0.06 | 0.09
17 | 98.484 | 0.33 | 0.76 | 0.03 | 0.26 | 0.023 | 0.013 | 0 | 0 | 0.1 | [10 empty] | 1270
18 | 98.586 | 0.32 | 0.73 | 0.03 | 0.26 | 0.015 | 0.019 | 0 | 0.02 | 0.02
19 | 98.414 | 0.37 | 0.78 | 0.02 | 0.27 | 0.016 | 0.02 | 0 | 0 | 0.11 |  |  |  |  | 24
20 | 98.511 | 0.35 | 0.82 | 0 | 0.25 | 0.016 | 0.023 | 0 | 0.03 | 0
21 | 98.575 | 0.37 | 0.72 | 0.02 | 0.24 | 0.015 | 0.02 | 0 | 0.02 | 0.02
22 | 98.583 | 0.32 | 0.63 | 0.08 | 0.21 | 0 | 0.017 | 0 | 0.06 | 0.1
23 | 98.607 | 0.35 | 0.77 | 0.02 | 0.21 | 0.021 | 0.022 | 0 | 0 | 0
24 | 98.469 | 0.35 | 0.74 | 0 | 0.3 | 0.017 | 0.024 | 0 | 0 | 0.1
25 | 98.613 | 0.34 | 0.74 | 0 | 0.26 | 0.012 | 0.015 | 0 | 0 | 0.02
26 | 98.367 | 0.36 | 0.7 | 0.09 | 0.26 | 0 | 0.023 | 0 | 0.08 | 0.12
27 | 98.61 | 0.33 | 0.75 | 0.02 | 0.21 | 0.031 | 0.019 | 0 | 0 | 0.03
28 | 98.34 | 0.38 | 0.7 | 0.11 | 0.29 | 0 | 0.03 | 0 | 0.06 | 0.09
29 | 98.484 | 0.33 | 0.76 | 0.03 | 0.26 | 0.023 | 0.013 | 0 | 0 | 0.1
30 | 98.586 | 0.32 | 0.73 | 0.03 | 0.26 | 0.015 | 0.019 | 0 | 0.02 | 0.02
31 | 98.414 | 0.37 | 0.78 | 0.02 | 0.27 | 0.016 | 0.02 | 0 | 0 | 0.11
32 | 98.511 | 0.35 | 0.82 | 0 | 0.25 | 0.016 | 0.023 | 0 | 0.03 | 0
33 | 98.575 | 0.37 | 0.72 | 0.02 | 0.24 | 0.015 | 0.02 | 0 | 0.02 | 0.02
34 | 98.583 | 0.32 | 0.63 | 0.08 | 0.21 | 0 | 0.017 | 0 | 0.06 | 0.1
35 | 98.607 | 0.35 | 0.77 | 0.02 | 0.21 | 0.021 | 0.022 | 0 | 0 | 0
36 | 98.469 | 0.35 | 0.74 | 0 | 0.3 | 0.017 | 0.024 | 0 | 0 | 0.1
37 | 98.613 | 0.34 | 0.74 | 0 | 0.26 | 0.012 | 0.015 | 0 | 0 | 0.02
38 | 98.367 | 0.36 | 0.7 | 0.09 | 0.26 | 0 | 0.023 | 0 | 0.08 | 0.12 |  |  | 865
39 | 98.61 | 0.33 | 0.75 | 0.02 | 0.21 | 0.031 | 0.019 | 0 | 0 | 0.03
40 | 98.34 | 0.38 | 0.7 | 0.11 | 0.29 | 0 | 0.03 | 0 | 0.06 | 0.09 | [10 empty] | 610
41 | 98.484 | 0.33 | 0.76 | 0.03 | 0.26 | 0.023 | 0.013 | 0 | 0 | 0.1
42 | 98.586 | 0.32 | 0.73 | 0.03 | 0.26 | 0.015 | 0.019 | 0 | 0.02 | 0.02
43 | 98.414 | 0.37 | 0.78 | 0.02 | 0.27 | 0.016 | 0.02 | 0 | 0 | 0.11 | [11 empty] | 865
44 | 98.511 | 0.35 | 0.82 | 0 | 0.25 | 0.016 | 0.023 | 0 | 0.03 | 0 | [5 empty] | 650
45 | 98.575 | 0.37 | 0.72 | 0.02 | 0.24 | 0.015 | 0.02 | 0 | 0.02 | 0.02
46 | 98.583 | 0.32 | 0.63 | 0.08 | 0.21 | 0 | 0.017 | 0 | 0.06 | 0.1 |  |  |  |  | 24
47 | 98.306 | 0.45 | 0.79 | 0.02 | 0.25 | 0.018 | 0.016 | 0 | 0.02 | 0.13
48 | 98.354 | 0.45 | 0.76 | 0.02 | 0.26 | 0.027 | 0.019 | 0 | 0 | 0.11
49 | 98.29 | 0.45 | 0.71 | 0.13 | 0.24 | 0 | 0 | 0 | 0.12 | 0.06
50 | 98.388 | 0.44 | 0.82 | 0.02 | 0.24 | 0.021 | 0.021 | 0 | 0.03 | 0.02
51 | 98.488 | 0.42 | 0.78 | 0.03 | 0.22 | 0.022 | 0.02 | 0 | 0 | 0.02
52 | 98.354 | 0.48 | 0.75 | 0 | 0.25 | 0.024 | 0.022 | 0 | 0.02 | 0.1
53 | 98.335 | 0.47 | 0.72 | 0.04 | 0.25 | 0.015 | 0 | 0 | 0.13 | 0.04
54 | 98.367 | 0.43 | 0.83 | 0 | 0.22 | 0.017 | 0.016 | 0 | 0 | 0.12
55 | 98.29 | 0.49 | 0.8 | 0 | 0.26 | 0.027 | 0.023 | 0 | 0.02 | 0.09
56 | 98.164 | 0.45 | 0.79 | 0.15 | 0.25 | 0.011 | 0.025 | 0 | 0.12 | 0.04
57 | 98.496 | 0.42 | 0.7 | 0 | 0.26 | 0.024 | 0 | 0 | 0 | 0.1 | [12 empty] | 60
58 | 98.306 | 0.45 | 0.79 | 0.02 | 0.25 | 0.018 | 0.016 | 0 | 0.02 | 0.13
59 | 98.354 | 0.45 | 0.76 | 0.02 | 0.26 | 0.027 | 0.019 | 0 | 0 | 0.11
60 | 98.29 | 0.45 | 0.71 | 0.13 | 0.24 | 0 | 0 | 0 | 0.12 | 0.06
61 | 98.388 | 0.44 | 0.82 | 0.02 | 0.24 | 0.021 | 0.021 | 0 | 0.03 | 0.02
62 | 98.488 | 0.42 | 0.78 | 0.03 | 0.22 | 0.022 | 0.02 | 0 | 0 | 0.02
63 | 98.354 | 0.48 | 0.75 | 0 | 0.25 | 0.024 | 0.022 | 0 | 0.02 | 0.1
64 | 98.335 | 0.47 | 0.72 | 0.04 | 0.25 | 0.015 | 0 | 0 | 0.13 | 0.04
65 | 98.367 | 0.43 | 0.83 | 0 | 0.22 | 0.017 | 0.016 | 0 | 0 | 0.12 |  |  | 845
66 | 98.29 | 0.49 | 0.8 | 0 | 0.26 | 0.027 | 0.023 | 0 | 0.02 | 0.09
67 | 98.164 | 0.45 | 0.79 | 0.15 | 0.25 | 0.011 | 0.025 | 0 | 0.12 | 0.04
68 | 98.496 | 0.42 | 0.7 | 0 | 0.26 | 0.024 | 0 | 0 | 0 | 0.1
69 | 98.306 | 0.45 | 0.79 | 0.02 | 0.25 | 0.018 | 0.016 | 0 | 0.02 | 0.13
70 | 98.354 | 0.45 | 0.76 | 0.02 | 0.26 | 0.027 | 0.019 | 0 | 0 | 0.11
71 | 98.29 | 0.45 | 0.71 | 0.13 | 0.24 | 0 | 0 | 0 | 0.12 | 0.06
72 | 98.388 | 0.44 | 0.82 | 0.02 | 0.24 | 0.021 | 0.021 | 0 | 0.03 | 0.02 |  |  | 845
73 | 98.488 | 0.42 | 0.78 | 0.03 | 0.22 | 0.022 | 0.02 | 0 | 0 | 0.02
74 | 98.354 | 0.48 | 0.75 | 0 | 0.25 | 0.024 | 0.022 | 0 | 0.02 | 0.1
75 | 98.335 | 0.47 | 0.72 | 0.04 | 0.25 | 0.015 | 0 | 0 | 0.13 | 0.04 | [7 empty] | 30
76 | 98.367 | 0.43 | 0.83 | 0 | 0.22 | 0.017 | 0.016 | 0 | 0 | 0.12
77 | 98.29 | 0.49 | 0.8 | 0 | 0.26 | 0.027 | 0.023 | 0 | 0.02 | 0.09
78 | 98.164 | 0.45 | 0.79 | 0.15 | 0.25 | 0.011 | 0.025 | 0 | 0.12 | 0.04 | [8 empty] | 30
79 | 98.496 | 0.42 | 0.7 | 0 | 0.26 | 0.024 | 0 | 0 | 0 | 0.1
80 | 98.34 | 0.55 | 0.76 | 0 | 0.23 | 0.018 | 0.012 | 0 | 0 | 0.09
81 | 98.257 | 0.54 | 0.76 | 0 | 0.26 | 0.022 | 0.021 | 0 | 0.02 | 0.12
82 | 98.219 | 0.52 | 0.83 | 0.02 | 0.29 | 0.016 | 0.025 | 0 | 0.04 | 0.04
83 | 98.485 | 0.56 | 0.37 | 0.11 | 0.26 | 0.019 | 0.026 | 0 | 0.04 | 0.13
84 | 98.478 | 0.54 | 0.75 | 0 | 0.2 | 0.013 | 0.019 | 0 | 0 | 0
85 | 98.285 | 0.57 | 0.74 | 0.02 | 0.23 | 0.018 | 0.017 | 0 | 0 | 0.12
86 | 98.155 | 0.53 | 0.83 | 0 | 0.3 | 0.019 | 0.026 | 0 | 0.02 | 0.12
87 | 98.144 | 0.57 | 0.82 | 0 | 0.3 | 0.024 | 0.022 | 0 | 0.02 | 0.1 | [13 empty] | 533
88 | 98.327 | 0.56 | 0.68 | 0.03 | 0.25 | 0 | 0.023 | 0 | 0.03 | 0.1 | [13 empty] | 492
89 | 98.288 | 0.52 | 0.8 | 0.02 | 0.21 | 0.021 | 0.021 | 0 | 0.02 | 0.1
90 | 98.073 | 0.54 | 0.7 | 0.22 | 0.27 | 0.017 | 0.02 | 0 | 0.06 | 0.1
91 | 98.34 | 0.55 | 0.76 | 0 | 0.23 | 0.018 | 0.012 | 0 | 0 | 0.09
92 | 98.257 | 0.54 | 0.76 | 0 | 0.26 | 0.022 | 0.021 | 0 | 0.02 | 0.12
93 | 98.219 | 0.52 | 0.83 | 0.02 | 0.29 | 0.016 | 0.025 | 0 | 0.04 | 0.04
94 | 98.485 | 0.56 | 0.37 | 0.11 | 0.26 | 0.019 | 0.026 | 0 | 0.04 | 0.13 | [13 empty] | 458
95 | 98.478 | 0.54 | 0.75 | 0 | 0.2 | 0.013 | 0.019 | 0 | 0 | 0
96 | 98.285 | 0.57 | 0.74 | 0.02 | 0.23 | 0.018 | 0.017 | 0 | 0 | 0.12
97 | 98.155 | 0.53 | 0.83 | 0 | 0.3 | 0.019 | 0.026 | 0 | 0.02 | 0.12
98 | 98.144 | 0.57 | 0.82 | 0 | 0.3 | 0.024 | 0.022 | 0 | 0.02 | 0.1
99 | 98.327 | 0.56 | 0.68 | 0.03 | 0.25 | 0 | 0.023 | 0 | 0.03 | 0.1
100 | 98.288 | 0.52 | 0.8 | 0.02 | 0.21 | 0.021 | 0.021 | 0 | 0.02 | 0.1
101 | 98.073 | 0.54 | 0.7 | 0.22 | 0.27 | 0.017 | 0.02 | 0 | 0.06 | 0.1
102 | 98.34 | 0.55 | 0.76 | 0 | 0.23 | 0.018 | 0.012 | 0 | 0 | 0.09 | [8 empty] | 30
103 | 98.257 | 0.54 | 0.76 | 0 | 0.26 | 0.022 | 0.021 | 0 | 0.02 | 0.12
104 | 98.219 | 0.52 | 0.83 | 0.02 | 0.29 | 0.016 | 0.025 | 0 | 0.04 | 0.04
105 | 98.485 | 0.56 | 0.37 | 0.11 | 0.26 | 0.019 | 0.026 | 0 | 0.04 | 0.13
106 | 98.478 | 0.54 | 0.75 | 0 | 0.2 | 0.013 | 0.019 | 0 | 0 | 0
107 | 98.285 | 0.57 | 0.74 | 0.02 | 0.23 | 0.018 | 0.017 | 0 | 0 | 0.12 | [13 empty] | 428
108 | 98.155 | 0.53 | 0.83 | 0 | 0.3 | 0.019 | 0.026 | 0 | 0.02 | 0.12 |  |  | 825
109 | 98.144 | 0.57 | 0.82 | 0 | 0.3 | 0.024 | 0.022 | 0 | 0.02 | 0.1
110 | 98.327 | 0.56 | 0.68 | 0.03 | 0.25 | 0 | 0.023 | 0 | 0.03 | 0.1
111 | 98.288 | 0.52 | 0.8 | 0.02 | 0.21 | 0.021 | 0.021 | 0 | 0.02 | 0.1 |  |  |  |  | 24
112 | 98.073 | 0.54 | 0.7 | 0.22 | 0.27 | 0.017 | 0.02 | 0 | 0.06 | 0.1
113 | 97.385 | 0.43 | 0.74 | 0.02 | 0.24 | 0.022 | 0.013 | 0 | 0.03 | 1.12
114 | 97.58 | 0.42 | 0.71 | 0.04 | 0.27 | 0 | 0 | 0 | 0.02 | 0.96
115 | 97.198 | 0.4 | 0.78 | 0.13 | 0.31 | 0.012 | 0 | 0 | 0.07 | 1.1
116 | 97.52 | 0.42 | 0.72 | 0 | 0.22 | 0.016 | 0.014 | 0 | 0.03 | 1.06
117 | 97.469 | 0.39 | 0.73 | 0.11 | 0.25 | 0.011 | 0 | 0 | 0.06 | 0.98
118 | 97.276 | 0.42 | 0.81 | 0.04 | 0.32 | 0.014 | 0 | 0 | 0.03 | 1.09
119 | 97.51 | 0.42 | 0.78 | 0.05 | 0.26 | 0 | 0 | 0 | 0.04 | 0.94
120 | 97.286 | 0.4 | 0.79 | 0.04 | 0.32 | 0.013 | 0.011 | 0 | 0.05 | 1.09
121 | 97.385 | 0.43 | 0.74 | 0.02 | 0.24 | 0.022 | 0.013 | 0 | 0.03 | 1.12
122 | 97.58 | 0.42 | 0.71 | 0.04 | 0.27 | 0 | 0 | 0 | 0.02 | 0.96
123 | 97.198 | 0.4 | 0.78 | 0.13 | 0.31 | 0.012 | 0 | 0 | 0.07 | 1.1
124 | 97.52 | 0.42 | 0.72 | 0 | 0.22 | 0.016 | 0.014 | 0 | 0.03 | 1.06
125 | 97.469 | 0.39 | 0.73 | 0.11 | 0.25 | 0.011 | 0 | 0 | 0.06 | 0.98
126 | 97.276 | 0.42 | 0.81 | 0.04 | 0.32 | 0.014 | 0 | 0 | 0.03 | 1.09
127 | 97.51 | 0.42 | 0.78 | 0.05 | 0.26 | 0 | 0 | 0 | 0.04 | 0.94 | [7 empty] | 30
128 | 97.286 | 0.4 | 0.79 | 0.04 | 0.32 | 0.013 | 0.011 | 0 | 0.05 | 1.09
129 | 97.385 | 0.43 | 0.74 | 0.02 | 0.24 | 0.022 | 0.013 | 0 | 0.03 | 1.12
130 | 97.58 | 0.42 | 0.71 | 0.04 | 0.27 | 0 | 0 | 0 | 0.02 | 0.96
131 | 97.198 | 0.4 | 0.78 | 0.13 | 0.31 | 0.012 | 0 | 0 | 0.07 | 1.1
132 | 97.52 | 0.42 | 0.72 | 0 | 0.22 | 0.016 | 0.014 | 0 | 0.03 | 1.06
133 | 97.469 | 0.39 | 0.73 | 0.11 | 0.25 | 0.011 | 0 | 0 | 0.06 | 0.98 | [11 empty] | 855
134 | 97.276 | 0.42 | 0.81 | 0.04 | 0.32 | 0.014 | 0 | 0 | 0.03 | 1.09
135 | 97.51 | 0.42 | 0.78 | 0.05 | 0.26 | 0 | 0 | 0 | 0.04 | 0.94
136 | 97.286 | 0.4 | 0.79 | 0.04 | 0.32 | 0.013 | 0.011 | 0 | 0.05 | 1.09
137 | 97.167 | 0.36 | 0.73 | 0.19 | 0.3 | 0.017 | 0.016 | 0.16 | 0.05 | 1.01
138 | 97.419 | 0.35 | 0.7 | 0 | 0.3 | 0.019 | 0.012 | 0.15 | 0.02 | 1.03
139 | 97.298 | 0.36 | 0.79 | 0.04 | 0.27 | 0.012 | 0 | 0.17 | 0.03 | 1.03 | [8 empty] | 30
140 | 97.284 | 0.36 | 0.81 | 0.08 | 0.23 | 0.014 | 0.022 | 0.16 | 0.05 | 0.99
141 | 97.26 | 0.34 | 0.72 | 0.1 | 0.25 | 0.019 | 0.011 | 0.17 | 0.12 | 1.01
142 | 97.224 | 0.36 | 0.74 | 0.12 | 0.35 | 0.016 | 0.02 | 0.15 | 0.05 | 0.97
143 | 97.211 | 0.37 | 0.82 | 0.05 | 0.23 | 0.012 | 0.017 | 0.16 | 0.04 | 1.09
144 | 97.123 | 0.35 | 0.8 | 0.18 | 0.25 | 0.02 | 0.017 | 0.19 | 0.08 | 0.99
145 | 97.387 | 0.35 | 0.71 | 0.02 | 0.25 | 0.02 | 0.013 | 0.17 | 0.02 | 1.06
146 | 97.435 | 0.33 | 0.69 | 0.05 | 0.27 | 0.015 | 0 | 0.18 | 0.04 | 0.99
147 | 97.476 | 0.35 | 0.7 | 0.02 | 0.25 | 0.026 | 0.018 | 0.16 | 0 | 1 | [10 empty] | 820
148 | 97.153 | 0.37 | 0.76 | 0.12 | 0.29 | 0.017 | 0 | 0.16 | 0.12 | 1.01
149 | 97.103 | 0.38 | 0.8 | 0.12 | 0.27 | 0.015 | 0.012 | 0.16 | 0.07 | 1.07
150 | 97.188 | 0.34 | 0.71 | 0.12 | 0.29 | 0.019 | 0.013 | 0.16 | 0.11 | 1.05
151 | 97.167 | 0.36 | 0.73 | 0.19 | 0.3 | 0.017 | 0.016 | 0.16 | 0.05 | 1.01
152 | 97.419 | 0.35 | 0.7 | 0 | 0.3 | 0.019 | 0.012 | 0.15 | 0.02 | 1.03
153 | 97.298 | 0.36 | 0.79 | 0.04 | 0.27 | 0.012 | 0 | 0.17 | 0.03 | 1.03
154 | 97.284 | 0.36 | 0.81 | 0.08 | 0.23 | 0.014 | 0.022 | 0.16 | 0.05 | 0.99
155 | 97.26 | 0.34 | 0.72 | 0.1 | 0.25 | 0.019 | 0.011 | 0.17 | 0.12 | 1.01
156 | 97.224 | 0.36 | 0.74 | 0.12 | 0.35 | 0.016 | 0.02 | 0.15 | 0.05 | 0.97
157 | 97.211 | 0.37 | 0.82 | 0.05 | 0.23 | 0.012 | 0.017 | 0.16 | 0.04 | 1.09 | [12 empty] | 60
158 | 97.123 | 0.35 | 0.8 | 0.18 | 0.25 | 0.02 | 0.017 | 0.19 | 0.08 | 0.99
159 | 97.387 | 0.35 | 0.71 | 0.02 | 0.25 | 0.02 | 0.013 | 0.17 | 0.02 | 1.06 | [10 empty] | 1740
160 | 97.435 | 0.33 | 0.69 | 0.05 | 0.27 | 0.015 | 0 | 0.18 | 0.04 | 0.99
161 | 97.476 | 0.35 | 0.7 | 0.02 | 0.25 | 0.026 | 0.018 | 0.16 | 0 | 1 | [5 empty] | 600
162 | 97.153 | 0.37 | 0.76 | 0.12 | 0.29 | 0.017 | 0 | 0.16 | 0.12 | 1.01 |  |  |  |  | 8
163 | 97.103 | 0.38 | 0.8 | 0.12 | 0.27 | 0.015 | 0.012 | 0.16 | 0.07 | 1.07
164 | 97.188 | 0.34 | 0.71 | 0.12 | 0.29 | 0.019 | 0.013 | 0.16 | 0.11 | 1.05
165 | 97.167 | 0.36 | 0.73 | 0.19 | 0.3 | 0.017 | 0.016 | 0.16 | 0.05 | 1.01
166 | 97.419 | 0.35 | 0.7 | 0 | 0.3 | 0.019 | 0.012 | 0.15 | 0.02 | 1.03
167 | 97.298 | 0.36 | 0.79 | 0.04 | 0.27 | 0.012 | 0 | 0.17 | 0.03 | 1.03
168 | 97.284 | 0.36 | 0.81 | 0.08 | 0.23 | 0.014 | 0.022 | 0.16 | 0.05 | 0.99
169 | 97.26 | 0.34 | 0.72 | 0.1 | 0.25 | 0.019 | 0.011 | 0.17 | 0.12 | 1.01 | [12 empty] | 60
170 | 97.224 | 0.36 | 0.74 | 0.12 | 0.35 | 0.016 | 0.02 | 0.15 | 0.05 | 0.97
171 | 97.211 | 0.37 | 0.82 | 0.05 | 0.23 | 0.012 | 0.017 | 0.16 | 0.04 | 1.09
172 | 97.123 | 0.35 | 0.8 | 0.18 | 0.25 | 0.02 | 0.017 | 0.19 | 0.08 | 0.99
173 | 97.387 | 0.35 | 0.71 | 0.02 | 0.25 | 0.02 | 0.013 | 0.17 | 0.02 | 1.06
174 | 97.435 | 0.33 | 0.69 | 0.05 | 0.27 | 0.015 | 0 | 0.18 | 0.04 | 0.99
175 | 97.476 | 0.35 | 0.7 | 0.02 | 0.25 | 0.026 | 0.018 | 0.16 | 0 | 1 | [7 empty] | 30 | [5 empty] | 511
176 | 97.153 | 0.37 | 0.76 | 0.12 | 0.29 | 0.017 | 0 | 0.16 | 0.12 | 1.01
177 | 97.103 | 0.38 | 0.8 | 0.12 | 0.27 | 0.015 | 0.012 | 0.16 | 0.07 | 1.07
178 | 97.188 | 0.34 | 0.71 | 0.12 | 0.29 | 0.019 | 0.013 | 0.16 | 0.11 | 1.05 | [7 empty] | 30
179 | 97.201 | 0.41 | 0.77 | 0.05 | 0.24 | 0.014 | 0.015 | 0.2 | 0.04 | 1.06
180 | 97.111 | 0.39 | 0.86 | 0.12 | 0.27 | 0.019 | 0 | 0.17 | 0.1 | 0.96 | [11 empty] | 855
181 | 97.209 | 0.43 | 0.74 | 0.02 | 0.26 | 0.019 | 0.012 | 0.22 | 0.02 | 1.07
182 | 97.222 | 0.4 | 0.77 | 0.13 | 0.26 | 0.018 | 0 | 0.17 | 0.05 | 0.98 | [5 empty] | 550
183 | 97.181 | 0.41 | 0.8 | 0.1 | 0.24 | 0.015 | 0.024 | 0.18 | 0.03 | 1.02
184 | 97.288 | 0.41 | 0.74 | 0.08 | 0.25 | 0.013 | 0.019 | 0.16 | 0.05 | 0.99
185 | 97.011 | 0.39 | 0.77 | 0.15 | 0.28 | 0.021 | 0.018 | 0.19 | 0.09 | 1.08 | [5 empty] | 550
186 | 97.436 | 0.37 | 0.69 | 0.02 | 0.24 | 0.018 | 0.016 | 0.19 | 0.02 | 1
187 | 97.028 | 0.42 | 0.77 | 0.09 | 0.29 | 0.015 | 0.017 | 0.15 | 0.12 | 1.1
188 | 97.135 | 0.42 | 0.75 | 0.12 | 0.28 | 0.015 | 0 | 0.17 | 0.07 | 1.04
189 | 97.099 | 0.4 | 0.74 | 0.15 | 0.26 | 0.024 | 0.017 | 0.17 | 0.13 | 1.01 | [13 empty] | 585
190 | 97.034 | 0.4 | 0.87 | 0.11 | 0.25 | 0.011 | 0.015 | 0.18 | 0.07 | 1.06
191 | 97.41 | 0.4 | 0.7 | 0.12 | 0.22 | 0 | 0 | 0.17 | 0.04 | 0.94
192 | 97.088 | 0.4 | 0.74 | 0.1 | 0.25 | 0.014 | 0.028 | 0.18 | 0.24 | 0.96 | 30
193 | 97.221 | 0.44 | 0.75 | 0.02 | 0.26 | 0.017 | 0.012 | 0.21 | 0.02 | 1.05
194 | 97.201 | 0.41 | 0.77 | 0.05 | 0.24 | 0.014 | 0.015 | 0.2 | 0.04 | 1.06
195 | 97.111 | 0.39 | 0.86 | 0.12 | 0.27 | 0.019 | 0 | 0.17 | 0.1 | 0.96
196 | 97.209 | 0.43 | 0.74 | 0.02 | 0.26 | 0.019 | 0.012 | 0.22 | 0.02 | 1.07 | [5 empty] | 600
197 | 97.222 | 0.4 | 0.77 | 0.13 | 0.26 | 0.018 | 0 | 0.17 | 0.05 | 0.98
198 | 97.181 | 0.41 | 0.8 | 0.1 | 0.24 | 0.015 | 0.024 | 0.18 | 0.03 | 1.02
199 | 97.288 | 0.41 | 0.74 | 0.08 | 0.25 | 0.013 | 0.019 | 0.16 | 0.05 | 0.99
200 | 97.011 | 0.39 | 0.77 | 0.15 | 0.28 | 0.021 | 0.018 | 0.19 | 0.09 | 1.08 | [11 empty] | 855
201 | 97.436 | 0.37 | 0.69 | 0.02 | 0.24 | 0.018 | 0.016 | 0.19 | 0.02 | 1
202 | 97.028 | 0.42 | 0.77 | 0.09 | 0.29 | 0.015 | 0.017 | 0.15 | 0.12 | 1.1
203 | 97.135 | 0.42 | 0.75 | 0.12 | 0.28 | 0.015 | 0 | 0.17 | 0.07 | 1.04
204 | 97.099 | 0.4 | 0.74 | 0.15 | 0.26 | 0.024 | 0.017 | 0.17 | 0.13 | 1.01
205 | 97.034 | 0.4 | 0.87 | 0.11 | 0.25 | 0.011 | 0.015 | 0.18 | 0.07 | 1.06
206 | 97.41 | 0.4 | 0.7 | 0.12 | 0.22 | 0 | 0 | 0.17 | 0.04 | 0.94 |  |  | 870
207 | 97.088 | 0.4 | 0.74 | 0.1 | 0.25 | 0.014 | 0.028 | 0.18 | 0.24 | 0.96
208 | 97.221 | 0.44 | 0.75 | 0.02 | 0.26 | 0.017 | 0.012 | 0.21 | 0.02 | 1.05
209 | 97.201 | 0.41 | 0.77 | 0.05 | 0.24 | 0.014 | 0.015 | 0.2 | 0.04 | 1.06
210 | 97.111 | 0.39 | 0.86 | 0.12 | 0.27 | 0.019 | 0 | 0.17 | 0.1 | 0.96 | [10 empty] | 500
211 | 97.209 | 0.43 | 0.74 | 0.02 | 0.26 | 0.019 | 0.012 | 0.22 | 0.02 | 1.07
212 | 97.222 | 0.4 | 0.77 | 0.13 | 0.26 | 0.018 | 0 | 0.17 | 0.05 | 0.98
213 | 97.181 | 0.41 | 0.8 | 0.1 | 0.24 | 0.015 | 0.024 | 0.18 | 0.03 | 1.02
214 | 97.288 | 0.41 | 0.74 | 0.08 | 0.25 | 0.013 | 0.019 | 0.16 | 0.05 | 0.99 |  |  |  |  | 8
215 | 97.011 | 0.39 | 0.77 | 0.15 | 0.28 | 0.021 | 0.018 | 0.19 | 0.09 | 1.08
216 | 97.436 | 0.37 | 0.69 | 0.02 | 0.24 | 0.018 | 0.016 | 0.19 | 0.02 | 1
217 | 97.028 | 0.42 | 0.77 | 0.09 | 0.29 | 0.015 | 0.017 | 0.15 | 0.12 | 1.1
218 | 97.135 | 0.42 | 0.75 | 0.12 | 0.28 | 0.015 | 0 | 0.17 | 0.07 | 1.04
219 | 97.099 | 0.4 | 0.74 | 0.15 | 0.26 | 0.024 | 0.017 | 0.17 | 0.13 | 1.01
220 | 97.034 | 0.4 | 0.87 | 0.11 | 0.25 | 0.011 | 0.015 | 0.18 | 0.07 | 1.06
221 | 97.41 | 0.4 | 0.7 | 0.12 | 0.22 | 0 | 0 | 0.17 | 0.04 | 0.94
222 | 97.088 | 0.4 | 0.74 | 0.1 | 0.25 | 0.014 | 0.028 | 0.18 | 0.24 | 0.96 | [11 empty] | 855 | 60
223 | 97.221 | 0.44 | 0.75 | 0.02 | 0.26 | 0.017 | 0.012 | 0.21 | 0.02 | 1.05
224 | 97.545 | 0.39 | 1.57 | 0.06 | 0.22 | 0.017 | 0.018 | 0 | 0.05 | 0.13
225 | 97.588 | 0.38 | 1.52 | 0.07 | 0.27 | 0.012 | 0 | 0 | 0.03 | 0.13
226 | 97.808 | 0.4 | 1.34 | 0.02 | 0.25 | 0.017 | 0.015 | 0 | 0.02 | 0.13
227 | 97.59 | 0.4 | 1.56 | 0.05 | 0.22 | 0.011 | 0.019 | 0 | 0.06 | 0.09
228 | 97.48 | 0.41 | 1.51 | 0.08 | 0.24 | 0.02 | 0 | 0 | 0.04 | 0.22 | [8 empty] | 30
229 | 97.508 | 0.38 | 1.59 | 0.05 | 0.21 | 0.017 | 0.015 | 0 | 0.03 | 0.2
230 | 97.871 | 0.4 | 1.38 | 0.02 | 0.25 | 0.017 | 0.012 | 0 | 0.02 | 0.03
231 | 97.545 | 0.39 | 1.57 | 0.06 | 0.22 | 0.017 | 0.018 | 0 | 0.05 | 0.13
232 | 97.588 | 0.38 | 1.52 | 0.07 | 0.27 | 0.012 | 0 | 0 | 0.03 | 0.13
233 | 97.808 | 0.4 | 1.34 | 0.02 | 0.25 | 0.017 | 0.015 | 0 | 0.02 | 0.13 | [12 empty] | 60
234 | 97.59 | 0.4 | 1.56 | 0.05 | 0.22 | 0.011 | 0.019 | 0 | 0.06 | 0.09
235 | 97.48 | 0.41 | 1.51 | 0.08 | 0.24 | 0.02 | 0 | 0 | 0.04 | 0.22 | 30
236 | 97.508 | 0.38 | 1.59 | 0.05 | 0.21 | 0.017 | 0.015 | 0 | 0.03 | 0.2
237 | 97.871 | 0.4 | 1.38 | 0.02 | 0.25 | 0.017 | 0.012 | 0 | 0.02 | 0.03
238 | 97.545 | 0.39 | 1.57 | 0.06 | 0.22 | 0.017 | 0.018 | 0 | 0.05 | 0.13
239 | 97.588 | 0.38 | 1.52 | 0.07 | 0.27 | 0.012 | 0 | 0 | 0.03 | 0.13
240 | 97.808 | 0.4 | 1.34 | 0.02 | 0.25 | 0.017 | 0.015 | 0 | 0.02 | 0.13 | [11 empty] | 845
241 | 97.59 | 0.4 | 1.56 | 0.05 | 0.22 | 0.011 | 0.019 | 0 | 0.06 | 0.09
242 | 97.48 | 0.41 | 1.51 | 0.08 | 0.24 | 0.02 | 0 | 0 | 0.04 | 0.22
243 | 97.508 | 0.38 | 1.59 | 0.05 | 0.21 | 0.017 | 0.015 | 0 | 0.03 | 0.2
244 | 97.871 | 0.4 | 1.38 | 0.02 | 0.25 | 0.017 | 0.012 | 0 | 0.02 | 0.03
245 | 97.61 | 0.42 | 1.5 | 0.05 | 0.23 | 0 | 0 | 0 | 0.04 | 0.15
246 | 97.393 | 0.43 | 1.38 | 0.1 | 0.34 | 0.017 | 0 | 0 | 0.08 | 0.26
247 | 97.521 | 0.42 | 1.6 | 0.07 | 0.21 | 0.014 | 0.015 | 0 | 0.03 | 0.12
248 | 97.424 | 0.42 | 1.58 | 0.07 | 0.24 | 0.014 | 0.022 | 0 | 0.06 | 0.17
249 | 97.675 | 0.42 | 1.51 | 0 | 0.21 | 0.026 | 0.019 | 0 | 0.02 | 0.12
250 | 97.4 | 0.45 | 1.58 | 0.08 | 0.33 | 0 | 0 | 0 | 0.06 | 0.1 | [8 empty] | 30
251 | 97.415 | 0.41 | 1.36 | 0.1 | 0.34 | 0.02 | 0.015 | 0 | 0.07 | 0.27
252 | 97.777 | 0.4 | 1.47 | 0 | 0.25 | 0.027 | 0.016 | 0 | 0.02 | 0.04
253 | 97.72 | 0.41 | 1.48 | 0.06 | 0.22 | 0 | 0 | 0 | 0.03 | 0.08
254 | 97.276 | 0.46 | 1.49 | 0.1 | 0.3 | 0.014 | 0 | 0 | 0.1 | 0.26
255 | 97.591 | 0.43 | 1.46 | 0.02 | 0.26 | 0.012 | 0.017 | 0 | 0.02 | 0.19
256 | 97.538 | 0.41 | 1.58 | 0.05 | 0.22 | 0.014 | 0.018 | 0 | 0.04 | 0.13
257 | 97.61 | 0.42 | 1.5 | 0.05 | 0.23 | 0 | 0 | 0 | 0.04 | 0.15
258 | 97.393 | 0.43 | 1.38 | 0.1 | 0.34 | 0.017 | 0 | 0 | 0.08 | 0.26
259 | 97.521 | 0.42 | 1.6 | 0.07 | 0.21 | 0.014 | 0.015 | 0 | 0.03 | 0.12 | [8 empty] | 30
260 | 97.424 | 0.42 | 1.58 | 0.07 | 0.24 | 0.014 | 0.022 | 0 | 0.06 | 0.17
261 | 97.675 | 0.42 | 1.51 | 0 | 0.21 | 0.026 | 0.019 | 0 | 0.02 | 0.12
262 | 97.4 | 0.45 | 1.58 | 0.08 | 0.33 | 0 | 0 | 0 | 0.06 | 0.1 | [10 empty] | 740
263 | 97.415 | 0.41 | 1.36 | 0.1 | 0.34 | 0.02 | 0.015 | 0 | 0.07 | 0.27
264 | 97.777 | 0.4 | 1.47 | 0 | 0.25 | 0.027 | 0.016 | 0 | 0.02 | 0.04 | [10 empty] | 1510
265 | 97.72 | 0.41 | 1.48 | 0.06 | 0.22 | 0 | 0 | 0 | 0.03 | 0.08
266 | 97.276 | 0.46 | 1.49 | 0.1 | 0.3 | 0.014 | 0 | 0 | 0.1 | 0.26 | [5 empty] | 600
267 | 97.591 | 0.43 | 1.46 | 0.02 | 0.26 | 0.012 | 0.017 | 0 | 0.02 | 0.19
268 | 97.538 | 0.41 | 1.58 | 0.05 | 0.22 | 0.014 | 0.018 | 0 | 0.04 | 0.13
269 | 97.61 | 0.42 | 1.5 | 0.05 | 0.23 | 0 | 0 | 0 | 0.04 | 0.15
270 | 97.393 | 0.43 | 1.38 | 0.1 | 0.34 | 0.017 | 0 | 0 | 0.08 | 0.26 | [13 empty] | 448
271 | 97.521 | 0.42 | 1.6 | 0.07 | 0.21 | 0.014 | 0.015 | 0 | 0.03 | 0.12 | 30
272 | 97.424 | 0.42 | 1.58 | 0.07 | 0.24 | 0.014 | 0.022 | 0 | 0.06 | 0.17
273 | 97.675 | 0.42 | 1.51 | 0 | 0.21 | 0.026 | 0.019 | 0 | 0.02 | 0.12
274 | 97.4 | 0.45 | 1.58 | 0.08 | 0.33 | 0 | 0 | 0 | 0.06 | 0.1
275 | 97.415 | 0.41 | 1.36 | 0.1 | 0.34 | 0.02 | 0.015 | 0 | 0.07 | 0.27
276 | 97.777 | 0.4 | 1.47 | 0 | 0.25 | 0.027 | 0.016 | 0 | 0.02 | 0.04 | [5 empty] | 650
277 | 97.72 | 0.41 | 1.48 | 0.06 | 0.22 | 0 | 0 | 0 | 0.03 | 0.08
278 | 97.276 | 0.46 | 1.49 | 0.1 | 0.3 | 0.014 | 0 | 0 | 0.1 | 0.26
279 | 97.591 | 0.43 | 1.46 | 0.02 | 0.26 | 0.012 | 0.017 | 0 | 0.02 | 0.19 | [12 empty] | 60
280 | 97.538 | 0.41 | 1.58 | 0.05 | 0.22 | 0.014 | 0.018 | 0 | 0.04 | 0.13
281 | 95.32 | 0.32 | 0.49 | 0.09 | 0.3 | 0 | 0 | 0 | 2.66 | 0.82
282 | 95.44 | 0.32 | 0.58 | 0.06 | 0.24 | 0 | 0 | 0 | 2.65 | 0.71
283 | 95.392 | 0.32 | 0.54 | 0.05 | 0.29 | 0.018 | 0 | 0 | 2.64 | 0.75
284 | 95.111 | 0.35 | 0.54 | 0.05 | 0.26 | 0.019 | 0 | 0 | 2.78 | 0.89
285 | 95.438 | 0.31 | 0.56 | 0.1 | 0.22 | 0.016 | 0.016 | 0 | 2.63 | 0.71
286 | 95.34 | 0.33 | 0.49 | 0.06 | 0.3 | 0 | 0 | 0 | 2.66 | 0.82
287 | 95.311 | 0.28 | 0.53 | 0.05 | 0.27 | 0.019 | 0 | 0 | 2.67 | 0.87
288 | 95.23 | 0.34 | 0.65 | 0.05 | 0.26 | 0 | 0 | 0 | 2.63 | 0.84 | [5 empty] | 550
289 | 95.302 | 0.3 | 0.53 | 0.07 | 0.27 | 0.018 | 0 | 0 | 2.7 | 0.81
290 | 95.347 | 0.32 | 0.52 | 0.06 | 0.3 | 0.013 | 0 | 0 | 2.67 | 0.77 | [11 empty] | 845 |  | 570
291 | 95.32 | 0.32 | 0.49 | 0.09 | 0.3 | 0 | 0 | 0 | 2.66 | 0.82
292 | 95.44 | 0.32 | 0.58 | 0.06 | 0.24 | 0 | 0 | 0 | 2.65 | 0.71
293 | 95.392 | 0.32 | 0.54 | 0.05 | 0.29 | 0.018 | 0 | 0 | 2.64 | 0.75
294 | 95.111 | 0.35 | 0.54 | 0.05 | 0.26 | 0.019 | 0 | 0 | 2.78 | 0.89
295 | 95.438 | 0.31 | 0.56 | 0.1 | 0.22 | 0.016 | 0.016 | 0 | 2.63 | 0.71
296 | 95.34 | 0.33 | 0.49 | 0.06 | 0.3 | 0 | 0 | 0 | 2.66 | 0.82 | [13 empty] | 523
297 | 95.311 | 0.28 | 0.53 | 0.05 | 0.27 | 0.019 | 0 | 0 | 2.67 | 0.87 | [8 empty] | 30
298 | 95.23 | 0.34 | 0.65 | 0.05 | 0.26 | 0 | 0 | 0 | 2.63 | 0.84
299 | 95.302 | 0.3 | 0.53 | 0.07 | 0.27 | 0.018 | 0 | 0 | 2.7 | 0.81
300 | 95.347 | 0.32 | 0.52 | 0.06 | 0.3 | 0.013 | 0 | 0 | 2.67 | 0.77
301 | 95.32 | 0.32 | 0.49 | 0.09 | 0.3 | 0 | 0 | 0 | 2.66 | 0.82
302 | 95.44 | 0.32 | 0.58 | 0.06 | 0.24 | 0 | 0 | 0 | 2.65 | 0.71 | [10 empty] | 700
303 | 95.392 | 0.32 | 0.54 | 0.05 | 0.29 | 0.018 | 0 | 0 | 2.64 | 0.75
304 | 95.111 | 0.35 | 0.54 | 0.05 | 0.26 | 0.019 | 0 | 0 | 2.78 | 0.89
305 | 95.438 | 0.31 | 0.56 | 0.1 | 0.22 | 0.016 | 0.016 | 0 | 2.63 | 0.71
306 | 95.34 | 0.33 | 0.49 | 0.06 | 0.3 | 0 | 0 | 0 | 2.66 | 0.82
307 | 95.311 | 0.28 | 0.53 | 0.05 | 0.27 | 0.019 | 0 | 0 | 2.67 | 0.87
308 | 95.23 | 0.34 | 0.65 | 0.05 | 0.26 | 0 | 0 | 0 | 2.63 | 0.84
309 | 95.302 | 0.3 | 0.53 | 0.07 | 0.27 | 0.018 | 0 | 0 | 2.7 | 0.81
310 | 95.347 | 0.32 | 0.52 | 0.06 | 0.3 | 0.013 | 0 | 0 | 2.67 | 0.77
311 | 95.998 | 0.39 | 0.77 | 0.07 | 0.19 | 0 | 0.012 | 0.18 | 1.67 | 0.72
312 | 95.789 | 0.4 | 0.7 | 0.09 | 0.23 | 0.011 | 0 | 0.18 | 1.82 | 0.78
313 | 95.328 | 0.4 | 0.79 | 0.05 | 0.29 | 0.022 | 0 | 0.24 | 1.92 | 0.96
314 | 96.019 | 0.4 | 0.7 | 0.08 | 0.25 | 0.021 | 0.02 | 0.17 | 1.63 | 0.71
315 | 95.797 | 0.38 | 0.71 | 0.04 | 0.26 | 0.016 | 0.017 | 0.23 | 1.8 | 0.75
316 | 95.787 | 0.4 | 0.73 | 0.08 | 0.33 | 0.011 | 0.012 | 0.2 | 1.71 | 0.74
317 | 95.837 | 0.42 | 0.73 | 0.09 | 0.25 | 0.012 | 0.021 | 0.22 | 1.69 | 0.73
318 | 95.974 | 0.38 | 0.71 | 0.12 | 0.26 | 0.016 | 0 | 0.16 | 1.66 | 0.72 |  |  | 870
319 | 95.627 | 0.41 | 0.74 | 0.12 | 0.29 | 0.013 | 0 | 0.22 | 1.84 | 0.74
320 | 95.722 | 0.39 | 0.71 | 0.09 | 0.25 | 0.015 | 0.013 | 0.23 | 1.76 | 0.82 | 30
321 | 95.868 | 0.38 | 0.7 | 0.07 | 0.29 | 0.012 | 0 | 0.19 | 1.75 | 0.74
322 | 95.444 | 0.42 | 0.78 | 0.04 | 0.3 | 0.016 | 0 | 0.24 | 1.9 | 0.86
323 | 95.513 | 0.37 | 0.76 | 0.03 | 0.29 | 0.017 | 0 | 0.24 | 1.88 | 0.9 | [13 empty] | 643
324 | 96.04 | 0.43 | 0.68 | 0.09 | 0.26 | 0.012 | 0.018 | 0.17 | 1.62 | 0.68
325 | 95.998 | 0.39 | 0.77 | 0.07 | 0.19 | 0 | 0.012 | 0.18 | 1.67 | 0.72
326 | 95.789 | 0.4 | 0.7 | 0.09 | 0.23 | 0.011 | 0 | 0.18 | 1.82 | 0.78
327 | 95.328 | 0.4 | 0.79 | 0.05 | 0.29 | 0.022 | 0 | 0.24 | 1.92 | 0.96
328 | 96.019 | 0.4 | 0.7 | 0.08 | 0.25 | 0.021 | 0.02 | 0.17 | 1.63 | 0.71
329 | 95.797 | 0.38 | 0.71 | 0.04 | 0.26 | 0.016 | 0.017 | 0.23 | 1.8 | 0.75
330 | 95.787 | 0.4 | 0.73 | 0.08 | 0.33 | 0.011 | 0.012 | 0.2 | 1.71 | 0.74
331 | 95.837 | 0.42 | 0.73 | 0.09 | 0.25 | 0.012 | 0.021 | 0.22 | 1.69 | 0.73
332 | 95.974 | 0.38 | 0.71 | 0.12 | 0.26 | 0.016 | 0 | 0.16 | 1.66 | 0.72
333 | 95.627 | 0.41 | 0.74 | 0.12 | 0.29 | 0.013 | 0 | 0.22 | 1.84 | 0.74
334 | 95.722 | 0.39 | 0.71 | 0.09 | 0.25 | 0.015 | 0.013 | 0.23 | 1.76 | 0.82
335 | 95.868 | 0.38 | 0.7 | 0.07 | 0.29 | 0.012 | 0 | 0.19 | 1.75 | 0.74
336 | 95.444 | 0.42 | 0.78 | 0.04 | 0.3 | 0.016 | 0 | 0.24 | 1.9 | 0.86
337 | 95.513 | 0.37 | 0.76 | 0.03 | 0.29 | 0.017 | 0 | 0.24 | 1.88 | 0.9
338 | 96.04 | 0.43 | 0.68 | 0.09 | 0.26 | 0.012 | 0.018 | 0.17 | 1.62 | 0.68
339 | 95.998 | 0.39 | 0.77 | 0.07 | 0.19 | 0 | 0.012 | 0.18 | 1.67 | 0.72
340 | 95.789 | 0.4 | 0.7 | 0.09 | 0.23 | 0.011 | 0 | 0.18 | 1.82 | 0.78 | [7 empty] | 30
341 | 95.328 | 0.4 | 0.79 | 0.05 | 0.29 | 0.022 | 0 | 0.24 | 1.92 | 0.96
342 | 96.019 | 0.4 | 0.7 | 0.08 | 0.25 | 0.021 | 0.02 | 0.17 | 1.63 | 0.71
343 | 95.797 | 0.38 | 0.71 | 0.04 | 0.26 | 0.016 | 0.017 | 0.23 | 1.8 | 0.75
344 | 95.787 | 0.4 | 0.73 | 0.08 | 0.33 | 0.011 | 0.012 | 0.2 | 1.71 | 0.74
345 | 95.837 | 0.42 | 0.73 | 0.09 | 0.25 | 0.012 | 0.021 | 0.22 | 1.69 | 0.73
346 | 95.974 | 0.38 | 0.71 | 0.12 | 0.26 | 0.016 | 0 | 0.16 | 1.66 | 0.72
347 | 95.627 | 0.41 | 0.74 | 0.12 | 0.29 | 0.013 | 0 | 0.22 | 1.84 | 0.74 | [11 empty] | 845
348 | 95.722 | 0.39 | 0.71 | 0.09 | 0.25 | 0.015 | 0.013 | 0.23 | 1.76 | 0.82
349 | 95.868 | 0.38 | 0.7 | 0.07 | 0.29 | 0.012 | 0 | 0.19 | 1.75 | 0.74
350 | 95.444 | 0.42 | 0.78 | 0.04 | 0.3 | 0.016 | 0 | 0.24 | 1.9 | 0.86
351 | 95.513 | 0.37 | 0.76 | 0.03 | 0.29 | 0.017 | 0 | 0.24 | 1.88 | 0.9
352 | 96.04 | 0.43 | 0.68 | 0.09 | 0.26 | 0.012 | 0.018 | 0.17 | 1.62 | 0.68
353 | 95.909 | 0.47 | 0.72 | 0.06 | 0.28 | 0.011 | 0 | 0 | 1.76 | 0.79 |  |  |  |  | 8
354 | 96.114 | 0.47 | 0.76 | 0.06 | 0.19 | 0.013 | 0.013 | 0 | 1.67 | 0.71
355 | 95.95 | 0.44 | 0.74 | 0.09 | 0.25 | 0 | 0 | 0 | 1.74 | 0.79
356 | 96.154 | 0.45 | 0.79 | 0.05 | 0.16 | 0 | 0.016 | 0 | 1.65 | 0.73
357 | 96.104 | 0.48 | 0.7 | 0.11 | 0.2 | 0 | 0.016 | 0 | 1.66 | 0.73
358 | 95.865 | 0.49 | 0.69 | 0.07 | 0.29 | 0.014 | 0.011 | 0 | 1.8 | 0.77
359 | 95.909 | 0.47 | 0.72 | 0.06 | 0.28 | 0.011 | 0 | 0 | 1.76 | 0.79
360 | 96.114 | 0.47 | 0.76 | 0.06 | 0.19 | 0.013 | 0.013 | 0 | 1.67 | 0.71
361 | 95.95 | 0.44 | 0.74 | 0.09 | 0.25 | 0 | 0 | 0 | 1.74 | 0.79 | [8 empty] | 30
362 | 96.154 | 0.45 | 0.79 | 0.05 | 0.16 | 0 | 0.016 | 0 | 1.65 | 0.73 |  |  |  |  | 8
363 | 96.104 | 0.48 | 0.7 | 0.11 | 0.2 | 0 | 0.016 | 0 | 1.66 | 0.73
364 | 95.865 | 0.49 | 0.69 | 0.07 | 0.29 | 0.014 | 0.011 | 0 | 1.8 | 0.77
365 | 95.909 | 0.47 | 0.72 | 0.06 | 0.28 | 0.011 | 0 | 0 | 1.76 | 0.79
366 | 96.114 | 0.47 | 0.76 | 0.06 | 0.19 | 0.013 | 0.013 | 0 | 1.67 | 0.71
367 | 95.95 | 0.44 | 0.74 | 0.09 | 0.25 | 0 | 0 | 0 | 1.74 | 0.79
368 | 96.154 | 0.45 | 0.79 | 0.05 | 0.16 | 0 | 0.016 | 0 | 1.65 | 0.73 |  |  |  |  | 8 |  |  |  | 30
369 | 96.104 | 0.48 | 0.7 | 0.11 | 0.2 | 0 | 0.016 | 0 | 1.66 | 0.73
370 | 95.865 | 0.49 | 0.69 | 0.07 | 0.29 | 0.014 | 0.011 | 0 | 1.8 | 0.77
371 | 96.251 | 0.6 | 0.85 | 0.12 | 1.96 | 0.019 | 0 | 0 | 0.05 | 0.15
372 | 96.323 | 0.59 | 0.92 | 0 | 1.99 | 0.027 | 0 | 0 | 0 | 0.15
373 | 96.007 | 0.61 | 0.86 | 0.12 | 2.05 | 0.019 | 0.014 | 0 | 0.16 | 0.16
374 | 96.251 | 0.6 | 0.85 | 0.12 | 1.96 | 0.019 | 0 | 0 | 0.05 | 0.15
375 | 96.323 | 0.59 | 0.92 | 0 | 1.99 | 0.027 | 0 | 0 | 0 | 0.15
376 | 96.007 | 0.61 | 0.86 | 0.12 | 2.05 | 0.019 | 0.014 | 0 | 0.16 | 0.16
377 | 97.001 | 0.61 | 0.87 | 0.2 | 0.28 | 0.019 | 0.02 | 0.05 | 0.08 | 0.87 | [5 empty] | 420
378 | 97.53 | 0.63 | 0.77 | 0.02 | 0.17 | 0.026 | 0.014 | 0 | 0.03 | 0.81
379 | 97.234 | 0.62 | 0.88 | 0.12 | 0.29 | 0.026 | 0 | 0.03 | 0.05 | 0.75 |  |  | 845
380 | 97.001 | 0.61 | 0.87 | 0.2 | 0.28 | 0.019 | 0.02 | 0.05 | 0.08 | 0.87
381 | 97.53 | 0.63 | 0.77 | 0.02 | 0.17 | 0.026 | 0.014 | 0 | 0.03 | 0.81
382 | 97.234 | 0.62 | 0.88 | 0.12 | 0.29 | 0.026 | 0 | 0.03 | 0.05 | 0.75
383 | 96.519 | 0.53 | 0.69 | 0 | 1.49 | 0.011 | 0 | 0 | 0.02 | 0.74
384 | 96.68 | 0.53 | 0.75 | 0.06 | 1.31 | 0 | 0 | 0 | 0.04 | 0.63
385 | 96.136 | 0.53 | 0.68 | 0.26 | 1.51 | 0.013 | 0.011 | 0.05 | 0.13 | 0.68 | [5 empty] | 430
386 | 96.497 | 0.54 | 0.69 | 0 | 1.5 | 0.013 | 0 | 0 | 0.02 | 0.74
387 | 96.67 | 0.53 | 0.75 | 0.06 | 1.31 | 0 | 0 | 0 | 0.04 | 0.64
388 | 96.165 | 0.53 | 0.67 | 0.26 | 1.5 | 0.014 | 0.011 | 0.05 | 0.13 | 0.67
389 | 96.359 | 0.21 | 0.62 | 0.07 | 0.29 | 0.015 | 0.016 | 0.21 | 1.62 | 0.59 |  |  |  |  | 0
390 | 96.368 | 0.23 | 0.51 | 0.11 | 0.35 | 0 | 0.012 | 0.18 | 1.69 | 0.55
391 | 96.684 | 0.17 | 0.55 | 0.05 | 0.28 | 0 | 0.016 | 0.16 | 1.64 | 0.45
392 | 96.359 | 0.21 | 0.62 | 0.07 | 0.29 | 0.015 | 0.016 | 0.21 | 1.62 | 0.59
393 | 96.368 | 0.23 | 0.51 | 0.11 | 0.35 | 0 | 0.012 | 0.18 | 1.69 | 0.55 | [10 empty] | 860
394 | 96.684 | 0.17 | 0.55 | 0.05 | 0.28 | 0 | 0.016 | 0.16 | 1.64 | 0.45
395 | 96.359 | 0.21 | 0.62 | 0.07 | 0.29 | 0.015 | 0.016 | 0.21 | 1.62 | 0.59
396 | 96.368 | 0.23 | 0.51 | 0.11 | 0.35 | 0 | 0.012 | 0.18 | 1.69 | 0.55
397 | 96.684 | 0.17 | 0.55 | 0.05 | 0.28 | 0 | 0.016 | 0.16 | 1.64 | 0.45 | [13 empty] | 935
398 | 96.359 | 0.21 | 0.62 | 0.07 | 0.29 | 0.015 | 0.016 | 0.21 | 1.62 | 0.59
399 | 96.368 | 0.23 | 0.51 | 0.11 | 0.35 | 0 | 0.012 | 0.18 | 1.69 | 0.55 |  |  | 930 | [7 empty] | 860
400 | 96.684 | 0.17 | 0.55 | 0.05 | 0.28 | 0 | 0.016 | 0.16 | 1.64 | 0.45
401 | 97.338 | 0.2 | 0.77 | 0.2 | 0.32 | 0.024 | 0.028 | 0.19 | 0.46 | 0.47
402 | 97.338 | 0.23 | 0.85 | 0.07 | 0.29 | 0.011 | 0.011 | 0.16 | 0.44 | 0.6
403 | 97.316 | 0.18 | 0.76 | 0.12 | 0.26 | 0 | 0.014 | 0.17 | 0.56 | 0.62
404 | 97.338 | 0.2 | 0.77 | 0.2 | 0.32 | 0.024 | 0.028 | 0.19 | 0.46 | 0.47
405 | 97.338 | 0.23 | 0.85 | 0.07 | 0.29 | 0.011 | 0.011 | 0.16 | 0.44 | 0.6
406 | 97.316 | 0.18 | 0.76 | 0.12 | 0.26 | 0 | 0.014 | 0.17 | 0.56 | 0.62
407 | 97.338 | 0.2 | 0.77 | 0.2 | 0.32 | 0.024 | 0.028 | 0.19 | 0.46 | 0.47 | [7 empty] | 140
408 | 97.338 | 0.23 | 0.85 | 0.07 | 0.29 | 0.011 | 0.011 | 0.16 | 0.44 | 0.6
409 | 97.316 | 0.18 | 0.76 | 0.12 | 0.26 | 0 | 0.014 | 0.17 | 0.56 | 0.62
410 | 97.338 | 0.2 | 0.77 | 0.2 | 0.32 | 0.024 | 0.028 | 0.19 | 0.46 | 0.47 | [13 empty] | 924
411 | 97.338 | 0.23 | 0.85 | 0.07 | 0.29 | 0.011 | 0.011 | 0.16 | 0.44 | 0.6
412 | 97.316 | 0.18 | 0.76 | 0.12 | 0.26 | 0 | 0.014 | 0.17 | 0.56 | 0.62 | [5 empty] | 200
413 | 97.369 | 0.21 | 0.76 | 0.14 | 0.3 | 0.021 | 0 | 0.03 | 0.08 | 1.09
414 | 97.469 | 0.23 | 0.8 | 0.07 | 0.2 | 0.013 | 0.018 | 0.02 | 0.04 | 1.14
415 | 97.452 | 0.19 | 0.77 | 0.16 | 0.21 | 0.017 | 0.011 | 0.05 | 0.12 | 1.02
416 | 97.369 | 0.21 | 0.76 | 0.14 | 0.3 | 0.021 | 0 | 0.03 | 0.08 | 1.09
417 | 97.469 | 0.23 | 0.8 | 0.07 | 0.2 | 0.013 | 0.018 | 0.02 | 0.04 | 1.14
418 | 97.452 | 0.19 | 0.77 | 0.16 | 0.21 | 0.017 | 0.011 | 0.05 | 0.12 | 1.02
419 | 97.369 | 0.21 | 0.76 | 0.14 | 0.3 | 0.021 | 0 | 0.03 | 0.08 | 1.09
420 | 97.469 | 0.23 | 0.8 | 0.07 | 0.2 | 0.013 | 0.018 | 0.02 | 0.04 | 1.14
421 | 97.452 | 0.19 | 0.77 | 0.16 | 0.21 | 0.017 | 0.011 | 0.05 | 0.12 | 1.02
422 | 97.369 | 0.21 | 0.76 | 0.14 | 0.3 | 0.021 | 0 | 0.03 | 0.08 | 1.09
423 | 97.469 | 0.23 | 0.8 | 0.07 | 0.2 | 0.013 | 0.018 | 0.02 | 0.04 | 1.14
424 | 97.452 | 0.19 | 0.77 | 0.16 | 0.21 | 0.017 | 0.011 | 0.05 | 0.12 | 1.02
425 | 97.169 | 0.21 | 0.81 | 0.07 | 0.31 | 0.012 | 0.019 | 0.17 | 0.06 | 1.17
426 | 97.761 | 0.21 | 0.65 | 0 | 0.26 | 0.015 | 0.024 | 0.15 | 0.02 | 0.91
427 | 97.369 | 0.18 | 0.79 | 0.08 | 0.25 | 0.016 | 0.015 | 0.15 | 0.07 | 1.08
428 | 97.169 | 0.21 | 0.81 | 0.07 | 0.31 | 0.012 | 0.019 | 0.17 | 0.06 | 1.17
429 | 97.761 | 0.21 | 0.65 | 0 | 0.26 | 0.015 | 0.024 | 0.15 | 0.02 | 0.91 | [8 empty] | 930
430 | 97.369 | 0.18 | 0.79 | 0.08 | 0.25 | 0.016 | 0.015 | 0.15 | 0.07 | 1.08
431 | 97.169 | 0.21 | 0.81 | 0.07 | 0.31 | 0.012 | 0.019 | 0.17 | 0.06 | 1.17 | [5 empty] | 160
432 | 97.761 | 0.21 | 0.65 | 0 | 0.26 | 0.015 | 0.024 | 0.15 | 0.02 | 0.91
433 | 97.369 | 0.18 | 0.79 | 0.08 | 0.25 | 0.016 | 0.015 | 0.15 | 0.07 | 1.08
434 | 97.169 | 0.21 | 0.81 | 0.07 | 0.31 | 0.012 | 0.019 | 0.17 | 0.06 | 1.17
435 | 97.761 | 0.21 | 0.65 | 0 | 0.26 | 0.015 | 0.024 | 0.15 | 0.02 | 0.91
436 | 97.369 | 0.18 | 0.79 | 0.08 | 0.25 | 0.016 | 0.015 | 0.15 | 0.07 | 1.08

## 70P-Removed-8
| Fe | C | Mn | Cu | Si | P | S | Mo | Ni | Cr | Through Hardening Time | Carburization Time | Normalizing Temperature | Cooling Rate for Tempering | Cooling Rate for Through Hardening | Tempering Temperature | Diffusion time | Quenching Media Temperature (for Carburization) | Carburization Temperature | Diffusion Temperature | Reduction Ratio (Ingot to Bar) | Through Hardening Temperature | Tempering Time | Fatigue Strength
0 | 99.031 | 0.26 | 0.44 | 0 | 0.21 | 0.017 | 0.022 | 0 | 0 | 0.02
1 | 98.833 | 0.25 | 0.44 | 0.08 | 0.18 | 0 | 0.017 | 0 | 0.08 | 0.12 | [11 empty] | 30
2 | 98.975 | 0.26 | 0.43 | 0 | 0.27 | 0 | 0.015 | 0 | 0.02 | 0.03
3 | 98.938 | 0.26 | 0.51 | 0 | 0.23 | 0.018 | 0.024 | 0 | 0 | 0.02
4 | 99.082 | 0.22 | 0.42 | 0.02 | 0.19 | 0.026 | 0.022 | 0 | 0 | 0.02
5 | 98.918 | 0.26 | 0.45 | 0.03 | 0.22 | 0.026 | 0.026 | 0 | 0.02 | 0.05
6 | 98.861 | 0.28 | 0.5 | 0 | 0.27 | 0.021 | 0.018 | 0 | 0.02 | 0.03
7 | 98.859 | 0.27 | 0.54 | 0.02 | 0.25 | 0.02 | 0.021 | 0 | 0 | 0.02
8 | 98.85 | 0.27 | 0.37 | 0.09 | 0.23 | 0 | 0.03 | 0 | 0.06 | 0.1 | [7 empty] | 30
9 | 98.966 | 0.22 | 0.47 | 0 | 0.26 | 0.021 | 0.023 | 0 | 0.02 | 0.02
10 | 98.887 | 0.23 | 0.51 | 0.03 | 0.26 | 0.029 | 0.024 | 0 | 0 | 0.03
11 | 98.607 | 0.35 | 0.77 | 0.02 | 0.21 | 0.021 | 0.022 | 0 | 0 | 0 | [13 empty] | 397
12 | 98.469 | 0.35 | 0.74 | 0 | 0.3 | 0.017 | 0.024 | 0 | 0 | 0.1
13 | 98.613 | 0.34 | 0.74 | 0 | 0.26 | 0.012 | 0.015 | 0 | 0 | 0.02
14 | 98.367 | 0.36 | 0.7 | 0.09 | 0.26 | 0 | 0.023 | 0 | 0.08 | 0.12
15 | 98.61 | 0.33 | 0.75 | 0.02 | 0.21 | 0.031 | 0.019 | 0 | 0 | 0.03
16 | 98.34 | 0.38 | 0.7 | 0.11 | 0.29 | 0 | 0.03 | 0 | 0.06 | 0.09 | [7 empty] | 30
17 | 98.484 | 0.33 | 0.76 | 0.03 | 0.26 | 0.023 | 0.013 | 0 | 0 | 0.1
18 | 98.586 | 0.32 | 0.73 | 0.03 | 0.26 | 0.015 | 0.019 | 0 | 0.02 | 0.02
19 | 98.414 | 0.37 | 0.78 | 0.02 | 0.27 | 0.016 | 0.02 | 0 | 0 | 0.11
20 | 98.511 | 0.35 | 0.82 | 0 | 0.25 | 0.016 | 0.023 | 0 | 0.03 | 0
21 | 98.575 | 0.37 | 0.72 | 0.02 | 0.24 | 0.015 | 0.02 | 0 | 0.02 | 0.02
22 | 98.583 | 0.32 | 0.63 | 0.08 | 0.21 | 0 | 0.017 | 0 | 0.06 | 0.1
23 | 98.607 | 0.35 | 0.77 | 0.02 | 0.21 | 0.021 | 0.022 | 0 | 0 | 0
24 | 98.469 | 0.35 | 0.74 | 0 | 0.3 | 0.017 | 0.024 | 0 | 0 | 0.1
25 | 98.613 | 0.34 | 0.74 | 0 | 0.26 | 0.012 | 0.015 | 0 | 0 | 0.02
26 | 98.367 | 0.36 | 0.7 | 0.09 | 0.26 | 0 | 0.023 | 0 | 0.08 | 0.12 | [12 empty] | 60
27 | 98.61 | 0.33 | 0.75 | 0.02 | 0.21 | 0.031 | 0.019 | 0 | 0 | 0.03
28 | 98.34 | 0.38 | 0.7 | 0.11 | 0.29 | 0 | 0.03 | 0 | 0.06 | 0.09
29 | 98.484 | 0.33 | 0.76 | 0.03 | 0.26 | 0.023 | 0.013 | 0 | 0 | 0.1
30 | 98.586 | 0.32 | 0.73 | 0.03 | 0.26 | 0.015 | 0.019 | 0 | 0.02 | 0.02
31 | 98.414 | 0.37 | 0.78 | 0.02 | 0.27 | 0.016 | 0.02 | 0 | 0 | 0.11
32 | 98.511 | 0.35 | 0.82 | 0 | 0.25 | 0.016 | 0.023 | 0 | 0.03 | 0
33 | 98.575 | 0.37 | 0.72 | 0.02 | 0.24 | 0.015 | 0.02 | 0 | 0.02 | 0.02
34 | 98.583 | 0.32 | 0.63 | 0.08 | 0.21 | 0 | 0.017 | 0 | 0.06 | 0.1
35 | 98.607 | 0.35 | 0.77 | 0.02 | 0.21 | 0.021 | 0.022 | 0 | 0 | 0
36 | 98.469 | 0.35 | 0.74 | 0 | 0.3 | 0.017 | 0.024 | 0 | 0 | 0.1
37 | 98.613 | 0.34 | 0.74 | 0 | 0.26 | 0.012 | 0.015 | 0 | 0 | 0.02 | 30
38 | 98.367 | 0.36 | 0.7 | 0.09 | 0.26 | 0 | 0.023 | 0 | 0.08 | 0.12 | [12 empty] | 60
39 | 98.61 | 0.33 | 0.75 | 0.02 | 0.21 | 0.031 | 0.019 | 0 | 0 | 0.03
40 | 98.34 | 0.38 | 0.7 | 0.11 | 0.29 | 0 | 0.03 | 0 | 0.06 | 0.09
41 | 98.484 | 0.33 | 0.76 | 0.03 | 0.26 | 0.023 | 0.013 | 0 | 0 | 0.1
42 | 98.586 | 0.32 | 0.73 | 0.03 | 0.26 | 0.015 | 0.019 | 0 | 0.02 | 0.02
43 | 98.414 | 0.37 | 0.78 | 0.02 | 0.27 | 0.016 | 0.02 | 0 | 0 | 0.11
44 | 98.511 | 0.35 | 0.82 | 0 | 0.25 | 0.016 | 0.023 | 0 | 0.03 | 0
45 | 98.575 | 0.37 | 0.72 | 0.02 | 0.24 | 0.015 | 0.02 | 0 | 0.02 | 0.02
46 | 98.583 | 0.32 | 0.63 | 0.08 | 0.21 | 0 | 0.017 | 0 | 0.06 | 0.1
47 | 98.306 | 0.45 | 0.79 | 0.02 | 0.25 | 0.018 | 0.016 | 0 | 0.02 | 0.13 |  |  |  |  | 24
48 | 98.354 | 0.45 | 0.76 | 0.02 | 0.26 | 0.027 | 0.019 | 0 | 0 | 0.11
49 | 98.29 | 0.45 | 0.71 | 0.13 | 0.24 | 0 | 0 | 0 | 0.12 | 0.06
50 | 98.388 | 0.44 | 0.82 | 0.02 | 0.24 | 0.021 | 0.021 | 0 | 0.03 | 0.02
51 | 98.488 | 0.42 | 0.78 | 0.03 | 0.22 | 0.022 | 0.02 | 0 | 0 | 0.02
52 | 98.354 | 0.48 | 0.75 | 0 | 0.25 | 0.024 | 0.022 | 0 | 0.02 | 0.1
53 | 98.335 | 0.47 | 0.72 | 0.04 | 0.25 | 0.015 | 0 | 0 | 0.13 | 0.04 | 30 | [12 empty] | 465
54 | 98.367 | 0.43 | 0.83 | 0 | 0.22 | 0.017 | 0.016 | 0 | 0 | 0.12
55 | 98.29 | 0.49 | 0.8 | 0 | 0.26 | 0.027 | 0.023 | 0 | 0.02 | 0.09
56 | 98.164 | 0.45 | 0.79 | 0.15 | 0.25 | 0.011 | 0.025 | 0 | 0.12 | 0.04
57 | 98.496 | 0.42 | 0.7 | 0 | 0.26 | 0.024 | 0 | 0 | 0 | 0.1
58 | 98.306 | 0.45 | 0.79 | 0.02 | 0.25 | 0.018 | 0.016 | 0 | 0.02 | 0.13
59 | 98.354 | 0.45 | 0.76 | 0.02 | 0.26 | 0.027 | 0.019 | 0 | 0 | 0.11
60 | 98.29 | 0.45 | 0.71 | 0.13 | 0.24 | 0 | 0 | 0 | 0.12 | 0.06
61 | 98.388 | 0.44 | 0.82 | 0.02 | 0.24 | 0.021 | 0.021 | 0 | 0.03 | 0.02
62 | 98.488 | 0.42 | 0.78 | 0.03 | 0.22 | 0.022 | 0.02 | 0 | 0 | 0.02
63 | 98.354 | 0.48 | 0.75 | 0 | 0.25 | 0.024 | 0.022 | 0 | 0.02 | 0.1
64 | 98.335 | 0.47 | 0.72 | 0.04 | 0.25 | 0.015 | 0 | 0 | 0.13 | 0.04
65 | 98.367 | 0.43 | 0.83 | 0 | 0.22 | 0.017 | 0.016 | 0 | 0 | 0.12
66 | 98.29 | 0.49 | 0.8 | 0 | 0.26 | 0.027 | 0.023 | 0 | 0.02 | 0.09
67 | 98.164 | 0.45 | 0.79 | 0.15 | 0.25 | 0.011 | 0.025 | 0 | 0.12 | 0.04
68 | 98.496 | 0.42 | 0.7 | 0 | 0.26 | 0.024 | 0 | 0 | 0 | 0.1
69 | 98.306 | 0.45 | 0.79 | 0.02 | 0.25 | 0.018 | 0.016 | 0 | 0.02 | 0.13
70 | 98.354 | 0.45 | 0.76 | 0.02 | 0.26 | 0.027 | 0.019 | 0 | 0 | 0.11
71 | 98.29 | 0.45 | 0.71 | 0.13 | 0.24 | 0 | 0 | 0 | 0.12 | 0.06
72 | 98.388 | 0.44 | 0.82 | 0.02 | 0.24 | 0.021 | 0.021 | 0 | 0.03 | 0.02
73 | 98.488 | 0.42 | 0.78 | 0.03 | 0.22 | 0.022 | 0.02 | 0 | 0 | 0.02
74 | 98.354 | 0.48 | 0.75 | 0 | 0.25 | 0.024 | 0.022 | 0 | 0.02 | 0.1
75 | 98.335 | 0.47 | 0.72 | 0.04 | 0.25 | 0.015 | 0 | 0 | 0.13 | 0.04
76 | 98.367 | 0.43 | 0.83 | 0 | 0.22 | 0.017 | 0.016 | 0 | 0 | 0.12 | [11 empty] | 845
77 | 98.29 | 0.49 | 0.8 | 0 | 0.26 | 0.027 | 0.023 | 0 | 0.02 | 0.09
78 | 98.164 | 0.45 | 0.79 | 0.15 | 0.25 | 0.011 | 0.025 | 0 | 0.12 | 0.04
79 | 98.496 | 0.42 | 0.7 | 0 | 0.26 | 0.024 | 0 | 0 | 0 | 0.1
80 | 98.34 | 0.55 | 0.76 | 0 | 0.23 | 0.018 | 0.012 | 0 | 0 | 0.09
81 | 98.257 | 0.54 | 0.76 | 0 | 0.26 | 0.022 | 0.021 | 0 | 0.02 | 0.12 | [5 empty] | 550
82 | 98.219 | 0.52 | 0.83 | 0.02 | 0.29 | 0.016 | 0.025 | 0 | 0.04 | 0.04
83 | 98.485 | 0.56 | 0.37 | 0.11 | 0.26 | 0.019 | 0.026 | 0 | 0.04 | 0.13
84 | 98.478 | 0.54 | 0.75 | 0 | 0.2 | 0.013 | 0.019 | 0 | 0 | 0
85 | 98.285 | 0.57 | 0.74 | 0.02 | 0.23 | 0.018 | 0.017 | 0 | 0 | 0.12
86 | 98.155 | 0.53 | 0.83 | 0 | 0.3 | 0.019 | 0.026 | 0 | 0.02 | 0.12 | [13 empty] | 531
87 | 98.144 | 0.57 | 0.82 | 0 | 0.3 | 0.024 | 0.022 | 0 | 0.02 | 0.1
88 | 98.327 | 0.56 | 0.68 | 0.03 | 0.25 | 0 | 0.023 | 0 | 0.03 | 0.1
89 | 98.288 | 0.52 | 0.8 | 0.02 | 0.21 | 0.021 | 0.021 | 0 | 0.02 | 0.1
90 | 98.073 | 0.54 | 0.7 | 0.22 | 0.27 | 0.017 | 0.02 | 0 | 0.06 | 0.1
91 | 98.34 | 0.55 | 0.76 | 0 | 0.23 | 0.018 | 0.012 | 0 | 0 | 0.09
92 | 98.257 | 0.54 | 0.76 | 0 | 0.26 | 0.022 | 0.021 | 0 | 0.02 | 0.12
93 | 98.219 | 0.52 | 0.83 | 0.02 | 0.29 | 0.016 | 0.025 | 0 | 0.04 | 0.04
94 | 98.485 | 0.56 | 0.37 | 0.11 | 0.26 | 0.019 | 0.026 | 0 | 0.04 | 0.13
95 | 98.478 | 0.54 | 0.75 | 0 | 0.2 | 0.013 | 0.019 | 0 | 0 | 0
96 | 98.285 | 0.57 | 0.74 | 0.02 | 0.23 | 0.018 | 0.017 | 0 | 0 | 0.12
97 | 98.155 | 0.53 | 0.83 | 0 | 0.3 | 0.019 | 0.026 | 0 | 0.02 | 0.12
98 | 98.144 | 0.57 | 0.82 | 0 | 0.3 | 0.024 | 0.022 | 0 | 0.02 | 0.1
99 | 98.327 | 0.56 | 0.68 | 0.03 | 0.25 | 0 | 0.023 | 0 | 0.03 | 0.1
100 | 98.288 | 0.52 | 0.8 | 0.02 | 0.21 | 0.021 | 0.021 | 0 | 0.02 | 0.1
101 | 98.073 | 0.54 | 0.7 | 0.22 | 0.27 | 0.017 | 0.02 | 0 | 0.06 | 0.1
102 | 98.34 | 0.55 | 0.76 | 0 | 0.23 | 0.018 | 0.012 | 0 | 0 | 0.09 |  |  | 825
103 | 98.257 | 0.54 | 0.76 | 0 | 0.26 | 0.022 | 0.021 | 0 | 0.02 | 0.12 | [10 empty] | 1270
104 | 98.219 | 0.52 | 0.83 | 0.02 | 0.29 | 0.016 | 0.025 | 0 | 0.04 | 0.04 |  |  | 825
105 | 98.485 | 0.56 | 0.37 | 0.11 | 0.26 | 0.019 | 0.026 | 0 | 0.04 | 0.13
106 | 98.478 | 0.54 | 0.75 | 0 | 0.2 | 0.013 | 0.019 | 0 | 0 | 0
107 | 98.285 | 0.57 | 0.74 | 0.02 | 0.23 | 0.018 | 0.017 | 0 | 0 | 0.12
108 | 98.155 | 0.53 | 0.83 | 0 | 0.3 | 0.019 | 0.026 | 0 | 0.02 | 0.12
109 | 98.144 | 0.57 | 0.82 | 0 | 0.3 | 0.024 | 0.022 | 0 | 0.02 | 0.1
110 | 98.327 | 0.56 | 0.68 | 0.03 | 0.25 | 0 | 0.023 | 0 | 0.03 | 0.1 | [11 empty] | 825
111 | 98.288 | 0.52 | 0.8 | 0.02 | 0.21 | 0.021 | 0.021 | 0 | 0.02 | 0.1
112 | 98.073 | 0.54 | 0.7 | 0.22 | 0.27 | 0.017 | 0.02 | 0 | 0.06 | 0.1
113 | 97.385 | 0.43 | 0.74 | 0.02 | 0.24 | 0.022 | 0.013 | 0 | 0.03 | 1.12
114 | 97.58 | 0.42 | 0.71 | 0.04 | 0.27 | 0 | 0 | 0 | 0.02 | 0.96 |  |  | 870
115 | 97.198 | 0.4 | 0.78 | 0.13 | 0.31 | 0.012 | 0 | 0 | 0.07 | 1.1
116 | 97.52 | 0.42 | 0.72 | 0 | 0.22 | 0.016 | 0.014 | 0 | 0.03 | 1.06
117 | 97.469 | 0.39 | 0.73 | 0.11 | 0.25 | 0.011 | 0 | 0 | 0.06 | 0.98
118 | 97.276 | 0.42 | 0.81 | 0.04 | 0.32 | 0.014 | 0 | 0 | 0.03 | 1.09
119 | 97.51 | 0.42 | 0.78 | 0.05 | 0.26 | 0 | 0 | 0 | 0.04 | 0.94 | [7 empty] | 30 |  |  | 820
120 | 97.286 | 0.4 | 0.79 | 0.04 | 0.32 | 0.013 | 0.011 | 0 | 0.05 | 1.09
121 | 97.385 | 0.43 | 0.74 | 0.02 | 0.24 | 0.022 | 0.013 | 0 | 0.03 | 1.12
122 | 97.58 | 0.42 | 0.71 | 0.04 | 0.27 | 0 | 0 | 0 | 0.02 | 0.96
123 | 97.198 | 0.4 | 0.78 | 0.13 | 0.31 | 0.012 | 0 | 0 | 0.07 | 1.1
124 | 97.52 | 0.42 | 0.72 | 0 | 0.22 | 0.016 | 0.014 | 0 | 0.03 | 1.06
125 | 97.469 | 0.39 | 0.73 | 0.11 | 0.25 | 0.011 | 0 | 0 | 0.06 | 0.98
126 | 97.276 | 0.42 | 0.81 | 0.04 | 0.32 | 0.014 | 0 | 0 | 0.03 | 1.09 | [13 empty] | 518
127 | 97.51 | 0.42 | 0.78 | 0.05 | 0.26 | 0 | 0 | 0 | 0.04 | 0.94
128 | 97.286 | 0.4 | 0.79 | 0.04 | 0.32 | 0.013 | 0.011 | 0 | 0.05 | 1.09 | 30
129 | 97.385 | 0.43 | 0.74 | 0.02 | 0.24 | 0.022 | 0.013 | 0 | 0.03 | 1.12
130 | 97.58 | 0.42 | 0.71 | 0.04 | 0.27 | 0 | 0 | 0 | 0.02 | 0.96 | [11 empty] | 855
131 | 97.198 | 0.4 | 0.78 | 0.13 | 0.31 | 0.012 | 0 | 0 | 0.07 | 1.1
132 | 97.52 | 0.42 | 0.72 | 0 | 0.22 | 0.016 | 0.014 | 0 | 0.03 | 1.06
133 | 97.469 | 0.39 | 0.73 | 0.11 | 0.25 | 0.011 | 0 | 0 | 0.06 | 0.98 | [11 empty] | 855
134 | 97.276 | 0.42 | 0.81 | 0.04 | 0.32 | 0.014 | 0 | 0 | 0.03 | 1.09
135 | 97.51 | 0.42 | 0.78 | 0.05 | 0.26 | 0 | 0 | 0 | 0.04 | 0.94
136 | 97.286 | 0.4 | 0.79 | 0.04 | 0.32 | 0.013 | 0.011 | 0 | 0.05 | 1.09
137 | 97.167 | 0.36 | 0.73 | 0.19 | 0.3 | 0.017 | 0.016 | 0.16 | 0.05 | 1.01
138 | 97.419 | 0.35 | 0.7 | 0 | 0.3 | 0.019 | 0.012 | 0.15 | 0.02 | 1.03
139 | 97.298 | 0.36 | 0.79 | 0.04 | 0.27 | 0.012 | 0 | 0.17 | 0.03 | 1.03
140 | 97.284 | 0.36 | 0.81 | 0.08 | 0.23 | 0.014 | 0.022 | 0.16 | 0.05 | 0.99
141 | 97.26 | 0.34 | 0.72 | 0.1 | 0.25 | 0.019 | 0.011 | 0.17 | 0.12 | 1.01
142 | 97.224 | 0.36 | 0.74 | 0.12 | 0.35 | 0.016 | 0.02 | 0.15 | 0.05 | 0.97
143 | 97.211 | 0.37 | 0.82 | 0.05 | 0.23 | 0.012 | 0.017 | 0.16 | 0.04 | 1.09
144 | 97.123 | 0.35 | 0.8 | 0.18 | 0.25 | 0.02 | 0.017 | 0.19 | 0.08 | 0.99
145 | 97.387 | 0.35 | 0.71 | 0.02 | 0.25 | 0.02 | 0.013 | 0.17 | 0.02 | 1.06
146 | 97.435 | 0.33 | 0.69 | 0.05 | 0.27 | 0.015 | 0 | 0.18 | 0.04 | 0.99
147 | 97.476 | 0.35 | 0.7 | 0.02 | 0.25 | 0.026 | 0.018 | 0.16 | 0 | 1
148 | 97.153 | 0.37 | 0.76 | 0.12 | 0.29 | 0.017 | 0 | 0.16 | 0.12 | 1.01
149 | 97.103 | 0.38 | 0.8 | 0.12 | 0.27 | 0.015 | 0.012 | 0.16 | 0.07 | 1.07
150 | 97.188 | 0.34 | 0.71 | 0.12 | 0.29 | 0.019 | 0.013 | 0.16 | 0.11 | 1.05
151 | 97.167 | 0.36 | 0.73 | 0.19 | 0.3 | 0.017 | 0.016 | 0.16 | 0.05 | 1.01
152 | 97.419 | 0.35 | 0.7 | 0 | 0.3 | 0.019 | 0.012 | 0.15 | 0.02 | 1.03
153 | 97.298 | 0.36 | 0.79 | 0.04 | 0.27 | 0.012 | 0 | 0.17 | 0.03 | 1.03
154 | 97.284 | 0.36 | 0.81 | 0.08 | 0.23 | 0.014 | 0.022 | 0.16 | 0.05 | 0.99
155 | 97.26 | 0.34 | 0.72 | 0.1 | 0.25 | 0.019 | 0.011 | 0.17 | 0.12 | 1.01
156 | 97.224 | 0.36 | 0.74 | 0.12 | 0.35 | 0.016 | 0.02 | 0.15 | 0.05 | 0.97 | [7 empty] | 30
157 | 97.211 | 0.37 | 0.82 | 0.05 | 0.23 | 0.012 | 0.017 | 0.16 | 0.04 | 1.09 | [7 empty] | 30 | 30
158 | 97.123 | 0.35 | 0.8 | 0.18 | 0.25 | 0.02 | 0.017 | 0.19 | 0.08 | 0.99
159 | 97.387 | 0.35 | 0.71 | 0.02 | 0.25 | 0.02 | 0.013 | 0.17 | 0.02 | 1.06
160 | 97.435 | 0.33 | 0.69 | 0.05 | 0.27 | 0.015 | 0 | 0.18 | 0.04 | 0.99
161 | 97.476 | 0.35 | 0.7 | 0.02 | 0.25 | 0.026 | 0.018 | 0.16 | 0 | 1
162 | 97.153 | 0.37 | 0.76 | 0.12 | 0.29 | 0.017 | 0 | 0.16 | 0.12 | 1.01
163 | 97.103 | 0.38 | 0.8 | 0.12 | 0.27 | 0.015 | 0.012 | 0.16 | 0.07 | 1.07
164 | 97.188 | 0.34 | 0.71 | 0.12 | 0.29 | 0.019 | 0.013 | 0.16 | 0.11 | 1.05 |  |  |  |  | 8
165 | 97.167 | 0.36 | 0.73 | 0.19 | 0.3 | 0.017 | 0.016 | 0.16 | 0.05 | 1.01 | [10 empty] | 820
166 | 97.419 | 0.35 | 0.7 | 0 | 0.3 | 0.019 | 0.012 | 0.15 | 0.02 | 1.03
167 | 97.298 | 0.36 | 0.79 | 0.04 | 0.27 | 0.012 | 0 | 0.17 | 0.03 | 1.03 |  |  | 870
168 | 97.284 | 0.36 | 0.81 | 0.08 | 0.23 | 0.014 | 0.022 | 0.16 | 0.05 | 0.99
169 | 97.26 | 0.34 | 0.72 | 0.1 | 0.25 | 0.019 | 0.011 | 0.17 | 0.12 | 1.01
170 | 97.224 | 0.36 | 0.74 | 0.12 | 0.35 | 0.016 | 0.02 | 0.15 | 0.05 | 0.97
171 | 97.211 | 0.37 | 0.82 | 0.05 | 0.23 | 0.012 | 0.017 | 0.16 | 0.04 | 1.09
172 | 97.123 | 0.35 | 0.8 | 0.18 | 0.25 | 0.02 | 0.017 | 0.19 | 0.08 | 0.99 | [8 empty] | 30
173 | 97.387 | 0.35 | 0.71 | 0.02 | 0.25 | 0.02 | 0.013 | 0.17 | 0.02 | 1.06
174 | 97.435 | 0.33 | 0.69 | 0.05 | 0.27 | 0.015 | 0 | 0.18 | 0.04 | 0.99
175 | 97.476 | 0.35 | 0.7 | 0.02 | 0.25 | 0.026 | 0.018 | 0.16 | 0 | 1 |  |  | 870
176 | 97.153 | 0.37 | 0.76 | 0.12 | 0.29 | 0.017 | 0 | 0.16 | 0.12 | 1.01
177 | 97.103 | 0.38 | 0.8 | 0.12 | 0.27 | 0.015 | 0.012 | 0.16 | 0.07 | 1.07
178 | 97.188 | 0.34 | 0.71 | 0.12 | 0.29 | 0.019 | 0.013 | 0.16 | 0.11 | 1.05
179 | 97.201 | 0.41 | 0.77 | 0.05 | 0.24 | 0.014 | 0.015 | 0.2 | 0.04 | 1.06 | [8 empty] | 30
180 | 97.111 | 0.39 | 0.86 | 0.12 | 0.27 | 0.019 | 0 | 0.17 | 0.1 | 0.96 | 30
181 | 97.209 | 0.43 | 0.74 | 0.02 | 0.26 | 0.019 | 0.012 | 0.22 | 0.02 | 1.07
182 | 97.222 | 0.4 | 0.77 | 0.13 | 0.26 | 0.018 | 0 | 0.17 | 0.05 | 0.98
183 | 97.181 | 0.41 | 0.8 | 0.1 | 0.24 | 0.015 | 0.024 | 0.18 | 0.03 | 1.02
184 | 97.288 | 0.41 | 0.74 | 0.08 | 0.25 | 0.013 | 0.019 | 0.16 | 0.05 | 0.99
185 | 97.011 | 0.39 | 0.77 | 0.15 | 0.28 | 0.021 | 0.018 | 0.19 | 0.09 | 1.08
186 | 97.436 | 0.37 | 0.69 | 0.02 | 0.24 | 0.018 | 0.016 | 0.19 | 0.02 | 1
187 | 97.028 | 0.42 | 0.77 | 0.09 | 0.29 | 0.015 | 0.017 | 0.15 | 0.12 | 1.1
188 | 97.135 | 0.42 | 0.75 | 0.12 | 0.28 | 0.015 | 0 | 0.17 | 0.07 | 1.04
189 | 97.099 | 0.4 | 0.74 | 0.15 | 0.26 | 0.024 | 0.017 | 0.17 | 0.13 | 1.01
190 | 97.034 | 0.4 | 0.87 | 0.11 | 0.25 | 0.011 | 0.015 | 0.18 | 0.07 | 1.06
191 | 97.41 | 0.4 | 0.7 | 0.12 | 0.22 | 0 | 0 | 0.17 | 0.04 | 0.94
192 | 97.088 | 0.4 | 0.74 | 0.1 | 0.25 | 0.014 | 0.028 | 0.18 | 0.24 | 0.96
193 | 97.221 | 0.44 | 0.75 | 0.02 | 0.26 | 0.017 | 0.012 | 0.21 | 0.02 | 1.05
194 | 97.201 | 0.41 | 0.77 | 0.05 | 0.24 | 0.014 | 0.015 | 0.2 | 0.04 | 1.06
195 | 97.111 | 0.39 | 0.86 | 0.12 | 0.27 | 0.019 | 0 | 0.17 | 0.1 | 0.96
196 | 97.209 | 0.43 | 0.74 | 0.02 | 0.26 | 0.019 | 0.012 | 0.22 | 0.02 | 1.07 | [11 empty] | 855
197 | 97.222 | 0.4 | 0.77 | 0.13 | 0.26 | 0.018 | 0 | 0.17 | 0.05 | 0.98
198 | 97.181 | 0.41 | 0.8 | 0.1 | 0.24 | 0.015 | 0.024 | 0.18 | 0.03 | 1.02 | [10 empty] | 510
199 | 97.288 | 0.41 | 0.74 | 0.08 | 0.25 | 0.013 | 0.019 | 0.16 | 0.05 | 0.99 | [5 empty] | 600
200 | 97.011 | 0.39 | 0.77 | 0.15 | 0.28 | 0.021 | 0.018 | 0.19 | 0.09 | 1.08
201 | 97.436 | 0.37 | 0.69 | 0.02 | 0.24 | 0.018 | 0.016 | 0.19 | 0.02 | 1
202 | 97.028 | 0.42 | 0.77 | 0.09 | 0.29 | 0.015 | 0.017 | 0.15 | 0.12 | 1.1
203 | 97.135 | 0.42 | 0.75 | 0.12 | 0.28 | 0.015 | 0 | 0.17 | 0.07 | 1.04
204 | 97.099 | 0.4 | 0.74 | 0.15 | 0.26 | 0.024 | 0.017 | 0.17 | 0.13 | 1.01
205 | 97.034 | 0.4 | 0.87 | 0.11 | 0.25 | 0.011 | 0.015 | 0.18 | 0.07 | 1.06 | [10 empty] | 700
206 | 97.41 | 0.4 | 0.7 | 0.12 | 0.22 | 0 | 0 | 0.17 | 0.04 | 0.94
207 | 97.088 | 0.4 | 0.74 | 0.1 | 0.25 | 0.014 | 0.028 | 0.18 | 0.24 | 0.96
208 | 97.221 | 0.44 | 0.75 | 0.02 | 0.26 | 0.017 | 0.012 | 0.21 | 0.02 | 1.05
209 | 97.201 | 0.41 | 0.77 | 0.05 | 0.24 | 0.014 | 0.015 | 0.2 | 0.04 | 1.06 | [11 empty] | 855
210 | 97.111 | 0.39 | 0.86 | 0.12 | 0.27 | 0.019 | 0 | 0.17 | 0.1 | 0.96 | [10 empty] | 500
211 | 97.209 | 0.43 | 0.74 | 0.02 | 0.26 | 0.019 | 0.012 | 0.22 | 0.02 | 1.07
212 | 97.222 | 0.4 | 0.77 | 0.13 | 0.26 | 0.018 | 0 | 0.17 | 0.05 | 0.98
213 | 97.181 | 0.41 | 0.8 | 0.1 | 0.24 | 0.015 | 0.024 | 0.18 | 0.03 | 1.02
214 | 97.288 | 0.41 | 0.74 | 0.08 | 0.25 | 0.013 | 0.019 | 0.16 | 0.05 | 0.99
215 | 97.011 | 0.39 | 0.77 | 0.15 | 0.28 | 0.021 | 0.018 | 0.19 | 0.09 | 1.08
216 | 97.436 | 0.37 | 0.69 | 0.02 | 0.24 | 0.018 | 0.016 | 0.19 | 0.02 | 1
217 | 97.028 | 0.42 | 0.77 | 0.09 | 0.29 | 0.015 | 0.017 | 0.15 | 0.12 | 1.1
218 | 97.135 | 0.42 | 0.75 | 0.12 | 0.28 | 0.015 | 0 | 0.17 | 0.07 | 1.04
219 | 97.099 | 0.4 | 0.74 | 0.15 | 0.26 | 0.024 | 0.017 | 0.17 | 0.13 | 1.01
220 | 97.034 | 0.4 | 0.87 | 0.11 | 0.25 | 0.011 | 0.015 | 0.18 | 0.07 | 1.06 | [13 empty] | 501
221 | 97.41 | 0.4 | 0.7 | 0.12 | 0.22 | 0 | 0 | 0.17 | 0.04 | 0.94
222 | 97.088 | 0.4 | 0.74 | 0.1 | 0.25 | 0.014 | 0.028 | 0.18 | 0.24 | 0.96
223 | 97.221 | 0.44 | 0.75 | 0.02 | 0.26 | 0.017 | 0.012 | 0.21 | 0.02 | 1.05
224 | 97.545 | 0.39 | 1.57 | 0.06 | 0.22 | 0.017 | 0.018 | 0 | 0.05 | 0.13
225 | 97.588 | 0.38 | 1.52 | 0.07 | 0.27 | 0.012 | 0 | 0 | 0.03 | 0.13
226 | 97.808 | 0.4 | 1.34 | 0.02 | 0.25 | 0.017 | 0.015 | 0 | 0.02 | 0.13
227 | 97.59 | 0.4 | 1.56 | 0.05 | 0.22 | 0.011 | 0.019 | 0 | 0.06 | 0.09 | [10 empty] | 530
228 | 97.48 | 0.41 | 1.51 | 0.08 | 0.24 | 0.02 | 0 | 0 | 0.04 | 0.22
229 | 97.508 | 0.38 | 1.59 | 0.05 | 0.21 | 0.017 | 0.015 | 0 | 0.03 | 0.2
230 | 97.871 | 0.4 | 1.38 | 0.02 | 0.25 | 0.017 | 0.012 | 0 | 0.02 | 0.03
231 | 97.545 | 0.39 | 1.57 | 0.06 | 0.22 | 0.017 | 0.018 | 0 | 0.05 | 0.13 | [10 empty] | 480
232 | 97.588 | 0.38 | 1.52 | 0.07 | 0.27 | 0.012 | 0 | 0 | 0.03 | 0.13
233 | 97.808 | 0.4 | 1.34 | 0.02 | 0.25 | 0.017 | 0.015 | 0 | 0.02 | 0.13
234 | 97.59 | 0.4 | 1.56 | 0.05 | 0.22 | 0.011 | 0.019 | 0 | 0.06 | 0.09
235 | 97.48 | 0.41 | 1.51 | 0.08 | 0.24 | 0.02 | 0 | 0 | 0.04 | 0.22
236 | 97.508 | 0.38 | 1.59 | 0.05 | 0.21 | 0.017 | 0.015 | 0 | 0.03 | 0.2
237 | 97.871 | 0.4 | 1.38 | 0.02 | 0.25 | 0.017 | 0.012 | 0 | 0.02 | 0.03
238 | 97.545 | 0.39 | 1.57 | 0.06 | 0.22 | 0.017 | 0.018 | 0 | 0.05 | 0.13
239 | 97.588 | 0.38 | 1.52 | 0.07 | 0.27 | 0.012 | 0 | 0 | 0.03 | 0.13
240 | 97.808 | 0.4 | 1.34 | 0.02 | 0.25 | 0.017 | 0.015 | 0 | 0.02 | 0.13
241 | 97.59 | 0.4 | 1.56 | 0.05 | 0.22 | 0.011 | 0.019 | 0 | 0.06 | 0.09
242 | 97.48 | 0.41 | 1.51 | 0.08 | 0.24 | 0.02 | 0 | 0 | 0.04 | 0.22 |  |  | 870
243 | 97.508 | 0.38 | 1.59 | 0.05 | 0.21 | 0.017 | 0.015 | 0 | 0.03 | 0.2
244 | 97.871 | 0.4 | 1.38 | 0.02 | 0.25 | 0.017 | 0.012 | 0 | 0.02 | 0.03
245 | 97.61 | 0.42 | 1.5 | 0.05 | 0.23 | 0 | 0 | 0 | 0.04 | 0.15 |  |  |  |  | 8 |  |  |  | 30
246 | 97.393 | 0.43 | 1.38 | 0.1 | 0.34 | 0.017 | 0 | 0 | 0.08 | 0.26
247 | 97.521 | 0.42 | 1.6 | 0.07 | 0.21 | 0.014 | 0.015 | 0 | 0.03 | 0.12
248 | 97.424 | 0.42 | 1.58 | 0.07 | 0.24 | 0.014 | 0.022 | 0 | 0.06 | 0.17
249 | 97.675 | 0.42 | 1.51 | 0 | 0.21 | 0.026 | 0.019 | 0 | 0.02 | 0.12
250 | 97.4 | 0.45 | 1.58 | 0.08 | 0.33 | 0 | 0 | 0 | 0.06 | 0.1
251 | 97.415 | 0.41 | 1.36 | 0.1 | 0.34 | 0.02 | 0.015 | 0 | 0.07 | 0.27
252 | 97.777 | 0.4 | 1.47 | 0 | 0.25 | 0.027 | 0.016 | 0 | 0.02 | 0.04
253 | 97.72 | 0.41 | 1.48 | 0.06 | 0.22 | 0 | 0 | 0 | 0.03 | 0.08
254 | 97.276 | 0.46 | 1.49 | 0.1 | 0.3 | 0.014 | 0 | 0 | 0.1 | 0.26
255 | 97.591 | 0.43 | 1.46 | 0.02 | 0.26 | 0.012 | 0.017 | 0 | 0.02 | 0.19
256 | 97.538 | 0.41 | 1.58 | 0.05 | 0.22 | 0.014 | 0.018 | 0 | 0.04 | 0.13 | [10 empty] | 480 |  |  | 443
257 | 97.61 | 0.42 | 1.5 | 0.05 | 0.23 | 0 | 0 | 0 | 0.04 | 0.15
258 | 97.393 | 0.43 | 1.38 | 0.1 | 0.34 | 0.017 | 0 | 0 | 0.08 | 0.26
259 | 97.521 | 0.42 | 1.6 | 0.07 | 0.21 | 0.014 | 0.015 | 0 | 0.03 | 0.12
260 | 97.424 | 0.42 | 1.58 | 0.07 | 0.24 | 0.014 | 0.022 | 0 | 0.06 | 0.17
261 | 97.675 | 0.42 | 1.51 | 0 | 0.21 | 0.026 | 0.019 | 0 | 0.02 | 0.12
262 | 97.4 | 0.45 | 1.58 | 0.08 | 0.33 | 0 | 0 | 0 | 0.06 | 0.1
263 | 97.415 | 0.41 | 1.36 | 0.1 | 0.34 | 0.02 | 0.015 | 0 | 0.07 | 0.27
264 | 97.777 | 0.4 | 1.47 | 0 | 0.25 | 0.027 | 0.016 | 0 | 0.02 | 0.04
265 | 97.72 | 0.41 | 1.48 | 0.06 | 0.22 | 0 | 0 | 0 | 0.03 | 0.08
266 | 97.276 | 0.46 | 1.49 | 0.1 | 0.3 | 0.014 | 0 | 0 | 0.1 | 0.26
267 | 97.591 | 0.43 | 1.46 | 0.02 | 0.26 | 0.012 | 0.017 | 0 | 0.02 | 0.19
268 | 97.538 | 0.41 | 1.58 | 0.05 | 0.22 | 0.014 | 0.018 | 0 | 0.04 | 0.13
269 | 97.61 | 0.42 | 1.5 | 0.05 | 0.23 | 0 | 0 | 0 | 0.04 | 0.15
270 | 97.393 | 0.43 | 1.38 | 0.1 | 0.34 | 0.017 | 0 | 0 | 0.08 | 0.26
271 | 97.521 | 0.42 | 1.6 | 0.07 | 0.21 | 0.014 | 0.015 | 0 | 0.03 | 0.12
272 | 97.424 | 0.42 | 1.58 | 0.07 | 0.24 | 0.014 | 0.022 | 0 | 0.06 | 0.17 | [12 empty] | 60
273 | 97.675 | 0.42 | 1.51 | 0 | 0.21 | 0.026 | 0.019 | 0 | 0.02 | 0.12
274 | 97.4 | 0.45 | 1.58 | 0.08 | 0.33 | 0 | 0 | 0 | 0.06 | 0.1
275 | 97.415 | 0.41 | 1.36 | 0.1 | 0.34 | 0.02 | 0.015 | 0 | 0.07 | 0.27
276 | 97.777 | 0.4 | 1.47 | 0 | 0.25 | 0.027 | 0.016 | 0 | 0.02 | 0.04
277 | 97.72 | 0.41 | 1.48 | 0.06 | 0.22 | 0 | 0 | 0 | 0.03 | 0.08 | [8 empty] | 30
278 | 97.276 | 0.46 | 1.49 | 0.1 | 0.3 | 0.014 | 0 | 0 | 0.1 | 0.26 | [10 empty] | 1100
279 | 97.591 | 0.43 | 1.46 | 0.02 | 0.26 | 0.012 | 0.017 | 0 | 0.02 | 0.19
280 | 97.538 | 0.41 | 1.58 | 0.05 | 0.22 | 0.014 | 0.018 | 0 | 0.04 | 0.13
281 | 95.32 | 0.32 | 0.49 | 0.09 | 0.3 | 0 | 0 | 0 | 2.66 | 0.82
282 | 95.44 | 0.32 | 0.58 | 0.06 | 0.24 | 0 | 0 | 0 | 2.65 | 0.71
283 | 95.392 | 0.32 | 0.54 | 0.05 | 0.29 | 0.018 | 0 | 0 | 2.64 | 0.75
284 | 95.111 | 0.35 | 0.54 | 0.05 | 0.26 | 0.019 | 0 | 0 | 2.78 | 0.89
285 | 95.438 | 0.31 | 0.56 | 0.1 | 0.22 | 0.016 | 0.016 | 0 | 2.63 | 0.71
286 | 95.34 | 0.33 | 0.49 | 0.06 | 0.3 | 0 | 0 | 0 | 2.66 | 0.82
287 | 95.311 | 0.28 | 0.53 | 0.05 | 0.27 | 0.019 | 0 | 0 | 2.67 | 0.87
288 | 95.23 | 0.34 | 0.65 | 0.05 | 0.26 | 0 | 0 | 0 | 2.63 | 0.84
289 | 95.302 | 0.3 | 0.53 | 0.07 | 0.27 | 0.018 | 0 | 0 | 2.7 | 0.81 | [13 empty] | 522
290 | 95.347 | 0.32 | 0.52 | 0.06 | 0.3 | 0.013 | 0 | 0 | 2.67 | 0.77
291 | 95.32 | 0.32 | 0.49 | 0.09 | 0.3 | 0 | 0 | 0 | 2.66 | 0.82
292 | 95.44 | 0.32 | 0.58 | 0.06 | 0.24 | 0 | 0 | 0 | 2.65 | 0.71 | 30
293 | 95.392 | 0.32 | 0.54 | 0.05 | 0.29 | 0.018 | 0 | 0 | 2.64 | 0.75 | [12 empty] | 60
294 | 95.111 | 0.35 | 0.54 | 0.05 | 0.26 | 0.019 | 0 | 0 | 2.78 | 0.89
295 | 95.438 | 0.31 | 0.56 | 0.1 | 0.22 | 0.016 | 0.016 | 0 | 2.63 | 0.71
296 | 95.34 | 0.33 | 0.49 | 0.06 | 0.3 | 0 | 0 | 0 | 2.66 | 0.82
297 | 95.311 | 0.28 | 0.53 | 0.05 | 0.27 | 0.019 | 0 | 0 | 2.67 | 0.87
298 | 95.23 | 0.34 | 0.65 | 0.05 | 0.26 | 0 | 0 | 0 | 2.63 | 0.84
299 | 95.302 | 0.3 | 0.53 | 0.07 | 0.27 | 0.018 | 0 | 0 | 2.7 | 0.81
300 | 95.347 | 0.32 | 0.52 | 0.06 | 0.3 | 0.013 | 0 | 0 | 2.67 | 0.77
301 | 95.32 | 0.32 | 0.49 | 0.09 | 0.3 | 0 | 0 | 0 | 2.66 | 0.82
302 | 95.44 | 0.32 | 0.58 | 0.06 | 0.24 | 0 | 0 | 0 | 2.65 | 0.71
303 | 95.392 | 0.32 | 0.54 | 0.05 | 0.29 | 0.018 | 0 | 0 | 2.64 | 0.75
304 | 95.111 | 0.35 | 0.54 | 0.05 | 0.26 | 0.019 | 0 | 0 | 2.78 | 0.89
305 | 95.438 | 0.31 | 0.56 | 0.1 | 0.22 | 0.016 | 0.016 | 0 | 2.63 | 0.71
306 | 95.34 | 0.33 | 0.49 | 0.06 | 0.3 | 0 | 0 | 0 | 2.66 | 0.82 | [8 empty] | 30
307 | 95.311 | 0.28 | 0.53 | 0.05 | 0.27 | 0.019 | 0 | 0 | 2.67 | 0.87 |  |  |  |  | 8 | [6 empty] | 845
308 | 95.23 | 0.34 | 0.65 | 0.05 | 0.26 | 0 | 0 | 0 | 2.63 | 0.84
309 | 95.302 | 0.3 | 0.53 | 0.07 | 0.27 | 0.018 | 0 | 0 | 2.7 | 0.81
310 | 95.347 | 0.32 | 0.52 | 0.06 | 0.3 | 0.013 | 0 | 0 | 2.67 | 0.77 | [13 empty] | 497
311 | 95.998 | 0.39 | 0.77 | 0.07 | 0.19 | 0 | 0.012 | 0.18 | 1.67 | 0.72 | [10 empty] | 640
312 | 95.789 | 0.4 | 0.7 | 0.09 | 0.23 | 0.011 | 0 | 0.18 | 1.82 | 0.78
313 | 95.328 | 0.4 | 0.79 | 0.05 | 0.29 | 0.022 | 0 | 0.24 | 1.92 | 0.96
314 | 96.019 | 0.4 | 0.7 | 0.08 | 0.25 | 0.021 | 0.02 | 0.17 | 1.63 | 0.71
315 | 95.797 | 0.38 | 0.71 | 0.04 | 0.26 | 0.016 | 0.017 | 0.23 | 1.8 | 0.75
316 | 95.787 | 0.4 | 0.73 | 0.08 | 0.33 | 0.011 | 0.012 | 0.2 | 1.71 | 0.74
317 | 95.837 | 0.42 | 0.73 | 0.09 | 0.25 | 0.012 | 0.021 | 0.22 | 1.69 | 0.73
318 | 95.974 | 0.38 | 0.71 | 0.12 | 0.26 | 0.016 | 0 | 0.16 | 1.66 | 0.72
319 | 95.627 | 0.41 | 0.74 | 0.12 | 0.29 | 0.013 | 0 | 0.22 | 1.84 | 0.74
320 | 95.722 | 0.39 | 0.71 | 0.09 | 0.25 | 0.015 | 0.013 | 0.23 | 1.76 | 0.82 |  |  | 870
321 | 95.868 | 0.38 | 0.7 | 0.07 | 0.29 | 0.012 | 0 | 0.19 | 1.75 | 0.74
322 | 95.444 | 0.42 | 0.78 | 0.04 | 0.3 | 0.016 | 0 | 0.24 | 1.9 | 0.86 |  |  |  |  | 8
323 | 95.513 | 0.37 | 0.76 | 0.03 | 0.29 | 0.017 | 0 | 0.24 | 1.88 | 0.9 | [7 empty] | 30
324 | 96.04 | 0.43 | 0.68 | 0.09 | 0.26 | 0.012 | 0.018 | 0.17 | 1.62 | 0.68
325 | 95.998 | 0.39 | 0.77 | 0.07 | 0.19 | 0 | 0.012 | 0.18 | 1.67 | 0.72 | [7 empty] | 30 |  |  | 640
326 | 95.789 | 0.4 | 0.7 | 0.09 | 0.23 | 0.011 | 0 | 0.18 | 1.82 | 0.78
327 | 95.328 | 0.4 | 0.79 | 0.05 | 0.29 | 0.022 | 0 | 0.24 | 1.92 | 0.96
328 | 96.019 | 0.4 | 0.7 | 0.08 | 0.25 | 0.021 | 0.02 | 0.17 | 1.63 | 0.71
329 | 95.797 | 0.38 | 0.71 | 0.04 | 0.26 | 0.016 | 0.017 | 0.23 | 1.8 | 0.75 | [11 empty] | 845
330 | 95.787 | 0.4 | 0.73 | 0.08 | 0.33 | 0.011 | 0.012 | 0.2 | 1.71 | 0.74
331 | 95.837 | 0.42 | 0.73 | 0.09 | 0.25 | 0.012 | 0.021 | 0.22 | 1.69 | 0.73 | [12 empty] | 60
332 | 95.974 | 0.38 | 0.71 | 0.12 | 0.26 | 0.016 | 0 | 0.16 | 1.66 | 0.72
333 | 95.627 | 0.41 | 0.74 | 0.12 | 0.29 | 0.013 | 0 | 0.22 | 1.84 | 0.74 |  |  |  |  | 8
334 | 95.722 | 0.39 | 0.71 | 0.09 | 0.25 | 0.015 | 0.013 | 0.23 | 1.76 | 0.82
335 | 95.868 | 0.38 | 0.7 | 0.07 | 0.29 | 0.012 | 0 | 0.19 | 1.75 | 0.74 | [10 empty] | 820
336 | 95.444 | 0.42 | 0.78 | 0.04 | 0.3 | 0.016 | 0 | 0.24 | 1.9 | 0.86
337 | 95.513 | 0.37 | 0.76 | 0.03 | 0.29 | 0.017 | 0 | 0.24 | 1.88 | 0.9
338 | 96.04 | 0.43 | 0.68 | 0.09 | 0.26 | 0.012 | 0.018 | 0.17 | 1.62 | 0.68
339 | 95.998 | 0.39 | 0.77 | 0.07 | 0.19 | 0 | 0.012 | 0.18 | 1.67 | 0.72
340 | 95.789 | 0.4 | 0.7 | 0.09 | 0.23 | 0.011 | 0 | 0.18 | 1.82 | 0.78 | 30
341 | 95.328 | 0.4 | 0.79 | 0.05 | 0.29 | 0.022 | 0 | 0.24 | 1.92 | 0.96 | [10 empty] | 420
342 | 96.019 | 0.4 | 0.7 | 0.08 | 0.25 | 0.021 | 0.02 | 0.17 | 1.63 | 0.71
343 | 95.797 | 0.38 | 0.71 | 0.04 | 0.26 | 0.016 | 0.017 | 0.23 | 1.8 | 0.75
344 | 95.787 | 0.4 | 0.73 | 0.08 | 0.33 | 0.011 | 0.012 | 0.2 | 1.71 | 0.74 |  |  |  |  | 8
345 | 95.837 | 0.42 | 0.73 | 0.09 | 0.25 | 0.012 | 0.021 | 0.22 | 1.69 | 0.73
346 | 95.974 | 0.38 | 0.71 | 0.12 | 0.26 | 0.016 | 0 | 0.16 | 1.66 | 0.72
347 | 95.627 | 0.41 | 0.74 | 0.12 | 0.29 | 0.013 | 0 | 0.22 | 1.84 | 0.74
348 | 95.722 | 0.39 | 0.71 | 0.09 | 0.25 | 0.015 | 0.013 | 0.23 | 1.76 | 0.82
349 | 95.868 | 0.38 | 0.7 | 0.07 | 0.29 | 0.012 | 0 | 0.19 | 1.75 | 0.74
350 | 95.444 | 0.42 | 0.78 | 0.04 | 0.3 | 0.016 | 0 | 0.24 | 1.9 | 0.86
351 | 95.513 | 0.37 | 0.76 | 0.03 | 0.29 | 0.017 | 0 | 0.24 | 1.88 | 0.9
352 | 96.04 | 0.43 | 0.68 | 0.09 | 0.26 | 0.012 | 0.018 | 0.17 | 1.62 | 0.68
353 | 95.909 | 0.47 | 0.72 | 0.06 | 0.28 | 0.011 | 0 | 0 | 1.76 | 0.79
354 | 96.114 | 0.47 | 0.76 | 0.06 | 0.19 | 0.013 | 0.013 | 0 | 1.67 | 0.71
355 | 95.95 | 0.44 | 0.74 | 0.09 | 0.25 | 0 | 0 | 0 | 1.74 | 0.79
356 | 96.154 | 0.45 | 0.79 | 0.05 | 0.16 | 0 | 0.016 | 0 | 1.65 | 0.73
357 | 96.104 | 0.48 | 0.7 | 0.11 | 0.2 | 0 | 0.016 | 0 | 1.66 | 0.73
358 | 95.865 | 0.49 | 0.69 | 0.07 | 0.29 | 0.014 | 0.011 | 0 | 1.8 | 0.77
359 | 95.909 | 0.47 | 0.72 | 0.06 | 0.28 | 0.011 | 0 | 0 | 1.76 | 0.79 | [13 empty] | 551
360 | 96.114 | 0.47 | 0.76 | 0.06 | 0.19 | 0.013 | 0.013 | 0 | 1.67 | 0.71 | [5 empty] | 630
361 | 95.95 | 0.44 | 0.74 | 0.09 | 0.25 | 0 | 0 | 0 | 1.74 | 0.79 | [8 empty] | 30
362 | 96.154 | 0.45 | 0.79 | 0.05 | 0.16 | 0 | 0.016 | 0 | 1.65 | 0.73
363 | 96.104 | 0.48 | 0.7 | 0.11 | 0.2 | 0 | 0.016 | 0 | 1.66 | 0.73
364 | 95.865 | 0.49 | 0.69 | 0.07 | 0.29 | 0.014 | 0.011 | 0 | 1.8 | 0.77
365 | 95.909 | 0.47 | 0.72 | 0.06 | 0.28 | 0.011 | 0 | 0 | 1.76 | 0.79
366 | 96.114 | 0.47 | 0.76 | 0.06 | 0.19 | 0.013 | 0.013 | 0 | 1.67 | 0.71 | [13 empty] | 476
367 | 95.95 | 0.44 | 0.74 | 0.09 | 0.25 | 0 | 0 | 0 | 1.74 | 0.79
368 | 96.154 | 0.45 | 0.79 | 0.05 | 0.16 | 0 | 0.016 | 0 | 1.65 | 0.73
369 | 96.104 | 0.48 | 0.7 | 0.11 | 0.2 | 0 | 0.016 | 0 | 1.66 | 0.73
370 | 95.865 | 0.49 | 0.69 | 0.07 | 0.29 | 0.014 | 0.011 | 0 | 1.8 | 0.77
371 | 96.251 | 0.6 | 0.85 | 0.12 | 1.96 | 0.019 | 0 | 0 | 0.05 | 0.15
372 | 96.323 | 0.59 | 0.92 | 0 | 1.99 | 0.027 | 0 | 0 | 0 | 0.15
373 | 96.007 | 0.61 | 0.86 | 0.12 | 2.05 | 0.019 | 0.014 | 0 | 0.16 | 0.16
374 | 96.251 | 0.6 | 0.85 | 0.12 | 1.96 | 0.019 | 0 | 0 | 0.05 | 0.15 | [13 empty] | 740
375 | 96.323 | 0.59 | 0.92 | 0 | 1.99 | 0.027 | 0 | 0 | 0 | 0.15
376 | 96.007 | 0.61 | 0.86 | 0.12 | 2.05 | 0.019 | 0.014 | 0 | 0.16 | 0.16
377 | 97.001 | 0.61 | 0.87 | 0.2 | 0.28 | 0.019 | 0.02 | 0.05 | 0.08 | 0.87
378 | 97.53 | 0.63 | 0.77 | 0.02 | 0.17 | 0.026 | 0.014 | 0 | 0.03 | 0.81
379 | 97.234 | 0.62 | 0.88 | 0.12 | 0.29 | 0.026 | 0 | 0.03 | 0.05 | 0.75
380 | 97.001 | 0.61 | 0.87 | 0.2 | 0.28 | 0.019 | 0.02 | 0.05 | 0.08 | 0.87
381 | 97.53 | 0.63 | 0.77 | 0.02 | 0.17 | 0.026 | 0.014 | 0 | 0.03 | 0.81
382 | 97.234 | 0.62 | 0.88 | 0.12 | 0.29 | 0.026 | 0 | 0.03 | 0.05 | 0.75
383 | 96.519 | 0.53 | 0.69 | 0 | 1.49 | 0.011 | 0 | 0 | 0.02 | 0.74
384 | 96.68 | 0.53 | 0.75 | 0.06 | 1.31 | 0 | 0 | 0 | 0.04 | 0.63
385 | 96.136 | 0.53 | 0.68 | 0.26 | 1.51 | 0.013 | 0.011 | 0.05 | 0.13 | 0.68 | 30
386 | 96.497 | 0.54 | 0.69 | 0 | 1.5 | 0.013 | 0 | 0 | 0.02 | 0.74
387 | 96.67 | 0.53 | 0.75 | 0.06 | 1.31 | 0 | 0 | 0 | 0.04 | 0.64
388 | 96.165 | 0.53 | 0.67 | 0.26 | 1.5 | 0.014 | 0.011 | 0.05 | 0.13 | 0.67
389 | 96.359 | 0.21 | 0.62 | 0.07 | 0.29 | 0.015 | 0.016 | 0.21 | 1.62 | 0.59
390 | 96.368 | 0.23 | 0.51 | 0.11 | 0.35 | 0 | 0.012 | 0.18 | 1.69 | 0.55
391 | 96.684 | 0.17 | 0.55 | 0.05 | 0.28 | 0 | 0.016 | 0.16 | 1.64 | 0.45 |  |  |  |  | 0
392 | 96.359 | 0.21 | 0.62 | 0.07 | 0.29 | 0.015 | 0.016 | 0.21 | 1.62 | 0.59 | [7 empty] | 60 |  |  | 440
393 | 96.368 | 0.23 | 0.51 | 0.11 | 0.35 | 0 | 0.012 | 0.18 | 1.69 | 0.55
394 | 96.684 | 0.17 | 0.55 | 0.05 | 0.28 | 0 | 0.016 | 0.16 | 1.64 | 0.45
395 | 96.359 | 0.21 | 0.62 | 0.07 | 0.29 | 0.015 | 0.016 | 0.21 | 1.62 | 0.59
396 | 96.368 | 0.23 | 0.51 | 0.11 | 0.35 | 0 | 0.012 | 0.18 | 1.69 | 0.55
397 | 96.684 | 0.17 | 0.55 | 0.05 | 0.28 | 0 | 0.016 | 0.16 | 1.64 | 0.45
398 | 96.359 | 0.21 | 0.62 | 0.07 | 0.29 | 0.015 | 0.016 | 0.21 | 1.62 | 0.59
399 | 96.368 | 0.23 | 0.51 | 0.11 | 0.35 | 0 | 0.012 | 0.18 | 1.69 | 0.55
400 | 96.684 | 0.17 | 0.55 | 0.05 | 0.28 | 0 | 0.016 | 0.16 | 1.64 | 0.45 |  |  | 930
401 | 97.338 | 0.2 | 0.77 | 0.2 | 0.32 | 0.024 | 0.028 | 0.19 | 0.46 | 0.47
402 | 97.338 | 0.23 | 0.85 | 0.07 | 0.29 | 0.011 | 0.011 | 0.16 | 0.44 | 0.6
403 | 97.316 | 0.18 | 0.76 | 0.12 | 0.26 | 0 | 0.014 | 0.17 | 0.56 | 0.62
404 | 97.338 | 0.2 | 0.77 | 0.2 | 0.32 | 0.024 | 0.028 | 0.19 | 0.46 | 0.47
405 | 97.338 | 0.23 | 0.85 | 0.07 | 0.29 | 0.011 | 0.011 | 0.16 | 0.44 | 0.6
406 | 97.316 | 0.18 | 0.76 | 0.12 | 0.26 | 0 | 0.014 | 0.17 | 0.56 | 0.62
407 | 97.338 | 0.2 | 0.77 | 0.2 | 0.32 | 0.024 | 0.028 | 0.19 | 0.46 | 0.47 | [12 empty] | 120
408 | 97.338 | 0.23 | 0.85 | 0.07 | 0.29 | 0.011 | 0.011 | 0.16 | 0.44 | 0.6
409 | 97.316 | 0.18 | 0.76 | 0.12 | 0.26 | 0 | 0.014 | 0.17 | 0.56 | 0.62
410 | 97.338 | 0.2 | 0.77 | 0.2 | 0.32 | 0.024 | 0.028 | 0.19 | 0.46 | 0.47
411 | 97.338 | 0.23 | 0.85 | 0.07 | 0.29 | 0.011 | 0.011 | 0.16 | 0.44 | 0.6
412 | 97.316 | 0.18 | 0.76 | 0.12 | 0.26 | 0 | 0.014 | 0.17 | 0.56 | 0.62
413 | 97.369 | 0.21 | 0.76 | 0.14 | 0.3 | 0.021 | 0 | 0.03 | 0.08 | 1.09 | [7 empty] | 60
414 | 97.469 | 0.23 | 0.8 | 0.07 | 0.2 | 0.013 | 0.018 | 0.02 | 0.04 | 1.14 | 0
415 | 97.452 | 0.19 | 0.77 | 0.16 | 0.21 | 0.017 | 0.011 | 0.05 | 0.12 | 1.02
416 | 97.369 | 0.21 | 0.76 | 0.14 | 0.3 | 0.021 | 0 | 0.03 | 0.08 | 1.09
417 | 97.469 | 0.23 | 0.8 | 0.07 | 0.2 | 0.013 | 0.018 | 0.02 | 0.04 | 1.14
418 | 97.452 | 0.19 | 0.77 | 0.16 | 0.21 | 0.017 | 0.011 | 0.05 | 0.12 | 1.02 | [10 empty] | 390
419 | 97.369 | 0.21 | 0.76 | 0.14 | 0.3 | 0.021 | 0 | 0.03 | 0.08 | 1.09
420 | 97.469 | 0.23 | 0.8 | 0.07 | 0.2 | 0.013 | 0.018 | 0.02 | 0.04 | 1.14
421 | 97.452 | 0.19 | 0.77 | 0.16 | 0.21 | 0.017 | 0.011 | 0.05 | 0.12 | 1.02
422 | 97.369 | 0.21 | 0.76 | 0.14 | 0.3 | 0.021 | 0 | 0.03 | 0.08 | 1.09 | [5 empty] | 200
423 | 97.469 | 0.23 | 0.8 | 0.07 | 0.2 | 0.013 | 0.018 | 0.02 | 0.04 | 1.14
424 | 97.452 | 0.19 | 0.77 | 0.16 | 0.21 | 0.017 | 0.011 | 0.05 | 0.12 | 1.02
425 | 97.169 | 0.21 | 0.81 | 0.07 | 0.31 | 0.012 | 0.019 | 0.17 | 0.06 | 1.17
426 | 97.761 | 0.21 | 0.65 | 0 | 0.26 | 0.015 | 0.024 | 0.15 | 0.02 | 0.91
427 | 97.369 | 0.18 | 0.79 | 0.08 | 0.25 | 0.016 | 0.015 | 0.15 | 0.07 | 1.08
428 | 97.169 | 0.21 | 0.81 | 0.07 | 0.31 | 0.012 | 0.019 | 0.17 | 0.06 | 1.17
429 | 97.761 | 0.21 | 0.65 | 0 | 0.26 | 0.015 | 0.024 | 0.15 | 0.02 | 0.91
430 | 97.369 | 0.18 | 0.79 | 0.08 | 0.25 | 0.016 | 0.015 | 0.15 | 0.07 | 1.08
431 | 97.169 | 0.21 | 0.81 | 0.07 | 0.31 | 0.012 | 0.019 | 0.17 | 0.06 | 1.17 | [5 empty] | 160
432 | 97.761 | 0.21 | 0.65 | 0 | 0.26 | 0.015 | 0.024 | 0.15 | 0.02 | 0.91
433 | 97.369 | 0.18 | 0.79 | 0.08 | 0.25 | 0.016 | 0.015 | 0.15 | 0.07 | 1.08
434 | 97.169 | 0.21 | 0.81 | 0.07 | 0.31 | 0.012 | 0.019 | 0.17 | 0.06 | 1.17
435 | 97.761 | 0.21 | 0.65 | 0 | 0.26 | 0.015 | 0.024 | 0.15 | 0.02 | 0.91
436 | 97.369 | 0.18 | 0.79 | 0.08 | 0.25 | 0.016 | 0.015 | 0.15 | 0.07 | 1.08

## 70P-Removed-9
| Fe | C | Mn | Cu | Si | P | S | Mo | Ni | Cr | Through Hardening Time | Carburization Time | Normalizing Temperature | Cooling Rate for Tempering | Cooling Rate for Through Hardening | Tempering Temperature | Diffusion time | Quenching Media Temperature (for Carburization) | Carburization Temperature | Diffusion Temperature | Reduction Ratio (Ingot to Bar) | Through Hardening Temperature | Tempering Time | Fatigue Strength
0 | 99.031 | 0.26 | 0.44 | 0 | 0.21 | 0.017 | 0.022 | 0 | 0 | 0.02
1 | 98.833 | 0.25 | 0.44 | 0.08 | 0.18 | 0 | 0.017 | 0 | 0.08 | 0.12
2 | 98.975 | 0.26 | 0.43 | 0 | 0.27 | 0 | 0.015 | 0 | 0.02 | 0.03
3 | 98.938 | 0.26 | 0.51 | 0 | 0.23 | 0.018 | 0.024 | 0 | 0 | 0.02 | [8 empty] | 30
4 | 99.082 | 0.22 | 0.42 | 0.02 | 0.19 | 0.026 | 0.022 | 0 | 0 | 0.02
5 | 98.918 | 0.26 | 0.45 | 0.03 | 0.22 | 0.026 | 0.026 | 0 | 0.02 | 0.05
6 | 98.861 | 0.28 | 0.5 | 0 | 0.27 | 0.021 | 0.018 | 0 | 0.02 | 0.03
7 | 98.859 | 0.27 | 0.54 | 0.02 | 0.25 | 0.02 | 0.021 | 0 | 0 | 0.02 | [13 empty] | 245
8 | 98.85 | 0.27 | 0.37 | 0.09 | 0.23 | 0 | 0.03 | 0 | 0.06 | 0.1
9 | 98.966 | 0.22 | 0.47 | 0 | 0.26 | 0.021 | 0.023 | 0 | 0.02 | 0.02
10 | 98.887 | 0.23 | 0.51 | 0.03 | 0.26 | 0.029 | 0.024 | 0 | 0 | 0.03
11 | 98.607 | 0.35 | 0.77 | 0.02 | 0.21 | 0.021 | 0.022 | 0 | 0 | 0
12 | 98.469 | 0.35 | 0.74 | 0 | 0.3 | 0.017 | 0.024 | 0 | 0 | 0.1
13 | 98.613 | 0.34 | 0.74 | 0 | 0.26 | 0.012 | 0.015 | 0 | 0 | 0.02
14 | 98.367 | 0.36 | 0.7 | 0.09 | 0.26 | 0 | 0.023 | 0 | 0.08 | 0.12 | 30
15 | 98.61 | 0.33 | 0.75 | 0.02 | 0.21 | 0.031 | 0.019 | 0 | 0 | 0.03
16 | 98.34 | 0.38 | 0.7 | 0.11 | 0.29 | 0 | 0.03 | 0 | 0.06 | 0.09 | [5 empty] | 550
17 | 98.484 | 0.33 | 0.76 | 0.03 | 0.26 | 0.023 | 0.013 | 0 | 0 | 0.1
18 | 98.586 | 0.32 | 0.73 | 0.03 | 0.26 | 0.015 | 0.019 | 0 | 0.02 | 0.02
19 | 98.414 | 0.37 | 0.78 | 0.02 | 0.27 | 0.016 | 0.02 | 0 | 0 | 0.11
20 | 98.511 | 0.35 | 0.82 | 0 | 0.25 | 0.016 | 0.023 | 0 | 0.03 | 0 | 30 | [7 empty] | 30
21 | 98.575 | 0.37 | 0.72 | 0.02 | 0.24 | 0.015 | 0.02 | 0 | 0.02 | 0.02
22 | 98.583 | 0.32 | 0.63 | 0.08 | 0.21 | 0 | 0.017 | 0 | 0.06 | 0.1
23 | 98.607 | 0.35 | 0.77 | 0.02 | 0.21 | 0.021 | 0.022 | 0 | 0 | 0 |  |  | 865
24 | 98.469 | 0.35 | 0.74 | 0 | 0.3 | 0.017 | 0.024 | 0 | 0 | 0.1 | [10 empty] | 1270
25 | 98.613 | 0.34 | 0.74 | 0 | 0.26 | 0.012 | 0.015 | 0 | 0 | 0.02
26 | 98.367 | 0.36 | 0.7 | 0.09 | 0.26 | 0 | 0.023 | 0 | 0.08 | 0.12
27 | 98.61 | 0.33 | 0.75 | 0.02 | 0.21 | 0.031 | 0.019 | 0 | 0 | 0.03
28 | 98.34 | 0.38 | 0.7 | 0.11 | 0.29 | 0 | 0.03 | 0 | 0.06 | 0.09
29 | 98.484 | 0.33 | 0.76 | 0.03 | 0.26 | 0.023 | 0.013 | 0 | 0 | 0.1
30 | 98.586 | 0.32 | 0.73 | 0.03 | 0.26 | 0.015 | 0.019 | 0 | 0.02 | 0.02
31 | 98.414 | 0.37 | 0.78 | 0.02 | 0.27 | 0.016 | 0.02 | 0 | 0 | 0.11 | [11 empty] | 865
32 | 98.511 | 0.35 | 0.82 | 0 | 0.25 | 0.016 | 0.023 | 0 | 0.03 | 0 | [12 empty] | 60
33 | 98.575 | 0.37 | 0.72 | 0.02 | 0.24 | 0.015 | 0.02 | 0 | 0.02 | 0.02
34 | 98.583 | 0.32 | 0.63 | 0.08 | 0.21 | 0 | 0.017 | 0 | 0.06 | 0.1
35 | 98.607 | 0.35 | 0.77 | 0.02 | 0.21 | 0.021 | 0.022 | 0 | 0 | 0
36 | 98.469 | 0.35 | 0.74 | 0 | 0.3 | 0.017 | 0.024 | 0 | 0 | 0.1
37 | 98.613 | 0.34 | 0.74 | 0 | 0.26 | 0.012 | 0.015 | 0 | 0 | 0.02
38 | 98.367 | 0.36 | 0.7 | 0.09 | 0.26 | 0 | 0.023 | 0 | 0.08 | 0.12
39 | 98.61 | 0.33 | 0.75 | 0.02 | 0.21 | 0.031 | 0.019 | 0 | 0 | 0.03
40 | 98.34 | 0.38 | 0.7 | 0.11 | 0.29 | 0 | 0.03 | 0 | 0.06 | 0.09 | [7 empty] | 30
41 | 98.484 | 0.33 | 0.76 | 0.03 | 0.26 | 0.023 | 0.013 | 0 | 0 | 0.1
42 | 98.586 | 0.32 | 0.73 | 0.03 | 0.26 | 0.015 | 0.019 | 0 | 0.02 | 0.02 |  |  |  |  | 24
43 | 98.414 | 0.37 | 0.78 | 0.02 | 0.27 | 0.016 | 0.02 | 0 | 0 | 0.11
44 | 98.511 | 0.35 | 0.82 | 0 | 0.25 | 0.016 | 0.023 | 0 | 0.03 | 0 | [13 empty] | 341
45 | 98.575 | 0.37 | 0.72 | 0.02 | 0.24 | 0.015 | 0.02 | 0 | 0.02 | 0.02
46 | 98.583 | 0.32 | 0.63 | 0.08 | 0.21 | 0 | 0.017 | 0 | 0.06 | 0.1 | [7 empty] | 30
47 | 98.306 | 0.45 | 0.79 | 0.02 | 0.25 | 0.018 | 0.016 | 0 | 0.02 | 0.13 | [5 empty] | 550
48 | 98.354 | 0.45 | 0.76 | 0.02 | 0.26 | 0.027 | 0.019 | 0 | 0 | 0.11
49 | 98.29 | 0.45 | 0.71 | 0.13 | 0.24 | 0 | 0 | 0 | 0.12 | 0.06
50 | 98.388 | 0.44 | 0.82 | 0.02 | 0.24 | 0.021 | 0.021 | 0 | 0.03 | 0.02
51 | 98.488 | 0.42 | 0.78 | 0.03 | 0.22 | 0.022 | 0.02 | 0 | 0 | 0.02
52 | 98.354 | 0.48 | 0.75 | 0 | 0.25 | 0.024 | 0.022 | 0 | 0.02 | 0.1
53 | 98.335 | 0.47 | 0.72 | 0.04 | 0.25 | 0.015 | 0 | 0 | 0.13 | 0.04
54 | 98.367 | 0.43 | 0.83 | 0 | 0.22 | 0.017 | 0.016 | 0 | 0 | 0.12
55 | 98.29 | 0.49 | 0.8 | 0 | 0.26 | 0.027 | 0.023 | 0 | 0.02 | 0.09
56 | 98.164 | 0.45 | 0.79 | 0.15 | 0.25 | 0.011 | 0.025 | 0 | 0.12 | 0.04
57 | 98.496 | 0.42 | 0.7 | 0 | 0.26 | 0.024 | 0 | 0 | 0 | 0.1
58 | 98.306 | 0.45 | 0.79 | 0.02 | 0.25 | 0.018 | 0.016 | 0 | 0.02 | 0.13
59 | 98.354 | 0.45 | 0.76 | 0.02 | 0.26 | 0.027 | 0.019 | 0 | 0 | 0.11
60 | 98.29 | 0.45 | 0.71 | 0.13 | 0.24 | 0 | 0 | 0 | 0.12 | 0.06
61 | 98.388 | 0.44 | 0.82 | 0.02 | 0.24 | 0.021 | 0.021 | 0 | 0.03 | 0.02
62 | 98.488 | 0.42 | 0.78 | 0.03 | 0.22 | 0.022 | 0.02 | 0 | 0 | 0.02 | [13 empty] | 401
63 | 98.354 | 0.48 | 0.75 | 0 | 0.25 | 0.024 | 0.022 | 0 | 0.02 | 0.1 | [8 empty] | 30
64 | 98.335 | 0.47 | 0.72 | 0.04 | 0.25 | 0.015 | 0 | 0 | 0.13 | 0.04
65 | 98.367 | 0.43 | 0.83 | 0 | 0.22 | 0.017 | 0.016 | 0 | 0 | 0.12
66 | 98.29 | 0.49 | 0.8 | 0 | 0.26 | 0.027 | 0.023 | 0 | 0.02 | 0.09
67 | 98.164 | 0.45 | 0.79 | 0.15 | 0.25 | 0.011 | 0.025 | 0 | 0.12 | 0.04
68 | 98.496 | 0.42 | 0.7 | 0 | 0.26 | 0.024 | 0 | 0 | 0 | 0.1 | [5 empty] | 600 | [6 empty] | 60
69 | 98.306 | 0.45 | 0.79 | 0.02 | 0.25 | 0.018 | 0.016 | 0 | 0.02 | 0.13 | [13 empty] | 413
70 | 98.354 | 0.45 | 0.76 | 0.02 | 0.26 | 0.027 | 0.019 | 0 | 0 | 0.11
71 | 98.29 | 0.45 | 0.71 | 0.13 | 0.24 | 0 | 0 | 0 | 0.12 | 0.06 | [8 empty] | 30
72 | 98.388 | 0.44 | 0.82 | 0.02 | 0.24 | 0.021 | 0.021 | 0 | 0.03 | 0.02 |  |  | 845
73 | 98.488 | 0.42 | 0.78 | 0.03 | 0.22 | 0.022 | 0.02 | 0 | 0 | 0.02
74 | 98.354 | 0.48 | 0.75 | 0 | 0.25 | 0.024 | 0.022 | 0 | 0.02 | 0.1
75 | 98.335 | 0.47 | 0.72 | 0.04 | 0.25 | 0.015 | 0 | 0 | 0.13 | 0.04
76 | 98.367 | 0.43 | 0.83 | 0 | 0.22 | 0.017 | 0.016 | 0 | 0 | 0.12 | [12 empty] | 60
77 | 98.29 | 0.49 | 0.8 | 0 | 0.26 | 0.027 | 0.023 | 0 | 0.02 | 0.09
78 | 98.164 | 0.45 | 0.79 | 0.15 | 0.25 | 0.011 | 0.025 | 0 | 0.12 | 0.04
79 | 98.496 | 0.42 | 0.7 | 0 | 0.26 | 0.024 | 0 | 0 | 0 | 0.1
80 | 98.34 | 0.55 | 0.76 | 0 | 0.23 | 0.018 | 0.012 | 0 | 0 | 0.09
81 | 98.257 | 0.54 | 0.76 | 0 | 0.26 | 0.022 | 0.021 | 0 | 0.02 | 0.12 | [12 empty] | 60
82 | 98.219 | 0.52 | 0.83 | 0.02 | 0.29 | 0.016 | 0.025 | 0 | 0.04 | 0.04
83 | 98.485 | 0.56 | 0.37 | 0.11 | 0.26 | 0.019 | 0.026 | 0 | 0.04 | 0.13
84 | 98.478 | 0.54 | 0.75 | 0 | 0.2 | 0.013 | 0.019 | 0 | 0 | 0 |  |  | 825
85 | 98.285 | 0.57 | 0.74 | 0.02 | 0.23 | 0.018 | 0.017 | 0 | 0 | 0.12
86 | 98.155 | 0.53 | 0.83 | 0 | 0.3 | 0.019 | 0.026 | 0 | 0.02 | 0.12
87 | 98.144 | 0.57 | 0.82 | 0 | 0.3 | 0.024 | 0.022 | 0 | 0.02 | 0.1 | [13 empty] | 533
88 | 98.327 | 0.56 | 0.68 | 0.03 | 0.25 | 0 | 0.023 | 0 | 0.03 | 0.1 | [10 empty] | 610
89 | 98.288 | 0.52 | 0.8 | 0.02 | 0.21 | 0.021 | 0.021 | 0 | 0.02 | 0.1 | [10 empty] | 1740
90 | 98.073 | 0.54 | 0.7 | 0.22 | 0.27 | 0.017 | 0.02 | 0 | 0.06 | 0.1
91 | 98.34 | 0.55 | 0.76 | 0 | 0.23 | 0.018 | 0.012 | 0 | 0 | 0.09
92 | 98.257 | 0.54 | 0.76 | 0 | 0.26 | 0.022 | 0.021 | 0 | 0.02 | 0.12 | [7 empty] | 30
93 | 98.219 | 0.52 | 0.83 | 0.02 | 0.29 | 0.016 | 0.025 | 0 | 0.04 | 0.04
94 | 98.485 | 0.56 | 0.37 | 0.11 | 0.26 | 0.019 | 0.026 | 0 | 0.04 | 0.13
95 | 98.478 | 0.54 | 0.75 | 0 | 0.2 | 0.013 | 0.019 | 0 | 0 | 0 | [13 empty] | 445
96 | 98.285 | 0.57 | 0.74 | 0.02 | 0.23 | 0.018 | 0.017 | 0 | 0 | 0.12
97 | 98.155 | 0.53 | 0.83 | 0 | 0.3 | 0.019 | 0.026 | 0 | 0.02 | 0.12
98 | 98.144 | 0.57 | 0.82 | 0 | 0.3 | 0.024 | 0.022 | 0 | 0.02 | 0.1
99 | 98.327 | 0.56 | 0.68 | 0.03 | 0.25 | 0 | 0.023 | 0 | 0.03 | 0.1
100 | 98.288 | 0.52 | 0.8 | 0.02 | 0.21 | 0.021 | 0.021 | 0 | 0.02 | 0.1
101 | 98.073 | 0.54 | 0.7 | 0.22 | 0.27 | 0.017 | 0.02 | 0 | 0.06 | 0.1 |  |  | 825
102 | 98.34 | 0.55 | 0.76 | 0 | 0.23 | 0.018 | 0.012 | 0 | 0 | 0.09
103 | 98.257 | 0.54 | 0.76 | 0 | 0.26 | 0.022 | 0.021 | 0 | 0.02 | 0.12
104 | 98.219 | 0.52 | 0.83 | 0.02 | 0.29 | 0.016 | 0.025 | 0 | 0.04 | 0.04 | [5 empty] | 650
105 | 98.485 | 0.56 | 0.37 | 0.11 | 0.26 | 0.019 | 0.026 | 0 | 0.04 | 0.13
106 | 98.478 | 0.54 | 0.75 | 0 | 0.2 | 0.013 | 0.019 | 0 | 0 | 0
107 | 98.285 | 0.57 | 0.74 | 0.02 | 0.23 | 0.018 | 0.017 | 0 | 0 | 0.12
108 | 98.155 | 0.53 | 0.83 | 0 | 0.3 | 0.019 | 0.026 | 0 | 0.02 | 0.12
109 | 98.144 | 0.57 | 0.82 | 0 | 0.3 | 0.024 | 0.022 | 0 | 0.02 | 0.1
110 | 98.327 | 0.56 | 0.68 | 0.03 | 0.25 | 0 | 0.023 | 0 | 0.03 | 0.1 | [5 empty] | 650
111 | 98.288 | 0.52 | 0.8 | 0.02 | 0.21 | 0.021 | 0.021 | 0 | 0.02 | 0.1
112 | 98.073 | 0.54 | 0.7 | 0.22 | 0.27 | 0.017 | 0.02 | 0 | 0.06 | 0.1 | [5 empty] | 650
113 | 97.385 | 0.43 | 0.74 | 0.02 | 0.24 | 0.022 | 0.013 | 0 | 0.03 | 1.12
114 | 97.58 | 0.42 | 0.71 | 0.04 | 0.27 | 0 | 0 | 0 | 0.02 | 0.96
115 | 97.198 | 0.4 | 0.78 | 0.13 | 0.31 | 0.012 | 0 | 0 | 0.07 | 1.1
116 | 97.52 | 0.42 | 0.72 | 0 | 0.22 | 0.016 | 0.014 | 0 | 0.03 | 1.06
117 | 97.469 | 0.39 | 0.73 | 0.11 | 0.25 | 0.011 | 0 | 0 | 0.06 | 0.98
118 | 97.276 | 0.42 | 0.81 | 0.04 | 0.32 | 0.014 | 0 | 0 | 0.03 | 1.09 | [8 empty] | 30
119 | 97.51 | 0.42 | 0.78 | 0.05 | 0.26 | 0 | 0 | 0 | 0.04 | 0.94
120 | 97.286 | 0.4 | 0.79 | 0.04 | 0.32 | 0.013 | 0.011 | 0 | 0.05 | 1.09
121 | 97.385 | 0.43 | 0.74 | 0.02 | 0.24 | 0.022 | 0.013 | 0 | 0.03 | 1.12
122 | 97.58 | 0.42 | 0.71 | 0.04 | 0.27 | 0 | 0 | 0 | 0.02 | 0.96
123 | 97.198 | 0.4 | 0.78 | 0.13 | 0.31 | 0.012 | 0 | 0 | 0.07 | 1.1
124 | 97.52 | 0.42 | 0.72 | 0 | 0.22 | 0.016 | 0.014 | 0 | 0.03 | 1.06 | [13 empty] | 517
125 | 97.469 | 0.39 | 0.73 | 0.11 | 0.25 | 0.011 | 0 | 0 | 0.06 | 0.98
126 | 97.276 | 0.42 | 0.81 | 0.04 | 0.32 | 0.014 | 0 | 0 | 0.03 | 1.09
127 | 97.51 | 0.42 | 0.78 | 0.05 | 0.26 | 0 | 0 | 0 | 0.04 | 0.94
128 | 97.286 | 0.4 | 0.79 | 0.04 | 0.32 | 0.013 | 0.011 | 0 | 0.05 | 1.09
129 | 97.385 | 0.43 | 0.74 | 0.02 | 0.24 | 0.022 | 0.013 | 0 | 0.03 | 1.12
130 | 97.58 | 0.42 | 0.71 | 0.04 | 0.27 | 0 | 0 | 0 | 0.02 | 0.96
131 | 97.198 | 0.4 | 0.78 | 0.13 | 0.31 | 0.012 | 0 | 0 | 0.07 | 1.1 | [13 empty] | 482
132 | 97.52 | 0.42 | 0.72 | 0 | 0.22 | 0.016 | 0.014 | 0 | 0.03 | 1.06 | [12 empty] | 60
133 | 97.469 | 0.39 | 0.73 | 0.11 | 0.25 | 0.011 | 0 | 0 | 0.06 | 0.98
134 | 97.276 | 0.42 | 0.81 | 0.04 | 0.32 | 0.014 | 0 | 0 | 0.03 | 1.09
135 | 97.51 | 0.42 | 0.78 | 0.05 | 0.26 | 0 | 0 | 0 | 0.04 | 0.94
136 | 97.286 | 0.4 | 0.79 | 0.04 | 0.32 | 0.013 | 0.011 | 0 | 0.05 | 1.09 | 30
137 | 97.167 | 0.36 | 0.73 | 0.19 | 0.3 | 0.017 | 0.016 | 0.16 | 0.05 | 1.01 | [10 empty] | 820
138 | 97.419 | 0.35 | 0.7 | 0 | 0.3 | 0.019 | 0.012 | 0.15 | 0.02 | 1.03 | [10 empty] | 1250
139 | 97.298 | 0.36 | 0.79 | 0.04 | 0.27 | 0.012 | 0 | 0.17 | 0.03 | 1.03
140 | 97.284 | 0.36 | 0.81 | 0.08 | 0.23 | 0.014 | 0.022 | 0.16 | 0.05 | 0.99
141 | 97.26 | 0.34 | 0.72 | 0.1 | 0.25 | 0.019 | 0.011 | 0.17 | 0.12 | 1.01 | 30
142 | 97.224 | 0.36 | 0.74 | 0.12 | 0.35 | 0.016 | 0.02 | 0.15 | 0.05 | 0.97
143 | 97.211 | 0.37 | 0.82 | 0.05 | 0.23 | 0.012 | 0.017 | 0.16 | 0.04 | 1.09
144 | 97.123 | 0.35 | 0.8 | 0.18 | 0.25 | 0.02 | 0.017 | 0.19 | 0.08 | 0.99
145 | 97.387 | 0.35 | 0.71 | 0.02 | 0.25 | 0.02 | 0.013 | 0.17 | 0.02 | 1.06 | [10 empty] | 1740
146 | 97.435 | 0.33 | 0.69 | 0.05 | 0.27 | 0.015 | 0 | 0.18 | 0.04 | 0.99
147 | 97.476 | 0.35 | 0.7 | 0.02 | 0.25 | 0.026 | 0.018 | 0.16 | 0 | 1
148 | 97.153 | 0.37 | 0.76 | 0.12 | 0.29 | 0.017 | 0 | 0.16 | 0.12 | 1.01
149 | 97.103 | 0.38 | 0.8 | 0.12 | 0.27 | 0.015 | 0.012 | 0.16 | 0.07 | 1.07 | 30
150 | 97.188 | 0.34 | 0.71 | 0.12 | 0.29 | 0.019 | 0.013 | 0.16 | 0.11 | 1.05
151 | 97.167 | 0.36 | 0.73 | 0.19 | 0.3 | 0.017 | 0.016 | 0.16 | 0.05 | 1.01
152 | 97.419 | 0.35 | 0.7 | 0 | 0.3 | 0.019 | 0.012 | 0.15 | 0.02 | 1.03
153 | 97.298 | 0.36 | 0.79 | 0.04 | 0.27 | 0.012 | 0 | 0.17 | 0.03 | 1.03
154 | 97.284 | 0.36 | 0.81 | 0.08 | 0.23 | 0.014 | 0.022 | 0.16 | 0.05 | 0.99
155 | 97.26 | 0.34 | 0.72 | 0.1 | 0.25 | 0.019 | 0.011 | 0.17 | 0.12 | 1.01
156 | 97.224 | 0.36 | 0.74 | 0.12 | 0.35 | 0.016 | 0.02 | 0.15 | 0.05 | 0.97 |  |  | 870
157 | 97.211 | 0.37 | 0.82 | 0.05 | 0.23 | 0.012 | 0.017 | 0.16 | 0.04 | 1.09
158 | 97.123 | 0.35 | 0.8 | 0.18 | 0.25 | 0.02 | 0.017 | 0.19 | 0.08 | 0.99
159 | 97.387 | 0.35 | 0.71 | 0.02 | 0.25 | 0.02 | 0.013 | 0.17 | 0.02 | 1.06 | [11 empty] | 855
160 | 97.435 | 0.33 | 0.69 | 0.05 | 0.27 | 0.015 | 0 | 0.18 | 0.04 | 0.99
161 | 97.476 | 0.35 | 0.7 | 0.02 | 0.25 | 0.026 | 0.018 | 0.16 | 0 | 1
162 | 97.153 | 0.37 | 0.76 | 0.12 | 0.29 | 0.017 | 0 | 0.16 | 0.12 | 1.01 | [8 empty] | 30
163 | 97.103 | 0.38 | 0.8 | 0.12 | 0.27 | 0.015 | 0.012 | 0.16 | 0.07 | 1.07
164 | 97.188 | 0.34 | 0.71 | 0.12 | 0.29 | 0.019 | 0.013 | 0.16 | 0.11 | 1.05
165 | 97.167 | 0.36 | 0.73 | 0.19 | 0.3 | 0.017 | 0.016 | 0.16 | 0.05 | 1.01
166 | 97.419 | 0.35 | 0.7 | 0 | 0.3 | 0.019 | 0.012 | 0.15 | 0.02 | 1.03
167 | 97.298 | 0.36 | 0.79 | 0.04 | 0.27 | 0.012 | 0 | 0.17 | 0.03 | 1.03
168 | 97.284 | 0.36 | 0.81 | 0.08 | 0.23 | 0.014 | 0.022 | 0.16 | 0.05 | 0.99
169 | 97.26 | 0.34 | 0.72 | 0.1 | 0.25 | 0.019 | 0.011 | 0.17 | 0.12 | 1.01
170 | 97.224 | 0.36 | 0.74 | 0.12 | 0.35 | 0.016 | 0.02 | 0.15 | 0.05 | 0.97
171 | 97.211 | 0.37 | 0.82 | 0.05 | 0.23 | 0.012 | 0.017 | 0.16 | 0.04 | 1.09
172 | 97.123 | 0.35 | 0.8 | 0.18 | 0.25 | 0.02 | 0.017 | 0.19 | 0.08 | 0.99 | [11 empty] | 855
173 | 97.387 | 0.35 | 0.71 | 0.02 | 0.25 | 0.02 | 0.013 | 0.17 | 0.02 | 1.06
174 | 97.435 | 0.33 | 0.69 | 0.05 | 0.27 | 0.015 | 0 | 0.18 | 0.04 | 0.99
175 | 97.476 | 0.35 | 0.7 | 0.02 | 0.25 | 0.026 | 0.018 | 0.16 | 0 | 1
176 | 97.153 | 0.37 | 0.76 | 0.12 | 0.29 | 0.017 | 0 | 0.16 | 0.12 | 1.01
177 | 97.103 | 0.38 | 0.8 | 0.12 | 0.27 | 0.015 | 0.012 | 0.16 | 0.07 | 1.07
178 | 97.188 | 0.34 | 0.71 | 0.12 | 0.29 | 0.019 | 0.013 | 0.16 | 0.11 | 1.05
179 | 97.201 | 0.41 | 0.77 | 0.05 | 0.24 | 0.014 | 0.015 | 0.2 | 0.04 | 1.06
180 | 97.111 | 0.39 | 0.86 | 0.12 | 0.27 | 0.019 | 0 | 0.17 | 0.1 | 0.96
181 | 97.209 | 0.43 | 0.74 | 0.02 | 0.26 | 0.019 | 0.012 | 0.22 | 0.02 | 1.07
182 | 97.222 | 0.4 | 0.77 | 0.13 | 0.26 | 0.018 | 0 | 0.17 | 0.05 | 0.98
183 | 97.181 | 0.41 | 0.8 | 0.1 | 0.24 | 0.015 | 0.024 | 0.18 | 0.03 | 1.02
184 | 97.288 | 0.41 | 0.74 | 0.08 | 0.25 | 0.013 | 0.019 | 0.16 | 0.05 | 0.99
185 | 97.011 | 0.39 | 0.77 | 0.15 | 0.28 | 0.021 | 0.018 | 0.19 | 0.09 | 1.08
186 | 97.436 | 0.37 | 0.69 | 0.02 | 0.24 | 0.018 | 0.016 | 0.19 | 0.02 | 1
187 | 97.028 | 0.42 | 0.77 | 0.09 | 0.29 | 0.015 | 0.017 | 0.15 | 0.12 | 1.1
188 | 97.135 | 0.42 | 0.75 | 0.12 | 0.28 | 0.015 | 0 | 0.17 | 0.07 | 1.04
189 | 97.099 | 0.4 | 0.74 | 0.15 | 0.26 | 0.024 | 0.017 | 0.17 | 0.13 | 1.01 | [12 empty] | 60
190 | 97.034 | 0.4 | 0.87 | 0.11 | 0.25 | 0.011 | 0.015 | 0.18 | 0.07 | 1.06
191 | 97.41 | 0.4 | 0.7 | 0.12 | 0.22 | 0 | 0 | 0.17 | 0.04 | 0.94
192 | 97.088 | 0.4 | 0.74 | 0.1 | 0.25 | 0.014 | 0.028 | 0.18 | 0.24 | 0.96
193 | 97.221 | 0.44 | 0.75 | 0.02 | 0.26 | 0.017 | 0.012 | 0.21 | 0.02 | 1.05
194 | 97.201 | 0.41 | 0.77 | 0.05 | 0.24 | 0.014 | 0.015 | 0.2 | 0.04 | 1.06
195 | 97.111 | 0.39 | 0.86 | 0.12 | 0.27 | 0.019 | 0 | 0.17 | 0.1 | 0.96
196 | 97.209 | 0.43 | 0.74 | 0.02 | 0.26 | 0.019 | 0.012 | 0.22 | 0.02 | 1.07
197 | 97.222 | 0.4 | 0.77 | 0.13 | 0.26 | 0.018 | 0 | 0.17 | 0.05 | 0.98
198 | 97.181 | 0.41 | 0.8 | 0.1 | 0.24 | 0.015 | 0.024 | 0.18 | 0.03 | 1.02
199 | 97.288 | 0.41 | 0.74 | 0.08 | 0.25 | 0.013 | 0.019 | 0.16 | 0.05 | 0.99
200 | 97.011 | 0.39 | 0.77 | 0.15 | 0.28 | 0.021 | 0.018 | 0.19 | 0.09 | 1.08
201 | 97.436 | 0.37 | 0.69 | 0.02 | 0.24 | 0.018 | 0.016 | 0.19 | 0.02 | 1
202 | 97.028 | 0.42 | 0.77 | 0.09 | 0.29 | 0.015 | 0.017 | 0.15 | 0.12 | 1.1
203 | 97.135 | 0.42 | 0.75 | 0.12 | 0.28 | 0.015 | 0 | 0.17 | 0.07 | 1.04
204 | 97.099 | 0.4 | 0.74 | 0.15 | 0.26 | 0.024 | 0.017 | 0.17 | 0.13 | 1.01
205 | 97.034 | 0.4 | 0.87 | 0.11 | 0.25 | 0.011 | 0.015 | 0.18 | 0.07 | 1.06
206 | 97.41 | 0.4 | 0.7 | 0.12 | 0.22 | 0 | 0 | 0.17 | 0.04 | 0.94
207 | 97.088 | 0.4 | 0.74 | 0.1 | 0.25 | 0.014 | 0.028 | 0.18 | 0.24 | 0.96
208 | 97.221 | 0.44 | 0.75 | 0.02 | 0.26 | 0.017 | 0.012 | 0.21 | 0.02 | 1.05
209 | 97.201 | 0.41 | 0.77 | 0.05 | 0.24 | 0.014 | 0.015 | 0.2 | 0.04 | 1.06
210 | 97.111 | 0.39 | 0.86 | 0.12 | 0.27 | 0.019 | 0 | 0.17 | 0.1 | 0.96
211 | 97.209 | 0.43 | 0.74 | 0.02 | 0.26 | 0.019 | 0.012 | 0.22 | 0.02 | 1.07
212 | 97.222 | 0.4 | 0.77 | 0.13 | 0.26 | 0.018 | 0 | 0.17 | 0.05 | 0.98
213 | 97.181 | 0.41 | 0.8 | 0.1 | 0.24 | 0.015 | 0.024 | 0.18 | 0.03 | 1.02
214 | 97.288 | 0.41 | 0.74 | 0.08 | 0.25 | 0.013 | 0.019 | 0.16 | 0.05 | 0.99
215 | 97.011 | 0.39 | 0.77 | 0.15 | 0.28 | 0.021 | 0.018 | 0.19 | 0.09 | 1.08 |  |  | 870
216 | 97.436 | 0.37 | 0.69 | 0.02 | 0.24 | 0.018 | 0.016 | 0.19 | 0.02 | 1
217 | 97.028 | 0.42 | 0.77 | 0.09 | 0.29 | 0.015 | 0.017 | 0.15 | 0.12 | 1.1
218 | 97.135 | 0.42 | 0.75 | 0.12 | 0.28 | 0.015 | 0 | 0.17 | 0.07 | 1.04
219 | 97.099 | 0.4 | 0.74 | 0.15 | 0.26 | 0.024 | 0.017 | 0.17 | 0.13 | 1.01
220 | 97.034 | 0.4 | 0.87 | 0.11 | 0.25 | 0.011 | 0.015 | 0.18 | 0.07 | 1.06 |  |  | 870
221 | 97.41 | 0.4 | 0.7 | 0.12 | 0.22 | 0 | 0 | 0.17 | 0.04 | 0.94
222 | 97.088 | 0.4 | 0.74 | 0.1 | 0.25 | 0.014 | 0.028 | 0.18 | 0.24 | 0.96
223 | 97.221 | 0.44 | 0.75 | 0.02 | 0.26 | 0.017 | 0.012 | 0.21 | 0.02 | 1.05 | [8 empty] | 30 |  |  |  | 60
224 | 97.545 | 0.39 | 1.57 | 0.06 | 0.22 | 0.017 | 0.018 | 0 | 0.05 | 0.13
225 | 97.588 | 0.38 | 1.52 | 0.07 | 0.27 | 0.012 | 0 | 0 | 0.03 | 0.13
226 | 97.808 | 0.4 | 1.34 | 0.02 | 0.25 | 0.017 | 0.015 | 0 | 0.02 | 0.13
227 | 97.59 | 0.4 | 1.56 | 0.05 | 0.22 | 0.011 | 0.019 | 0 | 0.06 | 0.09 | [5 empty] | 550
228 | 97.48 | 0.41 | 1.51 | 0.08 | 0.24 | 0.02 | 0 | 0 | 0.04 | 0.22
229 | 97.508 | 0.38 | 1.59 | 0.05 | 0.21 | 0.017 | 0.015 | 0 | 0.03 | 0.2
230 | 97.871 | 0.4 | 1.38 | 0.02 | 0.25 | 0.017 | 0.012 | 0 | 0.02 | 0.03
231 | 97.545 | 0.39 | 1.57 | 0.06 | 0.22 | 0.017 | 0.018 | 0 | 0.05 | 0.13 | [8 empty] | 30
232 | 97.588 | 0.38 | 1.52 | 0.07 | 0.27 | 0.012 | 0 | 0 | 0.03 | 0.13
233 | 97.808 | 0.4 | 1.34 | 0.02 | 0.25 | 0.017 | 0.015 | 0 | 0.02 | 0.13
234 | 97.59 | 0.4 | 1.56 | 0.05 | 0.22 | 0.011 | 0.019 | 0 | 0.06 | 0.09
235 | 97.48 | 0.41 | 1.51 | 0.08 | 0.24 | 0.02 | 0 | 0 | 0.04 | 0.22
236 | 97.508 | 0.38 | 1.59 | 0.05 | 0.21 | 0.017 | 0.015 | 0 | 0.03 | 0.2
237 | 97.871 | 0.4 | 1.38 | 0.02 | 0.25 | 0.017 | 0.012 | 0 | 0.02 | 0.03
238 | 97.545 | 0.39 | 1.57 | 0.06 | 0.22 | 0.017 | 0.018 | 0 | 0.05 | 0.13
239 | 97.588 | 0.38 | 1.52 | 0.07 | 0.27 | 0.012 | 0 | 0 | 0.03 | 0.13
240 | 97.808 | 0.4 | 1.34 | 0.02 | 0.25 | 0.017 | 0.015 | 0 | 0.02 | 0.13
241 | 97.59 | 0.4 | 1.56 | 0.05 | 0.22 | 0.011 | 0.019 | 0 | 0.06 | 0.09
242 | 97.48 | 0.41 | 1.51 | 0.08 | 0.24 | 0.02 | 0 | 0 | 0.04 | 0.22
243 | 97.508 | 0.38 | 1.59 | 0.05 | 0.21 | 0.017 | 0.015 | 0 | 0.03 | 0.2
244 | 97.871 | 0.4 | 1.38 | 0.02 | 0.25 | 0.017 | 0.012 | 0 | 0.02 | 0.03
245 | 97.61 | 0.42 | 1.5 | 0.05 | 0.23 | 0 | 0 | 0 | 0.04 | 0.15 | [12 empty] | 60
246 | 97.393 | 0.43 | 1.38 | 0.1 | 0.34 | 0.017 | 0 | 0 | 0.08 | 0.26
247 | 97.521 | 0.42 | 1.6 | 0.07 | 0.21 | 0.014 | 0.015 | 0 | 0.03 | 0.12
248 | 97.424 | 0.42 | 1.58 | 0.07 | 0.24 | 0.014 | 0.022 | 0 | 0.06 | 0.17
249 | 97.675 | 0.42 | 1.51 | 0 | 0.21 | 0.026 | 0.019 | 0 | 0.02 | 0.12
250 | 97.4 | 0.45 | 1.58 | 0.08 | 0.33 | 0 | 0 | 0 | 0.06 | 0.1
251 | 97.415 | 0.41 | 1.36 | 0.1 | 0.34 | 0.02 | 0.015 | 0 | 0.07 | 0.27
252 | 97.777 | 0.4 | 1.47 | 0 | 0.25 | 0.027 | 0.016 | 0 | 0.02 | 0.04
253 | 97.72 | 0.41 | 1.48 | 0.06 | 0.22 | 0 | 0 | 0 | 0.03 | 0.08
254 | 97.276 | 0.46 | 1.49 | 0.1 | 0.3 | 0.014 | 0 | 0 | 0.1 | 0.26
255 | 97.591 | 0.43 | 1.46 | 0.02 | 0.26 | 0.012 | 0.017 | 0 | 0.02 | 0.19
256 | 97.538 | 0.41 | 1.58 | 0.05 | 0.22 | 0.014 | 0.018 | 0 | 0.04 | 0.13 | [5 empty] | 550
257 | 97.61 | 0.42 | 1.5 | 0.05 | 0.23 | 0 | 0 | 0 | 0.04 | 0.15
258 | 97.393 | 0.43 | 1.38 | 0.1 | 0.34 | 0.017 | 0 | 0 | 0.08 | 0.26
259 | 97.521 | 0.42 | 1.6 | 0.07 | 0.21 | 0.014 | 0.015 | 0 | 0.03 | 0.12
260 | 97.424 | 0.42 | 1.58 | 0.07 | 0.24 | 0.014 | 0.022 | 0 | 0.06 | 0.17
261 | 97.675 | 0.42 | 1.51 | 0 | 0.21 | 0.026 | 0.019 | 0 | 0.02 | 0.12
262 | 97.4 | 0.45 | 1.58 | 0.08 | 0.33 | 0 | 0 | 0 | 0.06 | 0.1
263 | 97.415 | 0.41 | 1.36 | 0.1 | 0.34 | 0.02 | 0.015 | 0 | 0.07 | 0.27
264 | 97.777 | 0.4 | 1.47 | 0 | 0.25 | 0.027 | 0.016 | 0 | 0.02 | 0.04 |  |  | 870
265 | 97.72 | 0.41 | 1.48 | 0.06 | 0.22 | 0 | 0 | 0 | 0.03 | 0.08
266 | 97.276 | 0.46 | 1.49 | 0.1 | 0.3 | 0.014 | 0 | 0 | 0.1 | 0.26
267 | 97.591 | 0.43 | 1.46 | 0.02 | 0.26 | 0.012 | 0.017 | 0 | 0.02 | 0.19
268 | 97.538 | 0.41 | 1.58 | 0.05 | 0.22 | 0.014 | 0.018 | 0 | 0.04 | 0.13
269 | 97.61 | 0.42 | 1.5 | 0.05 | 0.23 | 0 | 0 | 0 | 0.04 | 0.15
270 | 97.393 | 0.43 | 1.38 | 0.1 | 0.34 | 0.017 | 0 | 0 | 0.08 | 0.26
271 | 97.521 | 0.42 | 1.6 | 0.07 | 0.21 | 0.014 | 0.015 | 0 | 0.03 | 0.12 |  |  | 870
272 | 97.424 | 0.42 | 1.58 | 0.07 | 0.24 | 0.014 | 0.022 | 0 | 0.06 | 0.17
273 | 97.675 | 0.42 | 1.51 | 0 | 0.21 | 0.026 | 0.019 | 0 | 0.02 | 0.12
274 | 97.4 | 0.45 | 1.58 | 0.08 | 0.33 | 0 | 0 | 0 | 0.06 | 0.1
275 | 97.415 | 0.41 | 1.36 | 0.1 | 0.34 | 0.02 | 0.015 | 0 | 0.07 | 0.27
276 | 97.777 | 0.4 | 1.47 | 0 | 0.25 | 0.027 | 0.016 | 0 | 0.02 | 0.04 | 30
277 | 97.72 | 0.41 | 1.48 | 0.06 | 0.22 | 0 | 0 | 0 | 0.03 | 0.08
278 | 97.276 | 0.46 | 1.49 | 0.1 | 0.3 | 0.014 | 0 | 0 | 0.1 | 0.26
279 | 97.591 | 0.43 | 1.46 | 0.02 | 0.26 | 0.012 | 0.017 | 0 | 0.02 | 0.19
280 | 97.538 | 0.41 | 1.58 | 0.05 | 0.22 | 0.014 | 0.018 | 0 | 0.04 | 0.13
281 | 95.32 | 0.32 | 0.49 | 0.09 | 0.3 | 0 | 0 | 0 | 2.66 | 0.82
282 | 95.44 | 0.32 | 0.58 | 0.06 | 0.24 | 0 | 0 | 0 | 2.65 | 0.71
283 | 95.392 | 0.32 | 0.54 | 0.05 | 0.29 | 0.018 | 0 | 0 | 2.64 | 0.75
284 | 95.111 | 0.35 | 0.54 | 0.05 | 0.26 | 0.019 | 0 | 0 | 2.78 | 0.89
285 | 95.438 | 0.31 | 0.56 | 0.1 | 0.22 | 0.016 | 0.016 | 0 | 2.63 | 0.71
286 | 95.34 | 0.33 | 0.49 | 0.06 | 0.3 | 0 | 0 | 0 | 2.66 | 0.82
287 | 95.311 | 0.28 | 0.53 | 0.05 | 0.27 | 0.019 | 0 | 0 | 2.67 | 0.87 | [5 empty] | 550
288 | 95.23 | 0.34 | 0.65 | 0.05 | 0.26 | 0 | 0 | 0 | 2.63 | 0.84
289 | 95.302 | 0.3 | 0.53 | 0.07 | 0.27 | 0.018 | 0 | 0 | 2.7 | 0.81
290 | 95.347 | 0.32 | 0.52 | 0.06 | 0.3 | 0.013 | 0 | 0 | 2.67 | 0.77
291 | 95.32 | 0.32 | 0.49 | 0.09 | 0.3 | 0 | 0 | 0 | 2.66 | 0.82
292 | 95.44 | 0.32 | 0.58 | 0.06 | 0.24 | 0 | 0 | 0 | 2.65 | 0.71
293 | 95.392 | 0.32 | 0.54 | 0.05 | 0.29 | 0.018 | 0 | 0 | 2.64 | 0.75
294 | 95.111 | 0.35 | 0.54 | 0.05 | 0.26 | 0.019 | 0 | 0 | 2.78 | 0.89
295 | 95.438 | 0.31 | 0.56 | 0.1 | 0.22 | 0.016 | 0.016 | 0 | 2.63 | 0.71
296 | 95.34 | 0.33 | 0.49 | 0.06 | 0.3 | 0 | 0 | 0 | 2.66 | 0.82
297 | 95.311 | 0.28 | 0.53 | 0.05 | 0.27 | 0.019 | 0 | 0 | 2.67 | 0.87
298 | 95.23 | 0.34 | 0.65 | 0.05 | 0.26 | 0 | 0 | 0 | 2.63 | 0.84
299 | 95.302 | 0.3 | 0.53 | 0.07 | 0.27 | 0.018 | 0 | 0 | 2.7 | 0.81
300 | 95.347 | 0.32 | 0.52 | 0.06 | 0.3 | 0.013 | 0 | 0 | 2.67 | 0.77 | [12 empty] | 60
301 | 95.32 | 0.32 | 0.49 | 0.09 | 0.3 | 0 | 0 | 0 | 2.66 | 0.82
302 | 95.44 | 0.32 | 0.58 | 0.06 | 0.24 | 0 | 0 | 0 | 2.65 | 0.71
303 | 95.392 | 0.32 | 0.54 | 0.05 | 0.29 | 0.018 | 0 | 0 | 2.64 | 0.75
304 | 95.111 | 0.35 | 0.54 | 0.05 | 0.26 | 0.019 | 0 | 0 | 2.78 | 0.89 | [8 empty] | 30
305 | 95.438 | 0.31 | 0.56 | 0.1 | 0.22 | 0.016 | 0.016 | 0 | 2.63 | 0.71
306 | 95.34 | 0.33 | 0.49 | 0.06 | 0.3 | 0 | 0 | 0 | 2.66 | 0.82
307 | 95.311 | 0.28 | 0.53 | 0.05 | 0.27 | 0.019 | 0 | 0 | 2.67 | 0.87
308 | 95.23 | 0.34 | 0.65 | 0.05 | 0.26 | 0 | 0 | 0 | 2.63 | 0.84
309 | 95.302 | 0.3 | 0.53 | 0.07 | 0.27 | 0.018 | 0 | 0 | 2.7 | 0.81
310 | 95.347 | 0.32 | 0.52 | 0.06 | 0.3 | 0.013 | 0 | 0 | 2.67 | 0.77
311 | 95.998 | 0.39 | 0.77 | 0.07 | 0.19 | 0 | 0.012 | 0.18 | 1.67 | 0.72
312 | 95.789 | 0.4 | 0.7 | 0.09 | 0.23 | 0.011 | 0 | 0.18 | 1.82 | 0.78
313 | 95.328 | 0.4 | 0.79 | 0.05 | 0.29 | 0.022 | 0 | 0.24 | 1.92 | 0.96
314 | 96.019 | 0.4 | 0.7 | 0.08 | 0.25 | 0.021 | 0.02 | 0.17 | 1.63 | 0.71
315 | 95.797 | 0.38 | 0.71 | 0.04 | 0.26 | 0.016 | 0.017 | 0.23 | 1.8 | 0.75
316 | 95.787 | 0.4 | 0.73 | 0.08 | 0.33 | 0.011 | 0.012 | 0.2 | 1.71 | 0.74
317 | 95.837 | 0.42 | 0.73 | 0.09 | 0.25 | 0.012 | 0.021 | 0.22 | 1.69 | 0.73
318 | 95.974 | 0.38 | 0.71 | 0.12 | 0.26 | 0.016 | 0 | 0.16 | 1.66 | 0.72 |  |  | 870
319 | 95.627 | 0.41 | 0.74 | 0.12 | 0.29 | 0.013 | 0 | 0.22 | 1.84 | 0.74
320 | 95.722 | 0.39 | 0.71 | 0.09 | 0.25 | 0.015 | 0.013 | 0.23 | 1.76 | 0.82 | [12 empty] | 60
321 | 95.868 | 0.38 | 0.7 | 0.07 | 0.29 | 0.012 | 0 | 0.19 | 1.75 | 0.74
322 | 95.444 | 0.42 | 0.78 | 0.04 | 0.3 | 0.016 | 0 | 0.24 | 1.9 | 0.86 | [10 empty] | 420
323 | 95.513 | 0.37 | 0.76 | 0.03 | 0.29 | 0.017 | 0 | 0.24 | 1.88 | 0.9
324 | 96.04 | 0.43 | 0.68 | 0.09 | 0.26 | 0.012 | 0.018 | 0.17 | 1.62 | 0.68
325 | 95.998 | 0.39 | 0.77 | 0.07 | 0.19 | 0 | 0.012 | 0.18 | 1.67 | 0.72
326 | 95.789 | 0.4 | 0.7 | 0.09 | 0.23 | 0.011 | 0 | 0.18 | 1.82 | 0.78
327 | 95.328 | 0.4 | 0.79 | 0.05 | 0.29 | 0.022 | 0 | 0.24 | 1.92 | 0.96
328 | 96.019 | 0.4 | 0.7 | 0.08 | 0.25 | 0.021 | 0.02 | 0.17 | 1.63 | 0.71
329 | 95.797 | 0.38 | 0.71 | 0.04 | 0.26 | 0.016 | 0.017 | 0.23 | 1.8 | 0.75
330 | 95.787 | 0.4 | 0.73 | 0.08 | 0.33 | 0.011 | 0.012 | 0.2 | 1.71 | 0.74
331 | 95.837 | 0.42 | 0.73 | 0.09 | 0.25 | 0.012 | 0.021 | 0.22 | 1.69 | 0.73
332 | 95.974 | 0.38 | 0.71 | 0.12 | 0.26 | 0.016 | 0 | 0.16 | 1.66 | 0.72
333 | 95.627 | 0.41 | 0.74 | 0.12 | 0.29 | 0.013 | 0 | 0.22 | 1.84 | 0.74 | [7 empty] | 30
334 | 95.722 | 0.39 | 0.71 | 0.09 | 0.25 | 0.015 | 0.013 | 0.23 | 1.76 | 0.82
335 | 95.868 | 0.38 | 0.7 | 0.07 | 0.29 | 0.012 | 0 | 0.19 | 1.75 | 0.74
336 | 95.444 | 0.42 | 0.78 | 0.04 | 0.3 | 0.016 | 0 | 0.24 | 1.9 | 0.86
337 | 95.513 | 0.37 | 0.76 | 0.03 | 0.29 | 0.017 | 0 | 0.24 | 1.88 | 0.9
338 | 96.04 | 0.43 | 0.68 | 0.09 | 0.26 | 0.012 | 0.018 | 0.17 | 1.62 | 0.68
339 | 95.998 | 0.39 | 0.77 | 0.07 | 0.19 | 0 | 0.012 | 0.18 | 1.67 | 0.72 |  |  | 870
340 | 95.789 | 0.4 | 0.7 | 0.09 | 0.23 | 0.011 | 0 | 0.18 | 1.82 | 0.78
341 | 95.328 | 0.4 | 0.79 | 0.05 | 0.29 | 0.022 | 0 | 0.24 | 1.92 | 0.96 | [8 empty] | 30
342 | 96.019 | 0.4 | 0.7 | 0.08 | 0.25 | 0.021 | 0.02 | 0.17 | 1.63 | 0.71
343 | 95.797 | 0.38 | 0.71 | 0.04 | 0.26 | 0.016 | 0.017 | 0.23 | 1.8 | 0.75 |  |  | 870
344 | 95.787 | 0.4 | 0.73 | 0.08 | 0.33 | 0.011 | 0.012 | 0.2 | 1.71 | 0.74
345 | 95.837 | 0.42 | 0.73 | 0.09 | 0.25 | 0.012 | 0.021 | 0.22 | 1.69 | 0.73
346 | 95.974 | 0.38 | 0.71 | 0.12 | 0.26 | 0.016 | 0 | 0.16 | 1.66 | 0.72
347 | 95.627 | 0.41 | 0.74 | 0.12 | 0.29 | 0.013 | 0 | 0.22 | 1.84 | 0.74
348 | 95.722 | 0.39 | 0.71 | 0.09 | 0.25 | 0.015 | 0.013 | 0.23 | 1.76 | 0.82
349 | 95.868 | 0.38 | 0.7 | 0.07 | 0.29 | 0.012 | 0 | 0.19 | 1.75 | 0.74
350 | 95.444 | 0.42 | 0.78 | 0.04 | 0.3 | 0.016 | 0 | 0.24 | 1.9 | 0.86
351 | 95.513 | 0.37 | 0.76 | 0.03 | 0.29 | 0.017 | 0 | 0.24 | 1.88 | 0.9 | [7 empty] | 30
352 | 96.04 | 0.43 | 0.68 | 0.09 | 0.26 | 0.012 | 0.018 | 0.17 | 1.62 | 0.68
353 | 95.909 | 0.47 | 0.72 | 0.06 | 0.28 | 0.011 | 0 | 0 | 1.76 | 0.79
354 | 96.114 | 0.47 | 0.76 | 0.06 | 0.19 | 0.013 | 0.013 | 0 | 1.67 | 0.71
355 | 95.95 | 0.44 | 0.74 | 0.09 | 0.25 | 0 | 0 | 0 | 1.74 | 0.79
356 | 96.154 | 0.45 | 0.79 | 0.05 | 0.16 | 0 | 0.016 | 0 | 1.65 | 0.73
357 | 96.104 | 0.48 | 0.7 | 0.11 | 0.2 | 0 | 0.016 | 0 | 1.66 | 0.73
358 | 95.865 | 0.49 | 0.69 | 0.07 | 0.29 | 0.014 | 0.011 | 0 | 1.8 | 0.77
359 | 95.909 | 0.47 | 0.72 | 0.06 | 0.28 | 0.011 | 0 | 0 | 1.76 | 0.79
360 | 96.114 | 0.47 | 0.76 | 0.06 | 0.19 | 0.013 | 0.013 | 0 | 1.67 | 0.71
361 | 95.95 | 0.44 | 0.74 | 0.09 | 0.25 | 0 | 0 | 0 | 1.74 | 0.79
362 | 96.154 | 0.45 | 0.79 | 0.05 | 0.16 | 0 | 0.016 | 0 | 1.65 | 0.73
363 | 96.104 | 0.48 | 0.7 | 0.11 | 0.2 | 0 | 0.016 | 0 | 1.66 | 0.73 |  |  | 870
364 | 95.865 | 0.49 | 0.69 | 0.07 | 0.29 | 0.014 | 0.011 | 0 | 1.8 | 0.77
365 | 95.909 | 0.47 | 0.72 | 0.06 | 0.28 | 0.011 | 0 | 0 | 1.76 | 0.79
366 | 96.114 | 0.47 | 0.76 | 0.06 | 0.19 | 0.013 | 0.013 | 0 | 1.67 | 0.71
367 | 95.95 | 0.44 | 0.74 | 0.09 | 0.25 | 0 | 0 | 0 | 1.74 | 0.79
368 | 96.154 | 0.45 | 0.79 | 0.05 | 0.16 | 0 | 0.016 | 0 | 1.65 | 0.73
369 | 96.104 | 0.48 | 0.7 | 0.11 | 0.2 | 0 | 0.016 | 0 | 1.66 | 0.73 | [11 empty] | 845
370 | 95.865 | 0.49 | 0.69 | 0.07 | 0.29 | 0.014 | 0.011 | 0 | 1.8 | 0.77
371 | 96.251 | 0.6 | 0.85 | 0.12 | 1.96 | 0.019 | 0 | 0 | 0.05 | 0.15 | [7 empty] | 30
372 | 96.323 | 0.59 | 0.92 | 0 | 1.99 | 0.027 | 0 | 0 | 0 | 0.15 | [7 empty] | 30
373 | 96.007 | 0.61 | 0.86 | 0.12 | 2.05 | 0.019 | 0.014 | 0 | 0.16 | 0.16
374 | 96.251 | 0.6 | 0.85 | 0.12 | 1.96 | 0.019 | 0 | 0 | 0.05 | 0.15
375 | 96.323 | 0.59 | 0.92 | 0 | 1.99 | 0.027 | 0 | 0 | 0 | 0.15
376 | 96.007 | 0.61 | 0.86 | 0.12 | 2.05 | 0.019 | 0.014 | 0 | 0.16 | 0.16
377 | 97.001 | 0.61 | 0.87 | 0.2 | 0.28 | 0.019 | 0.02 | 0.05 | 0.08 | 0.87
378 | 97.53 | 0.63 | 0.77 | 0.02 | 0.17 | 0.026 | 0.014 | 0 | 0.03 | 0.81
379 | 97.234 | 0.62 | 0.88 | 0.12 | 0.29 | 0.026 | 0 | 0.03 | 0.05 | 0.75
380 | 97.001 | 0.61 | 0.87 | 0.2 | 0.28 | 0.019 | 0.02 | 0.05 | 0.08 | 0.87
381 | 97.53 | 0.63 | 0.77 | 0.02 | 0.17 | 0.026 | 0.014 | 0 | 0.03 | 0.81
382 | 97.234 | 0.62 | 0.88 | 0.12 | 0.29 | 0.026 | 0 | 0.03 | 0.05 | 0.75
383 | 96.519 | 0.53 | 0.69 | 0 | 1.49 | 0.011 | 0 | 0 | 0.02 | 0.74
384 | 96.68 | 0.53 | 0.75 | 0.06 | 1.31 | 0 | 0 | 0 | 0.04 | 0.63 | [12 empty] | 60
385 | 96.136 | 0.53 | 0.68 | 0.26 | 1.51 | 0.013 | 0.011 | 0.05 | 0.13 | 0.68
386 | 96.497 | 0.54 | 0.69 | 0 | 1.5 | 0.013 | 0 | 0 | 0.02 | 0.74
387 | 96.67 | 0.53 | 0.75 | 0.06 | 1.31 | 0 | 0 | 0 | 0.04 | 0.64
388 | 96.165 | 0.53 | 0.67 | 0.26 | 1.5 | 0.014 | 0.011 | 0.05 | 0.13 | 0.67
389 | 96.359 | 0.21 | 0.62 | 0.07 | 0.29 | 0.015 | 0.016 | 0.21 | 1.62 | 0.59 | [11 empty] | 30
390 | 96.368 | 0.23 | 0.51 | 0.11 | 0.35 | 0 | 0.012 | 0.18 | 1.69 | 0.55
391 | 96.684 | 0.17 | 0.55 | 0.05 | 0.28 | 0 | 0.016 | 0.16 | 1.64 | 0.45 | [13 empty] | 1002
392 | 96.359 | 0.21 | 0.62 | 0.07 | 0.29 | 0.015 | 0.016 | 0.21 | 1.62 | 0.59
393 | 96.368 | 0.23 | 0.51 | 0.11 | 0.35 | 0 | 0.012 | 0.18 | 1.69 | 0.55
394 | 96.684 | 0.17 | 0.55 | 0.05 | 0.28 | 0 | 0.016 | 0.16 | 1.64 | 0.45
395 | 96.359 | 0.21 | 0.62 | 0.07 | 0.29 | 0.015 | 0.016 | 0.21 | 1.62 | 0.59
396 | 96.368 | 0.23 | 0.51 | 0.11 | 0.35 | 0 | 0.012 | 0.18 | 1.69 | 0.55 |  |  | 930 |  | 0
397 | 96.684 | 0.17 | 0.55 | 0.05 | 0.28 | 0 | 0.016 | 0.16 | 1.64 | 0.45
398 | 96.359 | 0.21 | 0.62 | 0.07 | 0.29 | 0.015 | 0.016 | 0.21 | 1.62 | 0.59
399 | 96.368 | 0.23 | 0.51 | 0.11 | 0.35 | 0 | 0.012 | 0.18 | 1.69 | 0.55
400 | 96.684 | 0.17 | 0.55 | 0.05 | 0.28 | 0 | 0.016 | 0.16 | 1.64 | 0.45 |  |  | 930
401 | 97.338 | 0.2 | 0.77 | 0.2 | 0.32 | 0.024 | 0.028 | 0.19 | 0.46 | 0.47 |  |  |  |  | 0
402 | 97.338 | 0.23 | 0.85 | 0.07 | 0.29 | 0.011 | 0.011 | 0.16 | 0.44 | 0.6
403 | 97.316 | 0.18 | 0.76 | 0.12 | 0.26 | 0 | 0.014 | 0.17 | 0.56 | 0.62
404 | 97.338 | 0.2 | 0.77 | 0.2 | 0.32 | 0.024 | 0.028 | 0.19 | 0.46 | 0.47
405 | 97.338 | 0.23 | 0.85 | 0.07 | 0.29 | 0.011 | 0.011 | 0.16 | 0.44 | 0.6 | [5 empty] | 160
406 | 97.316 | 0.18 | 0.76 | 0.12 | 0.26 | 0 | 0.014 | 0.17 | 0.56 | 0.62
407 | 97.338 | 0.2 | 0.77 | 0.2 | 0.32 | 0.024 | 0.028 | 0.19 | 0.46 | 0.47
408 | 97.338 | 0.23 | 0.85 | 0.07 | 0.29 | 0.011 | 0.011 | 0.16 | 0.44 | 0.6
409 | 97.316 | 0.18 | 0.76 | 0.12 | 0.26 | 0 | 0.014 | 0.17 | 0.56 | 0.62
410 | 97.338 | 0.2 | 0.77 | 0.2 | 0.32 | 0.024 | 0.028 | 0.19 | 0.46 | 0.47
411 | 97.338 | 0.23 | 0.85 | 0.07 | 0.29 | 0.011 | 0.011 | 0.16 | 0.44 | 0.6
412 | 97.316 | 0.18 | 0.76 | 0.12 | 0.26 | 0 | 0.014 | 0.17 | 0.56 | 0.62
413 | 97.369 | 0.21 | 0.76 | 0.14 | 0.3 | 0.021 | 0 | 0.03 | 0.08 | 1.09
414 | 97.469 | 0.23 | 0.8 | 0.07 | 0.2 | 0.013 | 0.018 | 0.02 | 0.04 | 1.14
415 | 97.452 | 0.19 | 0.77 | 0.16 | 0.21 | 0.017 | 0.011 | 0.05 | 0.12 | 1.02
416 | 97.369 | 0.21 | 0.76 | 0.14 | 0.3 | 0.021 | 0 | 0.03 | 0.08 | 1.09
417 | 97.469 | 0.23 | 0.8 | 0.07 | 0.2 | 0.013 | 0.018 | 0.02 | 0.04 | 1.14
418 | 97.452 | 0.19 | 0.77 | 0.16 | 0.21 | 0.017 | 0.011 | 0.05 | 0.12 | 1.02 | 0
419 | 97.369 | 0.21 | 0.76 | 0.14 | 0.3 | 0.021 | 0 | 0.03 | 0.08 | 1.09
420 | 97.469 | 0.23 | 0.8 | 0.07 | 0.2 | 0.013 | 0.018 | 0.02 | 0.04 | 1.14
421 | 97.452 | 0.19 | 0.77 | 0.16 | 0.21 | 0.017 | 0.011 | 0.05 | 0.12 | 1.02
422 | 97.369 | 0.21 | 0.76 | 0.14 | 0.3 | 0.021 | 0 | 0.03 | 0.08 | 1.09
423 | 97.469 | 0.23 | 0.8 | 0.07 | 0.2 | 0.013 | 0.018 | 0.02 | 0.04 | 1.14
424 | 97.452 | 0.19 | 0.77 | 0.16 | 0.21 | 0.017 | 0.011 | 0.05 | 0.12 | 1.02
425 | 97.169 | 0.21 | 0.81 | 0.07 | 0.31 | 0.012 | 0.019 | 0.17 | 0.06 | 1.17
426 | 97.761 | 0.21 | 0.65 | 0 | 0.26 | 0.015 | 0.024 | 0.15 | 0.02 | 0.91
427 | 97.369 | 0.18 | 0.79 | 0.08 | 0.25 | 0.016 | 0.015 | 0.15 | 0.07 | 1.08
428 | 97.169 | 0.21 | 0.81 | 0.07 | 0.31 | 0.012 | 0.019 | 0.17 | 0.06 | 1.17
429 | 97.761 | 0.21 | 0.65 | 0 | 0.26 | 0.015 | 0.024 | 0.15 | 0.02 | 0.91
430 | 97.369 | 0.18 | 0.79 | 0.08 | 0.25 | 0.016 | 0.015 | 0.15 | 0.07 | 1.08
431 | 97.169 | 0.21 | 0.81 | 0.07 | 0.31 | 0.012 | 0.019 | 0.17 | 0.06 | 1.17 |  |  |  |  | 0 | [5 empty] | 690
432 | 97.761 | 0.21 | 0.65 | 0 | 0.26 | 0.015 | 0.024 | 0.15 | 0.02 | 0.91 |  |  |  |  | 0
433 | 97.369 | 0.18 | 0.79 | 0.08 | 0.25 | 0.016 | 0.015 | 0.15 | 0.07 | 1.08
434 | 97.169 | 0.21 | 0.81 | 0.07 | 0.31 | 0.012 | 0.019 | 0.17 | 0.06 | 1.17
435 | 97.761 | 0.21 | 0.65 | 0 | 0.26 | 0.015 | 0.024 | 0.15 | 0.02 | 0.91
436 | 97.369 | 0.18 | 0.79 | 0.08 | 0.25 | 0.016 | 0.015 | 0.15 | 0.07 | 1.08

## 70P-Removed-10
| Fe | C | Mn | Cu | Si | P | S | Mo | Ni | Cr | Through Hardening Time | Carburization Time | Normalizing Temperature | Cooling Rate for Tempering | Cooling Rate for Through Hardening | Tempering Temperature | Diffusion time | Quenching Media Temperature (for Carburization) | Carburization Temperature | Diffusion Temperature | Reduction Ratio (Ingot to Bar) | Through Hardening Temperature | Tempering Time | Fatigue Strength
0 | 99.031 | 0.26 | 0.44 | 0 | 0.21 | 0.017 | 0.022 | 0 | 0 | 0.02
1 | 98.833 | 0.25 | 0.44 | 0.08 | 0.18 | 0 | 0.017 | 0 | 0.08 | 0.12
2 | 98.975 | 0.26 | 0.43 | 0 | 0.27 | 0 | 0.015 | 0 | 0.02 | 0.03
3 | 98.938 | 0.26 | 0.51 | 0 | 0.23 | 0.018 | 0.024 | 0 | 0 | 0.02
4 | 99.082 | 0.22 | 0.42 | 0.02 | 0.19 | 0.026 | 0.022 | 0 | 0 | 0.02
5 | 98.918 | 0.26 | 0.45 | 0.03 | 0.22 | 0.026 | 0.026 | 0 | 0.02 | 0.05
6 | 98.861 | 0.28 | 0.5 | 0 | 0.27 | 0.021 | 0.018 | 0 | 0.02 | 0.03
7 | 98.859 | 0.27 | 0.54 | 0.02 | 0.25 | 0.02 | 0.021 | 0 | 0 | 0.02
8 | 98.85 | 0.27 | 0.37 | 0.09 | 0.23 | 0 | 0.03 | 0 | 0.06 | 0.1
9 | 98.966 | 0.22 | 0.47 | 0 | 0.26 | 0.021 | 0.023 | 0 | 0.02 | 0.02 | [7 empty] | 30
10 | 98.887 | 0.23 | 0.51 | 0.03 | 0.26 | 0.029 | 0.024 | 0 | 0 | 0.03
11 | 98.607 | 0.35 | 0.77 | 0.02 | 0.21 | 0.021 | 0.022 | 0 | 0 | 0
12 | 98.469 | 0.35 | 0.74 | 0 | 0.3 | 0.017 | 0.024 | 0 | 0 | 0.1
13 | 98.613 | 0.34 | 0.74 | 0 | 0.26 | 0.012 | 0.015 | 0 | 0 | 0.02
14 | 98.367 | 0.36 | 0.7 | 0.09 | 0.26 | 0 | 0.023 | 0 | 0.08 | 0.12
15 | 98.61 | 0.33 | 0.75 | 0.02 | 0.21 | 0.031 | 0.019 | 0 | 0 | 0.03
16 | 98.34 | 0.38 | 0.7 | 0.11 | 0.29 | 0 | 0.03 | 0 | 0.06 | 0.09
17 | 98.484 | 0.33 | 0.76 | 0.03 | 0.26 | 0.023 | 0.013 | 0 | 0 | 0.1
18 | 98.586 | 0.32 | 0.73 | 0.03 | 0.26 | 0.015 | 0.019 | 0 | 0.02 | 0.02
19 | 98.414 | 0.37 | 0.78 | 0.02 | 0.27 | 0.016 | 0.02 | 0 | 0 | 0.11 | [7 empty] | 30
20 | 98.511 | 0.35 | 0.82 | 0 | 0.25 | 0.016 | 0.023 | 0 | 0.03 | 0
21 | 98.575 | 0.37 | 0.72 | 0.02 | 0.24 | 0.015 | 0.02 | 0 | 0.02 | 0.02 |  |  |  |  | 24
22 | 98.583 | 0.32 | 0.63 | 0.08 | 0.21 | 0 | 0.017 | 0 | 0.06 | 0.1
23 | 98.607 | 0.35 | 0.77 | 0.02 | 0.21 | 0.021 | 0.022 | 0 | 0 | 0
24 | 98.469 | 0.35 | 0.74 | 0 | 0.3 | 0.017 | 0.024 | 0 | 0 | 0.1
25 | 98.613 | 0.34 | 0.74 | 0 | 0.26 | 0.012 | 0.015 | 0 | 0 | 0.02
26 | 98.367 | 0.36 | 0.7 | 0.09 | 0.26 | 0 | 0.023 | 0 | 0.08 | 0.12
27 | 98.61 | 0.33 | 0.75 | 0.02 | 0.21 | 0.031 | 0.019 | 0 | 0 | 0.03
28 | 98.34 | 0.38 | 0.7 | 0.11 | 0.29 | 0 | 0.03 | 0 | 0.06 | 0.09 | [7 empty] | 30
29 | 98.484 | 0.33 | 0.76 | 0.03 | 0.26 | 0.023 | 0.013 | 0 | 0 | 0.1
30 | 98.586 | 0.32 | 0.73 | 0.03 | 0.26 | 0.015 | 0.019 | 0 | 0.02 | 0.02
31 | 98.414 | 0.37 | 0.78 | 0.02 | 0.27 | 0.016 | 0.02 | 0 | 0 | 0.11
32 | 98.511 | 0.35 | 0.82 | 0 | 0.25 | 0.016 | 0.023 | 0 | 0.03 | 0
33 | 98.575 | 0.37 | 0.72 | 0.02 | 0.24 | 0.015 | 0.02 | 0 | 0.02 | 0.02 | [12 empty] | 60
34 | 98.583 | 0.32 | 0.63 | 0.08 | 0.21 | 0 | 0.017 | 0 | 0.06 | 0.1
35 | 98.607 | 0.35 | 0.77 | 0.02 | 0.21 | 0.021 | 0.022 | 0 | 0 | 0
36 | 98.469 | 0.35 | 0.74 | 0 | 0.3 | 0.017 | 0.024 | 0 | 0 | 0.1
37 | 98.613 | 0.34 | 0.74 | 0 | 0.26 | 0.012 | 0.015 | 0 | 0 | 0.02
38 | 98.367 | 0.36 | 0.7 | 0.09 | 0.26 | 0 | 0.023 | 0 | 0.08 | 0.12
39 | 98.61 | 0.33 | 0.75 | 0.02 | 0.21 | 0.031 | 0.019 | 0 | 0 | 0.03
40 | 98.34 | 0.38 | 0.7 | 0.11 | 0.29 | 0 | 0.03 | 0 | 0.06 | 0.09
41 | 98.484 | 0.33 | 0.76 | 0.03 | 0.26 | 0.023 | 0.013 | 0 | 0 | 0.1
42 | 98.586 | 0.32 | 0.73 | 0.03 | 0.26 | 0.015 | 0.019 | 0 | 0.02 | 0.02
43 | 98.414 | 0.37 | 0.78 | 0.02 | 0.27 | 0.016 | 0.02 | 0 | 0 | 0.11
44 | 98.511 | 0.35 | 0.82 | 0 | 0.25 | 0.016 | 0.023 | 0 | 0.03 | 0
45 | 98.575 | 0.37 | 0.72 | 0.02 | 0.24 | 0.015 | 0.02 | 0 | 0.02 | 0.02
46 | 98.583 | 0.32 | 0.63 | 0.08 | 0.21 | 0 | 0.017 | 0 | 0.06 | 0.1
47 | 98.306 | 0.45 | 0.79 | 0.02 | 0.25 | 0.018 | 0.016 | 0 | 0.02 | 0.13
48 | 98.354 | 0.45 | 0.76 | 0.02 | 0.26 | 0.027 | 0.019 | 0 | 0 | 0.11
49 | 98.29 | 0.45 | 0.71 | 0.13 | 0.24 | 0 | 0 | 0 | 0.12 | 0.06
50 | 98.388 | 0.44 | 0.82 | 0.02 | 0.24 | 0.021 | 0.021 | 0 | 0.03 | 0.02 | [12 empty] | 60
51 | 98.488 | 0.42 | 0.78 | 0.03 | 0.22 | 0.022 | 0.02 | 0 | 0 | 0.02
52 | 98.354 | 0.48 | 0.75 | 0 | 0.25 | 0.024 | 0.022 | 0 | 0.02 | 0.1
53 | 98.335 | 0.47 | 0.72 | 0.04 | 0.25 | 0.015 | 0 | 0 | 0.13 | 0.04
54 | 98.367 | 0.43 | 0.83 | 0 | 0.22 | 0.017 | 0.016 | 0 | 0 | 0.12
55 | 98.29 | 0.49 | 0.8 | 0 | 0.26 | 0.027 | 0.023 | 0 | 0.02 | 0.09
56 | 98.164 | 0.45 | 0.79 | 0.15 | 0.25 | 0.011 | 0.025 | 0 | 0.12 | 0.04
57 | 98.496 | 0.42 | 0.7 | 0 | 0.26 | 0.024 | 0 | 0 | 0 | 0.1 |  |  | 845 | [10 empty] | 452
58 | 98.306 | 0.45 | 0.79 | 0.02 | 0.25 | 0.018 | 0.016 | 0 | 0.02 | 0.13
59 | 98.354 | 0.45 | 0.76 | 0.02 | 0.26 | 0.027 | 0.019 | 0 | 0 | 0.11 | [13 empty] | 415
60 | 98.29 | 0.45 | 0.71 | 0.13 | 0.24 | 0 | 0 | 0 | 0.12 | 0.06
61 | 98.388 | 0.44 | 0.82 | 0.02 | 0.24 | 0.021 | 0.021 | 0 | 0.03 | 0.02
62 | 98.488 | 0.42 | 0.78 | 0.03 | 0.22 | 0.022 | 0.02 | 0 | 0 | 0.02
63 | 98.354 | 0.48 | 0.75 | 0 | 0.25 | 0.024 | 0.022 | 0 | 0.02 | 0.1
64 | 98.335 | 0.47 | 0.72 | 0.04 | 0.25 | 0.015 | 0 | 0 | 0.13 | 0.04
65 | 98.367 | 0.43 | 0.83 | 0 | 0.22 | 0.017 | 0.016 | 0 | 0 | 0.12
66 | 98.29 | 0.49 | 0.8 | 0 | 0.26 | 0.027 | 0.023 | 0 | 0.02 | 0.09 | [5 empty] | 600
67 | 98.164 | 0.45 | 0.79 | 0.15 | 0.25 | 0.011 | 0.025 | 0 | 0.12 | 0.04
68 | 98.496 | 0.42 | 0.7 | 0 | 0.26 | 0.024 | 0 | 0 | 0 | 0.1 |  |  | 845
69 | 98.306 | 0.45 | 0.79 | 0.02 | 0.25 | 0.018 | 0.016 | 0 | 0.02 | 0.13
70 | 98.354 | 0.45 | 0.76 | 0.02 | 0.26 | 0.027 | 0.019 | 0 | 0 | 0.11
71 | 98.29 | 0.45 | 0.71 | 0.13 | 0.24 | 0 | 0 | 0 | 0.12 | 0.06
72 | 98.388 | 0.44 | 0.82 | 0.02 | 0.24 | 0.021 | 0.021 | 0 | 0.03 | 0.02
73 | 98.488 | 0.42 | 0.78 | 0.03 | 0.22 | 0.022 | 0.02 | 0 | 0 | 0.02
74 | 98.354 | 0.48 | 0.75 | 0 | 0.25 | 0.024 | 0.022 | 0 | 0.02 | 0.1
75 | 98.335 | 0.47 | 0.72 | 0.04 | 0.25 | 0.015 | 0 | 0 | 0.13 | 0.04
76 | 98.367 | 0.43 | 0.83 | 0 | 0.22 | 0.017 | 0.016 | 0 | 0 | 0.12
77 | 98.29 | 0.49 | 0.8 | 0 | 0.26 | 0.027 | 0.023 | 0 | 0.02 | 0.09
78 | 98.164 | 0.45 | 0.79 | 0.15 | 0.25 | 0.011 | 0.025 | 0 | 0.12 | 0.04
79 | 98.496 | 0.42 | 0.7 | 0 | 0.26 | 0.024 | 0 | 0 | 0 | 0.1
80 | 98.34 | 0.55 | 0.76 | 0 | 0.23 | 0.018 | 0.012 | 0 | 0 | 0.09 |  |  | 825
81 | 98.257 | 0.54 | 0.76 | 0 | 0.26 | 0.022 | 0.021 | 0 | 0.02 | 0.12
82 | 98.219 | 0.52 | 0.83 | 0.02 | 0.29 | 0.016 | 0.025 | 0 | 0.04 | 0.04
83 | 98.485 | 0.56 | 0.37 | 0.11 | 0.26 | 0.019 | 0.026 | 0 | 0.04 | 0.13 | [13 empty] | 500
84 | 98.478 | 0.54 | 0.75 | 0 | 0.2 | 0.013 | 0.019 | 0 | 0 | 0
85 | 98.285 | 0.57 | 0.74 | 0.02 | 0.23 | 0.018 | 0.017 | 0 | 0 | 0.12
86 | 98.155 | 0.53 | 0.83 | 0 | 0.3 | 0.019 | 0.026 | 0 | 0.02 | 0.12
87 | 98.144 | 0.57 | 0.82 | 0 | 0.3 | 0.024 | 0.022 | 0 | 0.02 | 0.1 | [8 empty] | 30 |  |  |  |  | 533
88 | 98.327 | 0.56 | 0.68 | 0.03 | 0.25 | 0 | 0.023 | 0 | 0.03 | 0.1
89 | 98.288 | 0.52 | 0.8 | 0.02 | 0.21 | 0.021 | 0.021 | 0 | 0.02 | 0.1
90 | 98.073 | 0.54 | 0.7 | 0.22 | 0.27 | 0.017 | 0.02 | 0 | 0.06 | 0.1
91 | 98.34 | 0.55 | 0.76 | 0 | 0.23 | 0.018 | 0.012 | 0 | 0 | 0.09
92 | 98.257 | 0.54 | 0.76 | 0 | 0.26 | 0.022 | 0.021 | 0 | 0.02 | 0.12
93 | 98.219 | 0.52 | 0.83 | 0.02 | 0.29 | 0.016 | 0.025 | 0 | 0.04 | 0.04
94 | 98.485 | 0.56 | 0.37 | 0.11 | 0.26 | 0.019 | 0.026 | 0 | 0.04 | 0.13
95 | 98.478 | 0.54 | 0.75 | 0 | 0.2 | 0.013 | 0.019 | 0 | 0 | 0 | [5 empty] | 600
96 | 98.285 | 0.57 | 0.74 | 0.02 | 0.23 | 0.018 | 0.017 | 0 | 0 | 0.12
97 | 98.155 | 0.53 | 0.83 | 0 | 0.3 | 0.019 | 0.026 | 0 | 0.02 | 0.12
98 | 98.144 | 0.57 | 0.82 | 0 | 0.3 | 0.024 | 0.022 | 0 | 0.02 | 0.1 | 30
99 | 98.327 | 0.56 | 0.68 | 0.03 | 0.25 | 0 | 0.023 | 0 | 0.03 | 0.1
100 | 98.288 | 0.52 | 0.8 | 0.02 | 0.21 | 0.021 | 0.021 | 0 | 0.02 | 0.1
101 | 98.073 | 0.54 | 0.7 | 0.22 | 0.27 | 0.017 | 0.02 | 0 | 0.06 | 0.1 | 30
102 | 98.34 | 0.55 | 0.76 | 0 | 0.23 | 0.018 | 0.012 | 0 | 0 | 0.09
103 | 98.257 | 0.54 | 0.76 | 0 | 0.26 | 0.022 | 0.021 | 0 | 0.02 | 0.12 | 30
104 | 98.219 | 0.52 | 0.83 | 0.02 | 0.29 | 0.016 | 0.025 | 0 | 0.04 | 0.04 | [10 empty] | 825
105 | 98.485 | 0.56 | 0.37 | 0.11 | 0.26 | 0.019 | 0.026 | 0 | 0.04 | 0.13 | 30
106 | 98.478 | 0.54 | 0.75 | 0 | 0.2 | 0.013 | 0.019 | 0 | 0 | 0
107 | 98.285 | 0.57 | 0.74 | 0.02 | 0.23 | 0.018 | 0.017 | 0 | 0 | 0.12
108 | 98.155 | 0.53 | 0.83 | 0 | 0.3 | 0.019 | 0.026 | 0 | 0.02 | 0.12
109 | 98.144 | 0.57 | 0.82 | 0 | 0.3 | 0.024 | 0.022 | 0 | 0.02 | 0.1
110 | 98.327 | 0.56 | 0.68 | 0.03 | 0.25 | 0 | 0.023 | 0 | 0.03 | 0.1
111 | 98.288 | 0.52 | 0.8 | 0.02 | 0.21 | 0.021 | 0.021 | 0 | 0.02 | 0.1
112 | 98.073 | 0.54 | 0.7 | 0.22 | 0.27 | 0.017 | 0.02 | 0 | 0.06 | 0.1
113 | 97.385 | 0.43 | 0.74 | 0.02 | 0.24 | 0.022 | 0.013 | 0 | 0.03 | 1.12
114 | 97.58 | 0.42 | 0.71 | 0.04 | 0.27 | 0 | 0 | 0 | 0.02 | 0.96
115 | 97.198 | 0.4 | 0.78 | 0.13 | 0.31 | 0.012 | 0 | 0 | 0.07 | 1.1
116 | 97.52 | 0.42 | 0.72 | 0 | 0.22 | 0.016 | 0.014 | 0 | 0.03 | 1.06
117 | 97.469 | 0.39 | 0.73 | 0.11 | 0.25 | 0.011 | 0 | 0 | 0.06 | 0.98
118 | 97.276 | 0.42 | 0.81 | 0.04 | 0.32 | 0.014 | 0 | 0 | 0.03 | 1.09 | [8 empty] | 30
119 | 97.51 | 0.42 | 0.78 | 0.05 | 0.26 | 0 | 0 | 0 | 0.04 | 0.94
120 | 97.286 | 0.4 | 0.79 | 0.04 | 0.32 | 0.013 | 0.011 | 0 | 0.05 | 1.09
121 | 97.385 | 0.43 | 0.74 | 0.02 | 0.24 | 0.022 | 0.013 | 0 | 0.03 | 1.12
122 | 97.58 | 0.42 | 0.71 | 0.04 | 0.27 | 0 | 0 | 0 | 0.02 | 0.96 |  |  | 870 |  |  |  |  | 30
123 | 97.198 | 0.4 | 0.78 | 0.13 | 0.31 | 0.012 | 0 | 0 | 0.07 | 1.1
124 | 97.52 | 0.42 | 0.72 | 0 | 0.22 | 0.016 | 0.014 | 0 | 0.03 | 1.06
125 | 97.469 | 0.39 | 0.73 | 0.11 | 0.25 | 0.011 | 0 | 0 | 0.06 | 0.98
126 | 97.276 | 0.42 | 0.81 | 0.04 | 0.32 | 0.014 | 0 | 0 | 0.03 | 1.09 | [12 empty] | 60
127 | 97.51 | 0.42 | 0.78 | 0.05 | 0.26 | 0 | 0 | 0 | 0.04 | 0.94
128 | 97.286 | 0.4 | 0.79 | 0.04 | 0.32 | 0.013 | 0.011 | 0 | 0.05 | 1.09
129 | 97.385 | 0.43 | 0.74 | 0.02 | 0.24 | 0.022 | 0.013 | 0 | 0.03 | 1.12
130 | 97.58 | 0.42 | 0.71 | 0.04 | 0.27 | 0 | 0 | 0 | 0.02 | 0.96 | [5 empty] | 650
131 | 97.198 | 0.4 | 0.78 | 0.13 | 0.31 | 0.012 | 0 | 0 | 0.07 | 1.1
132 | 97.52 | 0.42 | 0.72 | 0 | 0.22 | 0.016 | 0.014 | 0 | 0.03 | 1.06 |  |  |  |  | 8
133 | 97.469 | 0.39 | 0.73 | 0.11 | 0.25 | 0.011 | 0 | 0 | 0.06 | 0.98
134 | 97.276 | 0.42 | 0.81 | 0.04 | 0.32 | 0.014 | 0 | 0 | 0.03 | 1.09
135 | 97.51 | 0.42 | 0.78 | 0.05 | 0.26 | 0 | 0 | 0 | 0.04 | 0.94 | 30
136 | 97.286 | 0.4 | 0.79 | 0.04 | 0.32 | 0.013 | 0.011 | 0 | 0.05 | 1.09
137 | 97.167 | 0.36 | 0.73 | 0.19 | 0.3 | 0.017 | 0.016 | 0.16 | 0.05 | 1.01
138 | 97.419 | 0.35 | 0.7 | 0 | 0.3 | 0.019 | 0.012 | 0.15 | 0.02 | 1.03
139 | 97.298 | 0.36 | 0.79 | 0.04 | 0.27 | 0.012 | 0 | 0.17 | 0.03 | 1.03
140 | 97.284 | 0.36 | 0.81 | 0.08 | 0.23 | 0.014 | 0.022 | 0.16 | 0.05 | 0.99
141 | 97.26 | 0.34 | 0.72 | 0.1 | 0.25 | 0.019 | 0.011 | 0.17 | 0.12 | 1.01
142 | 97.224 | 0.36 | 0.74 | 0.12 | 0.35 | 0.016 | 0.02 | 0.15 | 0.05 | 0.97
143 | 97.211 | 0.37 | 0.82 | 0.05 | 0.23 | 0.012 | 0.017 | 0.16 | 0.04 | 1.09
144 | 97.123 | 0.35 | 0.8 | 0.18 | 0.25 | 0.02 | 0.017 | 0.19 | 0.08 | 0.99
145 | 97.387 | 0.35 | 0.71 | 0.02 | 0.25 | 0.02 | 0.013 | 0.17 | 0.02 | 1.06
146 | 97.435 | 0.33 | 0.69 | 0.05 | 0.27 | 0.015 | 0 | 0.18 | 0.04 | 0.99
147 | 97.476 | 0.35 | 0.7 | 0.02 | 0.25 | 0.026 | 0.018 | 0.16 | 0 | 1
148 | 97.153 | 0.37 | 0.76 | 0.12 | 0.29 | 0.017 | 0 | 0.16 | 0.12 | 1.01
149 | 97.103 | 0.38 | 0.8 | 0.12 | 0.27 | 0.015 | 0.012 | 0.16 | 0.07 | 1.07
150 | 97.188 | 0.34 | 0.71 | 0.12 | 0.29 | 0.019 | 0.013 | 0.16 | 0.11 | 1.05 | [12 empty] | 60
151 | 97.167 | 0.36 | 0.73 | 0.19 | 0.3 | 0.017 | 0.016 | 0.16 | 0.05 | 1.01 | [11 empty] | 855
152 | 97.419 | 0.35 | 0.7 | 0 | 0.3 | 0.019 | 0.012 | 0.15 | 0.02 | 1.03
153 | 97.298 | 0.36 | 0.79 | 0.04 | 0.27 | 0.012 | 0 | 0.17 | 0.03 | 1.03
154 | 97.284 | 0.36 | 0.81 | 0.08 | 0.23 | 0.014 | 0.022 | 0.16 | 0.05 | 0.99
155 | 97.26 | 0.34 | 0.72 | 0.1 | 0.25 | 0.019 | 0.011 | 0.17 | 0.12 | 1.01
156 | 97.224 | 0.36 | 0.74 | 0.12 | 0.35 | 0.016 | 0.02 | 0.15 | 0.05 | 0.97 |  |  | 870
157 | 97.211 | 0.37 | 0.82 | 0.05 | 0.23 | 0.012 | 0.017 | 0.16 | 0.04 | 1.09
158 | 97.123 | 0.35 | 0.8 | 0.18 | 0.25 | 0.02 | 0.017 | 0.19 | 0.08 | 0.99 | [12 empty] | 60
159 | 97.387 | 0.35 | 0.71 | 0.02 | 0.25 | 0.02 | 0.013 | 0.17 | 0.02 | 1.06
160 | 97.435 | 0.33 | 0.69 | 0.05 | 0.27 | 0.015 | 0 | 0.18 | 0.04 | 0.99
161 | 97.476 | 0.35 | 0.7 | 0.02 | 0.25 | 0.026 | 0.018 | 0.16 | 0 | 1
162 | 97.153 | 0.37 | 0.76 | 0.12 | 0.29 | 0.017 | 0 | 0.16 | 0.12 | 1.01
163 | 97.103 | 0.38 | 0.8 | 0.12 | 0.27 | 0.015 | 0.012 | 0.16 | 0.07 | 1.07 | 30
164 | 97.188 | 0.34 | 0.71 | 0.12 | 0.29 | 0.019 | 0.013 | 0.16 | 0.11 | 1.05 | [12 empty] | 60
165 | 97.167 | 0.36 | 0.73 | 0.19 | 0.3 | 0.017 | 0.016 | 0.16 | 0.05 | 1.01
166 | 97.419 | 0.35 | 0.7 | 0 | 0.3 | 0.019 | 0.012 | 0.15 | 0.02 | 1.03
167 | 97.298 | 0.36 | 0.79 | 0.04 | 0.27 | 0.012 | 0 | 0.17 | 0.03 | 1.03
168 | 97.284 | 0.36 | 0.81 | 0.08 | 0.23 | 0.014 | 0.022 | 0.16 | 0.05 | 0.99
169 | 97.26 | 0.34 | 0.72 | 0.1 | 0.25 | 0.019 | 0.011 | 0.17 | 0.12 | 1.01
170 | 97.224 | 0.36 | 0.74 | 0.12 | 0.35 | 0.016 | 0.02 | 0.15 | 0.05 | 0.97
171 | 97.211 | 0.37 | 0.82 | 0.05 | 0.23 | 0.012 | 0.017 | 0.16 | 0.04 | 1.09
172 | 97.123 | 0.35 | 0.8 | 0.18 | 0.25 | 0.02 | 0.017 | 0.19 | 0.08 | 0.99
173 | 97.387 | 0.35 | 0.71 | 0.02 | 0.25 | 0.02 | 0.013 | 0.17 | 0.02 | 1.06
174 | 97.435 | 0.33 | 0.69 | 0.05 | 0.27 | 0.015 | 0 | 0.18 | 0.04 | 0.99
175 | 97.476 | 0.35 | 0.7 | 0.02 | 0.25 | 0.026 | 0.018 | 0.16 | 0 | 1
176 | 97.153 | 0.37 | 0.76 | 0.12 | 0.29 | 0.017 | 0 | 0.16 | 0.12 | 1.01
177 | 97.103 | 0.38 | 0.8 | 0.12 | 0.27 | 0.015 | 0.012 | 0.16 | 0.07 | 1.07
178 | 97.188 | 0.34 | 0.71 | 0.12 | 0.29 | 0.019 | 0.013 | 0.16 | 0.11 | 1.05
179 | 97.201 | 0.41 | 0.77 | 0.05 | 0.24 | 0.014 | 0.015 | 0.2 | 0.04 | 1.06
180 | 97.111 | 0.39 | 0.86 | 0.12 | 0.27 | 0.019 | 0 | 0.17 | 0.1 | 0.96
181 | 97.209 | 0.43 | 0.74 | 0.02 | 0.26 | 0.019 | 0.012 | 0.22 | 0.02 | 1.07
182 | 97.222 | 0.4 | 0.77 | 0.13 | 0.26 | 0.018 | 0 | 0.17 | 0.05 | 0.98
183 | 97.181 | 0.41 | 0.8 | 0.1 | 0.24 | 0.015 | 0.024 | 0.18 | 0.03 | 1.02
184 | 97.288 | 0.41 | 0.74 | 0.08 | 0.25 | 0.013 | 0.019 | 0.16 | 0.05 | 0.99
185 | 97.011 | 0.39 | 0.77 | 0.15 | 0.28 | 0.021 | 0.018 | 0.19 | 0.09 | 1.08
186 | 97.436 | 0.37 | 0.69 | 0.02 | 0.24 | 0.018 | 0.016 | 0.19 | 0.02 | 1
187 | 97.028 | 0.42 | 0.77 | 0.09 | 0.29 | 0.015 | 0.017 | 0.15 | 0.12 | 1.1 | [10 empty] | 500
188 | 97.135 | 0.42 | 0.75 | 0.12 | 0.28 | 0.015 | 0 | 0.17 | 0.07 | 1.04
189 | 97.099 | 0.4 | 0.74 | 0.15 | 0.26 | 0.024 | 0.017 | 0.17 | 0.13 | 1.01
190 | 97.034 | 0.4 | 0.87 | 0.11 | 0.25 | 0.011 | 0.015 | 0.18 | 0.07 | 1.06
191 | 97.41 | 0.4 | 0.7 | 0.12 | 0.22 | 0 | 0 | 0.17 | 0.04 | 0.94
192 | 97.088 | 0.4 | 0.74 | 0.1 | 0.25 | 0.014 | 0.028 | 0.18 | 0.24 | 0.96
193 | 97.221 | 0.44 | 0.75 | 0.02 | 0.26 | 0.017 | 0.012 | 0.21 | 0.02 | 1.05
194 | 97.201 | 0.41 | 0.77 | 0.05 | 0.24 | 0.014 | 0.015 | 0.2 | 0.04 | 1.06
195 | 97.111 | 0.39 | 0.86 | 0.12 | 0.27 | 0.019 | 0 | 0.17 | 0.1 | 0.96 | [8 empty] | 30
196 | 97.209 | 0.43 | 0.74 | 0.02 | 0.26 | 0.019 | 0.012 | 0.22 | 0.02 | 1.07
197 | 97.222 | 0.4 | 0.77 | 0.13 | 0.26 | 0.018 | 0 | 0.17 | 0.05 | 0.98
198 | 97.181 | 0.41 | 0.8 | 0.1 | 0.24 | 0.015 | 0.024 | 0.18 | 0.03 | 1.02
199 | 97.288 | 0.41 | 0.74 | 0.08 | 0.25 | 0.013 | 0.019 | 0.16 | 0.05 | 0.99 | 30
200 | 97.011 | 0.39 | 0.77 | 0.15 | 0.28 | 0.021 | 0.018 | 0.19 | 0.09 | 1.08 |  |  |  |  | 8
201 | 97.436 | 0.37 | 0.69 | 0.02 | 0.24 | 0.018 | 0.016 | 0.19 | 0.02 | 1
202 | 97.028 | 0.42 | 0.77 | 0.09 | 0.29 | 0.015 | 0.017 | 0.15 | 0.12 | 1.1
203 | 97.135 | 0.42 | 0.75 | 0.12 | 0.28 | 0.015 | 0 | 0.17 | 0.07 | 1.04
204 | 97.099 | 0.4 | 0.74 | 0.15 | 0.26 | 0.024 | 0.017 | 0.17 | 0.13 | 1.01
205 | 97.034 | 0.4 | 0.87 | 0.11 | 0.25 | 0.011 | 0.015 | 0.18 | 0.07 | 1.06
206 | 97.41 | 0.4 | 0.7 | 0.12 | 0.22 | 0 | 0 | 0.17 | 0.04 | 0.94
207 | 97.088 | 0.4 | 0.74 | 0.1 | 0.25 | 0.014 | 0.028 | 0.18 | 0.24 | 0.96 | [13 empty] | 577
208 | 97.221 | 0.44 | 0.75 | 0.02 | 0.26 | 0.017 | 0.012 | 0.21 | 0.02 | 1.05
209 | 97.201 | 0.41 | 0.77 | 0.05 | 0.24 | 0.014 | 0.015 | 0.2 | 0.04 | 1.06
210 | 97.111 | 0.39 | 0.86 | 0.12 | 0.27 | 0.019 | 0 | 0.17 | 0.1 | 0.96
211 | 97.209 | 0.43 | 0.74 | 0.02 | 0.26 | 0.019 | 0.012 | 0.22 | 0.02 | 1.07
212 | 97.222 | 0.4 | 0.77 | 0.13 | 0.26 | 0.018 | 0 | 0.17 | 0.05 | 0.98
213 | 97.181 | 0.41 | 0.8 | 0.1 | 0.24 | 0.015 | 0.024 | 0.18 | 0.03 | 1.02
214 | 97.288 | 0.41 | 0.74 | 0.08 | 0.25 | 0.013 | 0.019 | 0.16 | 0.05 | 0.99
215 | 97.011 | 0.39 | 0.77 | 0.15 | 0.28 | 0.021 | 0.018 | 0.19 | 0.09 | 1.08
216 | 97.436 | 0.37 | 0.69 | 0.02 | 0.24 | 0.018 | 0.016 | 0.19 | 0.02 | 1
217 | 97.028 | 0.42 | 0.77 | 0.09 | 0.29 | 0.015 | 0.017 | 0.15 | 0.12 | 1.1
218 | 97.135 | 0.42 | 0.75 | 0.12 | 0.28 | 0.015 | 0 | 0.17 | 0.07 | 1.04
219 | 97.099 | 0.4 | 0.74 | 0.15 | 0.26 | 0.024 | 0.017 | 0.17 | 0.13 | 1.01 | [10 empty] | 500
220 | 97.034 | 0.4 | 0.87 | 0.11 | 0.25 | 0.011 | 0.015 | 0.18 | 0.07 | 1.06
221 | 97.41 | 0.4 | 0.7 | 0.12 | 0.22 | 0 | 0 | 0.17 | 0.04 | 0.94
222 | 97.088 | 0.4 | 0.74 | 0.1 | 0.25 | 0.014 | 0.028 | 0.18 | 0.24 | 0.96
223 | 97.221 | 0.44 | 0.75 | 0.02 | 0.26 | 0.017 | 0.012 | 0.21 | 0.02 | 1.05
224 | 97.545 | 0.39 | 1.57 | 0.06 | 0.22 | 0.017 | 0.018 | 0 | 0.05 | 0.13 | [7 empty] | 30 |  |  |  | 845
225 | 97.588 | 0.38 | 1.52 | 0.07 | 0.27 | 0.012 | 0 | 0 | 0.03 | 0.13
226 | 97.808 | 0.4 | 1.34 | 0.02 | 0.25 | 0.017 | 0.015 | 0 | 0.02 | 0.13 | [12 empty] | 60
227 | 97.59 | 0.4 | 1.56 | 0.05 | 0.22 | 0.011 | 0.019 | 0 | 0.06 | 0.09
228 | 97.48 | 0.41 | 1.51 | 0.08 | 0.24 | 0.02 | 0 | 0 | 0.04 | 0.22
229 | 97.508 | 0.38 | 1.59 | 0.05 | 0.21 | 0.017 | 0.015 | 0 | 0.03 | 0.2
230 | 97.871 | 0.4 | 1.38 | 0.02 | 0.25 | 0.017 | 0.012 | 0 | 0.02 | 0.03
231 | 97.545 | 0.39 | 1.57 | 0.06 | 0.22 | 0.017 | 0.018 | 0 | 0.05 | 0.13
232 | 97.588 | 0.38 | 1.52 | 0.07 | 0.27 | 0.012 | 0 | 0 | 0.03 | 0.13
233 | 97.808 | 0.4 | 1.34 | 0.02 | 0.25 | 0.017 | 0.015 | 0 | 0.02 | 0.13
234 | 97.59 | 0.4 | 1.56 | 0.05 | 0.22 | 0.011 | 0.019 | 0 | 0.06 | 0.09
235 | 97.48 | 0.41 | 1.51 | 0.08 | 0.24 | 0.02 | 0 | 0 | 0.04 | 0.22
236 | 97.508 | 0.38 | 1.59 | 0.05 | 0.21 | 0.017 | 0.015 | 0 | 0.03 | 0.2
237 | 97.871 | 0.4 | 1.38 | 0.02 | 0.25 | 0.017 | 0.012 | 0 | 0.02 | 0.03 |  |  |  |  | 8
238 | 97.545 | 0.39 | 1.57 | 0.06 | 0.22 | 0.017 | 0.018 | 0 | 0.05 | 0.13
239 | 97.588 | 0.38 | 1.52 | 0.07 | 0.27 | 0.012 | 0 | 0 | 0.03 | 0.13
240 | 97.808 | 0.4 | 1.34 | 0.02 | 0.25 | 0.017 | 0.015 | 0 | 0.02 | 0.13
241 | 97.59 | 0.4 | 1.56 | 0.05 | 0.22 | 0.011 | 0.019 | 0 | 0.06 | 0.09
242 | 97.48 | 0.41 | 1.51 | 0.08 | 0.24 | 0.02 | 0 | 0 | 0.04 | 0.22 | [13 empty] | 380
243 | 97.508 | 0.38 | 1.59 | 0.05 | 0.21 | 0.017 | 0.015 | 0 | 0.03 | 0.2
244 | 97.871 | 0.4 | 1.38 | 0.02 | 0.25 | 0.017 | 0.012 | 0 | 0.02 | 0.03
245 | 97.61 | 0.42 | 1.5 | 0.05 | 0.23 | 0 | 0 | 0 | 0.04 | 0.15 | [5 empty] | 550
246 | 97.393 | 0.43 | 1.38 | 0.1 | 0.34 | 0.017 | 0 | 0 | 0.08 | 0.26
247 | 97.521 | 0.42 | 1.6 | 0.07 | 0.21 | 0.014 | 0.015 | 0 | 0.03 | 0.12
248 | 97.424 | 0.42 | 1.58 | 0.07 | 0.24 | 0.014 | 0.022 | 0 | 0.06 | 0.17 | [7 empty] | 30
249 | 97.675 | 0.42 | 1.51 | 0 | 0.21 | 0.026 | 0.019 | 0 | 0.02 | 0.12 | [7 empty] | 30
250 | 97.4 | 0.45 | 1.58 | 0.08 | 0.33 | 0 | 0 | 0 | 0.06 | 0.1 | [8 empty] | 30
251 | 97.415 | 0.41 | 1.36 | 0.1 | 0.34 | 0.02 | 0.015 | 0 | 0.07 | 0.27
252 | 97.777 | 0.4 | 1.47 | 0 | 0.25 | 0.027 | 0.016 | 0 | 0.02 | 0.04
253 | 97.72 | 0.41 | 1.48 | 0.06 | 0.22 | 0 | 0 | 0 | 0.03 | 0.08
254 | 97.276 | 0.46 | 1.49 | 0.1 | 0.3 | 0.014 | 0 | 0 | 0.1 | 0.26
255 | 97.591 | 0.43 | 1.46 | 0.02 | 0.26 | 0.012 | 0.017 | 0 | 0.02 | 0.19
256 | 97.538 | 0.41 | 1.58 | 0.05 | 0.22 | 0.014 | 0.018 | 0 | 0.04 | 0.13
257 | 97.61 | 0.42 | 1.5 | 0.05 | 0.23 | 0 | 0 | 0 | 0.04 | 0.15
258 | 97.393 | 0.43 | 1.38 | 0.1 | 0.34 | 0.017 | 0 | 0 | 0.08 | 0.26
259 | 97.521 | 0.42 | 1.6 | 0.07 | 0.21 | 0.014 | 0.015 | 0 | 0.03 | 0.12
260 | 97.424 | 0.42 | 1.58 | 0.07 | 0.24 | 0.014 | 0.022 | 0 | 0.06 | 0.17 | [10 empty] | 480
261 | 97.675 | 0.42 | 1.51 | 0 | 0.21 | 0.026 | 0.019 | 0 | 0.02 | 0.12
262 | 97.4 | 0.45 | 1.58 | 0.08 | 0.33 | 0 | 0 | 0 | 0.06 | 0.1
263 | 97.415 | 0.41 | 1.36 | 0.1 | 0.34 | 0.02 | 0.015 | 0 | 0.07 | 0.27
264 | 97.777 | 0.4 | 1.47 | 0 | 0.25 | 0.027 | 0.016 | 0 | 0.02 | 0.04 | 30
265 | 97.72 | 0.41 | 1.48 | 0.06 | 0.22 | 0 | 0 | 0 | 0.03 | 0.08
266 | 97.276 | 0.46 | 1.49 | 0.1 | 0.3 | 0.014 | 0 | 0 | 0.1 | 0.26
267 | 97.591 | 0.43 | 1.46 | 0.02 | 0.26 | 0.012 | 0.017 | 0 | 0.02 | 0.19
268 | 97.538 | 0.41 | 1.58 | 0.05 | 0.22 | 0.014 | 0.018 | 0 | 0.04 | 0.13
269 | 97.61 | 0.42 | 1.5 | 0.05 | 0.23 | 0 | 0 | 0 | 0.04 | 0.15
270 | 97.393 | 0.43 | 1.38 | 0.1 | 0.34 | 0.017 | 0 | 0 | 0.08 | 0.26
271 | 97.521 | 0.42 | 1.6 | 0.07 | 0.21 | 0.014 | 0.015 | 0 | 0.03 | 0.12
272 | 97.424 | 0.42 | 1.58 | 0.07 | 0.24 | 0.014 | 0.022 | 0 | 0.06 | 0.17 | [8 empty] | 30
273 | 97.675 | 0.42 | 1.51 | 0 | 0.21 | 0.026 | 0.019 | 0 | 0.02 | 0.12
274 | 97.4 | 0.45 | 1.58 | 0.08 | 0.33 | 0 | 0 | 0 | 0.06 | 0.1 | [13 empty] | 410
275 | 97.415 | 0.41 | 1.36 | 0.1 | 0.34 | 0.02 | 0.015 | 0 | 0.07 | 0.27
276 | 97.777 | 0.4 | 1.47 | 0 | 0.25 | 0.027 | 0.016 | 0 | 0.02 | 0.04 | [13 empty] | 410
277 | 97.72 | 0.41 | 1.48 | 0.06 | 0.22 | 0 | 0 | 0 | 0.03 | 0.08
278 | 97.276 | 0.46 | 1.49 | 0.1 | 0.3 | 0.014 | 0 | 0 | 0.1 | 0.26
279 | 97.591 | 0.43 | 1.46 | 0.02 | 0.26 | 0.012 | 0.017 | 0 | 0.02 | 0.19
280 | 97.538 | 0.41 | 1.58 | 0.05 | 0.22 | 0.014 | 0.018 | 0 | 0.04 | 0.13
281 | 95.32 | 0.32 | 0.49 | 0.09 | 0.3 | 0 | 0 | 0 | 2.66 | 0.82
282 | 95.44 | 0.32 | 0.58 | 0.06 | 0.24 | 0 | 0 | 0 | 2.65 | 0.71
283 | 95.392 | 0.32 | 0.54 | 0.05 | 0.29 | 0.018 | 0 | 0 | 2.64 | 0.75
284 | 95.111 | 0.35 | 0.54 | 0.05 | 0.26 | 0.019 | 0 | 0 | 2.78 | 0.89
285 | 95.438 | 0.31 | 0.56 | 0.1 | 0.22 | 0.016 | 0.016 | 0 | 2.63 | 0.71 | [10 empty] | 700
286 | 95.34 | 0.33 | 0.49 | 0.06 | 0.3 | 0 | 0 | 0 | 2.66 | 0.82
287 | 95.311 | 0.28 | 0.53 | 0.05 | 0.27 | 0.019 | 0 | 0 | 2.67 | 0.87 | [10 empty] | 420
288 | 95.23 | 0.34 | 0.65 | 0.05 | 0.26 | 0 | 0 | 0 | 2.63 | 0.84
289 | 95.302 | 0.3 | 0.53 | 0.07 | 0.27 | 0.018 | 0 | 0 | 2.7 | 0.81
290 | 95.347 | 0.32 | 0.52 | 0.06 | 0.3 | 0.013 | 0 | 0 | 2.67 | 0.77 | [8 empty] | 30
291 | 95.32 | 0.32 | 0.49 | 0.09 | 0.3 | 0 | 0 | 0 | 2.66 | 0.82
292 | 95.44 | 0.32 | 0.58 | 0.06 | 0.24 | 0 | 0 | 0 | 2.65 | 0.71
293 | 95.392 | 0.32 | 0.54 | 0.05 | 0.29 | 0.018 | 0 | 0 | 2.64 | 0.75
294 | 95.111 | 0.35 | 0.54 | 0.05 | 0.26 | 0.019 | 0 | 0 | 2.78 | 0.89
295 | 95.438 | 0.31 | 0.56 | 0.1 | 0.22 | 0.016 | 0.016 | 0 | 2.63 | 0.71 | [13 empty] | 518
296 | 95.34 | 0.33 | 0.49 | 0.06 | 0.3 | 0 | 0 | 0 | 2.66 | 0.82
297 | 95.311 | 0.28 | 0.53 | 0.05 | 0.27 | 0.019 | 0 | 0 | 2.67 | 0.87 | [10 empty] | 420
298 | 95.23 | 0.34 | 0.65 | 0.05 | 0.26 | 0 | 0 | 0 | 2.63 | 0.84
299 | 95.302 | 0.3 | 0.53 | 0.07 | 0.27 | 0.018 | 0 | 0 | 2.7 | 0.81
300 | 95.347 | 0.32 | 0.52 | 0.06 | 0.3 | 0.013 | 0 | 0 | 2.67 | 0.77
301 | 95.32 | 0.32 | 0.49 | 0.09 | 0.3 | 0 | 0 | 0 | 2.66 | 0.82
302 | 95.44 | 0.32 | 0.58 | 0.06 | 0.24 | 0 | 0 | 0 | 2.65 | 0.71
303 | 95.392 | 0.32 | 0.54 | 0.05 | 0.29 | 0.018 | 0 | 0 | 2.64 | 0.75
304 | 95.111 | 0.35 | 0.54 | 0.05 | 0.26 | 0.019 | 0 | 0 | 2.78 | 0.89
305 | 95.438 | 0.31 | 0.56 | 0.1 | 0.22 | 0.016 | 0.016 | 0 | 2.63 | 0.71 | 30
306 | 95.34 | 0.33 | 0.49 | 0.06 | 0.3 | 0 | 0 | 0 | 2.66 | 0.82
307 | 95.311 | 0.28 | 0.53 | 0.05 | 0.27 | 0.019 | 0 | 0 | 2.67 | 0.87
308 | 95.23 | 0.34 | 0.65 | 0.05 | 0.26 | 0 | 0 | 0 | 2.63 | 0.84
309 | 95.302 | 0.3 | 0.53 | 0.07 | 0.27 | 0.018 | 0 | 0 | 2.7 | 0.81
310 | 95.347 | 0.32 | 0.52 | 0.06 | 0.3 | 0.013 | 0 | 0 | 2.67 | 0.77
311 | 95.998 | 0.39 | 0.77 | 0.07 | 0.19 | 0 | 0.012 | 0.18 | 1.67 | 0.72
312 | 95.789 | 0.4 | 0.7 | 0.09 | 0.23 | 0.011 | 0 | 0.18 | 1.82 | 0.78 |  |  | 870 | [8 empty] | 845
313 | 95.328 | 0.4 | 0.79 | 0.05 | 0.29 | 0.022 | 0 | 0.24 | 1.92 | 0.96
314 | 96.019 | 0.4 | 0.7 | 0.08 | 0.25 | 0.021 | 0.02 | 0.17 | 1.63 | 0.71
315 | 95.797 | 0.38 | 0.71 | 0.04 | 0.26 | 0.016 | 0.017 | 0.23 | 1.8 | 0.75
316 | 95.787 | 0.4 | 0.73 | 0.08 | 0.33 | 0.011 | 0.012 | 0.2 | 1.71 | 0.74
317 | 95.837 | 0.42 | 0.73 | 0.09 | 0.25 | 0.012 | 0.021 | 0.22 | 1.69 | 0.73 | [12 empty] | 60
318 | 95.974 | 0.38 | 0.71 | 0.12 | 0.26 | 0.016 | 0 | 0.16 | 1.66 | 0.72
319 | 95.627 | 0.41 | 0.74 | 0.12 | 0.29 | 0.013 | 0 | 0.22 | 1.84 | 0.74
320 | 95.722 | 0.39 | 0.71 | 0.09 | 0.25 | 0.015 | 0.013 | 0.23 | 1.76 | 0.82
321 | 95.868 | 0.38 | 0.7 | 0.07 | 0.29 | 0.012 | 0 | 0.19 | 1.75 | 0.74
322 | 95.444 | 0.42 | 0.78 | 0.04 | 0.3 | 0.016 | 0 | 0.24 | 1.9 | 0.86
323 | 95.513 | 0.37 | 0.76 | 0.03 | 0.29 | 0.017 | 0 | 0.24 | 1.88 | 0.9
324 | 96.04 | 0.43 | 0.68 | 0.09 | 0.26 | 0.012 | 0.018 | 0.17 | 1.62 | 0.68 |  |  | 870 | [7 empty] | 590 |  | 60
325 | 95.998 | 0.39 | 0.77 | 0.07 | 0.19 | 0 | 0.012 | 0.18 | 1.67 | 0.72
326 | 95.789 | 0.4 | 0.7 | 0.09 | 0.23 | 0.011 | 0 | 0.18 | 1.82 | 0.78
327 | 95.328 | 0.4 | 0.79 | 0.05 | 0.29 | 0.022 | 0 | 0.24 | 1.92 | 0.96
328 | 96.019 | 0.4 | 0.7 | 0.08 | 0.25 | 0.021 | 0.02 | 0.17 | 1.63 | 0.71
329 | 95.797 | 0.38 | 0.71 | 0.04 | 0.26 | 0.016 | 0.017 | 0.23 | 1.8 | 0.75
330 | 95.787 | 0.4 | 0.73 | 0.08 | 0.33 | 0.011 | 0.012 | 0.2 | 1.71 | 0.74 |  |  | 870
331 | 95.837 | 0.42 | 0.73 | 0.09 | 0.25 | 0.012 | 0.021 | 0.22 | 1.69 | 0.73
332 | 95.974 | 0.38 | 0.71 | 0.12 | 0.26 | 0.016 | 0 | 0.16 | 1.66 | 0.72
333 | 95.627 | 0.41 | 0.74 | 0.12 | 0.29 | 0.013 | 0 | 0.22 | 1.84 | 0.74
334 | 95.722 | 0.39 | 0.71 | 0.09 | 0.25 | 0.015 | 0.013 | 0.23 | 1.76 | 0.82
335 | 95.868 | 0.38 | 0.7 | 0.07 | 0.29 | 0.012 | 0 | 0.19 | 1.75 | 0.74 | [8 empty] | 30
336 | 95.444 | 0.42 | 0.78 | 0.04 | 0.3 | 0.016 | 0 | 0.24 | 1.9 | 0.86 |  |  | 870
337 | 95.513 | 0.37 | 0.76 | 0.03 | 0.29 | 0.017 | 0 | 0.24 | 1.88 | 0.9 |  |  |  |  | 8 | [8 empty] | 583
338 | 96.04 | 0.43 | 0.68 | 0.09 | 0.26 | 0.012 | 0.018 | 0.17 | 1.62 | 0.68 | [13 empty] | 550
339 | 95.998 | 0.39 | 0.77 | 0.07 | 0.19 | 0 | 0.012 | 0.18 | 1.67 | 0.72
340 | 95.789 | 0.4 | 0.7 | 0.09 | 0.23 | 0.011 | 0 | 0.18 | 1.82 | 0.78
341 | 95.328 | 0.4 | 0.79 | 0.05 | 0.29 | 0.022 | 0 | 0.24 | 1.92 | 0.96
342 | 96.019 | 0.4 | 0.7 | 0.08 | 0.25 | 0.021 | 0.02 | 0.17 | 1.63 | 0.71
343 | 95.797 | 0.38 | 0.71 | 0.04 | 0.26 | 0.016 | 0.017 | 0.23 | 1.8 | 0.75
344 | 95.787 | 0.4 | 0.73 | 0.08 | 0.33 | 0.011 | 0.012 | 0.2 | 1.71 | 0.74
345 | 95.837 | 0.42 | 0.73 | 0.09 | 0.25 | 0.012 | 0.021 | 0.22 | 1.69 | 0.73
346 | 95.974 | 0.38 | 0.71 | 0.12 | 0.26 | 0.016 | 0 | 0.16 | 1.66 | 0.72
347 | 95.627 | 0.41 | 0.74 | 0.12 | 0.29 | 0.013 | 0 | 0.22 | 1.84 | 0.74
348 | 95.722 | 0.39 | 0.71 | 0.09 | 0.25 | 0.015 | 0.013 | 0.23 | 1.76 | 0.82
349 | 95.868 | 0.38 | 0.7 | 0.07 | 0.29 | 0.012 | 0 | 0.19 | 1.75 | 0.74
350 | 95.444 | 0.42 | 0.78 | 0.04 | 0.3 | 0.016 | 0 | 0.24 | 1.9 | 0.86
351 | 95.513 | 0.37 | 0.76 | 0.03 | 0.29 | 0.017 | 0 | 0.24 | 1.88 | 0.9
352 | 96.04 | 0.43 | 0.68 | 0.09 | 0.26 | 0.012 | 0.018 | 0.17 | 1.62 | 0.68
353 | 95.909 | 0.47 | 0.72 | 0.06 | 0.28 | 0.011 | 0 | 0 | 1.76 | 0.79 |  |  | 870
354 | 96.114 | 0.47 | 0.76 | 0.06 | 0.19 | 0.013 | 0.013 | 0 | 1.67 | 0.71
355 | 95.95 | 0.44 | 0.74 | 0.09 | 0.25 | 0 | 0 | 0 | 1.74 | 0.79 | [10 empty] | 820
356 | 96.154 | 0.45 | 0.79 | 0.05 | 0.16 | 0 | 0.016 | 0 | 1.65 | 0.73
357 | 96.104 | 0.48 | 0.7 | 0.11 | 0.2 | 0 | 0.016 | 0 | 1.66 | 0.73
358 | 95.865 | 0.49 | 0.69 | 0.07 | 0.29 | 0.014 | 0.011 | 0 | 1.8 | 0.77
359 | 95.909 | 0.47 | 0.72 | 0.06 | 0.28 | 0.011 | 0 | 0 | 1.76 | 0.79
360 | 96.114 | 0.47 | 0.76 | 0.06 | 0.19 | 0.013 | 0.013 | 0 | 1.67 | 0.71
361 | 95.95 | 0.44 | 0.74 | 0.09 | 0.25 | 0 | 0 | 0 | 1.74 | 0.79
362 | 96.154 | 0.45 | 0.79 | 0.05 | 0.16 | 0 | 0.016 | 0 | 1.65 | 0.73
363 | 96.104 | 0.48 | 0.7 | 0.11 | 0.2 | 0 | 0.016 | 0 | 1.66 | 0.73
364 | 95.865 | 0.49 | 0.69 | 0.07 | 0.29 | 0.014 | 0.011 | 0 | 1.8 | 0.77
365 | 95.909 | 0.47 | 0.72 | 0.06 | 0.28 | 0.011 | 0 | 0 | 1.76 | 0.79
366 | 96.114 | 0.47 | 0.76 | 0.06 | 0.19 | 0.013 | 0.013 | 0 | 1.67 | 0.71
367 | 95.95 | 0.44 | 0.74 | 0.09 | 0.25 | 0 | 0 | 0 | 1.74 | 0.79
368 | 96.154 | 0.45 | 0.79 | 0.05 | 0.16 | 0 | 0.016 | 0 | 1.65 | 0.73 | [12 empty] | 60
369 | 96.104 | 0.48 | 0.7 | 0.11 | 0.2 | 0 | 0.016 | 0 | 1.66 | 0.73
370 | 95.865 | 0.49 | 0.69 | 0.07 | 0.29 | 0.014 | 0.011 | 0 | 1.8 | 0.77
371 | 96.251 | 0.6 | 0.85 | 0.12 | 1.96 | 0.019 | 0 | 0 | 0.05 | 0.15
372 | 96.323 | 0.59 | 0.92 | 0 | 1.99 | 0.027 | 0 | 0 | 0 | 0.15
373 | 96.007 | 0.61 | 0.86 | 0.12 | 2.05 | 0.019 | 0.014 | 0 | 0.16 | 0.16
374 | 96.251 | 0.6 | 0.85 | 0.12 | 1.96 | 0.019 | 0 | 0 | 0.05 | 0.15 | [11 empty] | 845
375 | 96.323 | 0.59 | 0.92 | 0 | 1.99 | 0.027 | 0 | 0 | 0 | 0.15
376 | 96.007 | 0.61 | 0.86 | 0.12 | 2.05 | 0.019 | 0.014 | 0 | 0.16 | 0.16 | [10 empty] | 1455
377 | 97.001 | 0.61 | 0.87 | 0.2 | 0.28 | 0.019 | 0.02 | 0.05 | 0.08 | 0.87
378 | 97.53 | 0.63 | 0.77 | 0.02 | 0.17 | 0.026 | 0.014 | 0 | 0.03 | 0.81
379 | 97.234 | 0.62 | 0.88 | 0.12 | 0.29 | 0.026 | 0 | 0.03 | 0.05 | 0.75
380 | 97.001 | 0.61 | 0.87 | 0.2 | 0.28 | 0.019 | 0.02 | 0.05 | 0.08 | 0.87 | [13 empty] | 745
381 | 97.53 | 0.63 | 0.77 | 0.02 | 0.17 | 0.026 | 0.014 | 0 | 0.03 | 0.81
382 | 97.234 | 0.62 | 0.88 | 0.12 | 0.29 | 0.026 | 0 | 0.03 | 0.05 | 0.75
383 | 96.519 | 0.53 | 0.69 | 0 | 1.49 | 0.011 | 0 | 0 | 0.02 | 0.74
384 | 96.68 | 0.53 | 0.75 | 0.06 | 1.31 | 0 | 0 | 0 | 0.04 | 0.63
385 | 96.136 | 0.53 | 0.68 | 0.26 | 1.51 | 0.013 | 0.011 | 0.05 | 0.13 | 0.68
386 | 96.497 | 0.54 | 0.69 | 0 | 1.5 | 0.013 | 0 | 0 | 0.02 | 0.74
387 | 96.67 | 0.53 | 0.75 | 0.06 | 1.31 | 0 | 0 | 0 | 0.04 | 0.64 | [5 empty] | 500
388 | 96.165 | 0.53 | 0.67 | 0.26 | 1.5 | 0.014 | 0.011 | 0.05 | 0.13 | 0.67
389 | 96.359 | 0.21 | 0.62 | 0.07 | 0.29 | 0.015 | 0.016 | 0.21 | 1.62 | 0.59
390 | 96.368 | 0.23 | 0.51 | 0.11 | 0.35 | 0 | 0.012 | 0.18 | 1.69 | 0.55
391 | 96.684 | 0.17 | 0.55 | 0.05 | 0.28 | 0 | 0.016 | 0.16 | 1.64 | 0.45
392 | 96.359 | 0.21 | 0.62 | 0.07 | 0.29 | 0.015 | 0.016 | 0.21 | 1.62 | 0.59
393 | 96.368 | 0.23 | 0.51 | 0.11 | 0.35 | 0 | 0.012 | 0.18 | 1.69 | 0.55
394 | 96.684 | 0.17 | 0.55 | 0.05 | 0.28 | 0 | 0.016 | 0.16 | 1.64 | 0.45
395 | 96.359 | 0.21 | 0.62 | 0.07 | 0.29 | 0.015 | 0.016 | 0.21 | 1.62 | 0.59
396 | 96.368 | 0.23 | 0.51 | 0.11 | 0.35 | 0 | 0.012 | 0.18 | 1.69 | 0.55 | [12 empty] | 120
397 | 96.684 | 0.17 | 0.55 | 0.05 | 0.28 | 0 | 0.016 | 0.16 | 1.64 | 0.45
398 | 96.359 | 0.21 | 0.62 | 0.07 | 0.29 | 0.015 | 0.016 | 0.21 | 1.62 | 0.59
399 | 96.368 | 0.23 | 0.51 | 0.11 | 0.35 | 0 | 0.012 | 0.18 | 1.69 | 0.55
400 | 96.684 | 0.17 | 0.55 | 0.05 | 0.28 | 0 | 0.016 | 0.16 | 1.64 | 0.45 |  |  |  |  | 0
401 | 97.338 | 0.2 | 0.77 | 0.2 | 0.32 | 0.024 | 0.028 | 0.19 | 0.46 | 0.47
402 | 97.338 | 0.23 | 0.85 | 0.07 | 0.29 | 0.011 | 0.011 | 0.16 | 0.44 | 0.6
403 | 97.316 | 0.18 | 0.76 | 0.12 | 0.26 | 0 | 0.014 | 0.17 | 0.56 | 0.62
404 | 97.338 | 0.2 | 0.77 | 0.2 | 0.32 | 0.024 | 0.028 | 0.19 | 0.46 | 0.47
405 | 97.338 | 0.23 | 0.85 | 0.07 | 0.29 | 0.011 | 0.011 | 0.16 | 0.44 | 0.6
406 | 97.316 | 0.18 | 0.76 | 0.12 | 0.26 | 0 | 0.014 | 0.17 | 0.56 | 0.62
407 | 97.338 | 0.2 | 0.77 | 0.2 | 0.32 | 0.024 | 0.028 | 0.19 | 0.46 | 0.47
408 | 97.338 | 0.23 | 0.85 | 0.07 | 0.29 | 0.011 | 0.011 | 0.16 | 0.44 | 0.6
409 | 97.316 | 0.18 | 0.76 | 0.12 | 0.26 | 0 | 0.014 | 0.17 | 0.56 | 0.62
410 | 97.338 | 0.2 | 0.77 | 0.2 | 0.32 | 0.024 | 0.028 | 0.19 | 0.46 | 0.47
411 | 97.338 | 0.23 | 0.85 | 0.07 | 0.29 | 0.011 | 0.011 | 0.16 | 0.44 | 0.6 | [13 empty] | 1009
412 | 97.316 | 0.18 | 0.76 | 0.12 | 0.26 | 0 | 0.014 | 0.17 | 0.56 | 0.62
413 | 97.369 | 0.21 | 0.76 | 0.14 | 0.3 | 0.021 | 0 | 0.03 | 0.08 | 1.09
414 | 97.469 | 0.23 | 0.8 | 0.07 | 0.2 | 0.013 | 0.018 | 0.02 | 0.04 | 1.14
415 | 97.452 | 0.19 | 0.77 | 0.16 | 0.21 | 0.017 | 0.011 | 0.05 | 0.12 | 1.02
416 | 97.369 | 0.21 | 0.76 | 0.14 | 0.3 | 0.021 | 0 | 0.03 | 0.08 | 1.09
417 | 97.469 | 0.23 | 0.8 | 0.07 | 0.2 | 0.013 | 0.018 | 0.02 | 0.04 | 1.14 | [7 empty] | 60
418 | 97.452 | 0.19 | 0.77 | 0.16 | 0.21 | 0.017 | 0.011 | 0.05 | 0.12 | 1.02
419 | 97.369 | 0.21 | 0.76 | 0.14 | 0.3 | 0.021 | 0 | 0.03 | 0.08 | 1.09
420 | 97.469 | 0.23 | 0.8 | 0.07 | 0.2 | 0.013 | 0.018 | 0.02 | 0.04 | 1.14
421 | 97.452 | 0.19 | 0.77 | 0.16 | 0.21 | 0.017 | 0.011 | 0.05 | 0.12 | 1.02 | [5 empty] | 160
422 | 97.369 | 0.21 | 0.76 | 0.14 | 0.3 | 0.021 | 0 | 0.03 | 0.08 | 1.09
423 | 97.469 | 0.23 | 0.8 | 0.07 | 0.2 | 0.013 | 0.018 | 0.02 | 0.04 | 1.14
424 | 97.452 | 0.19 | 0.77 | 0.16 | 0.21 | 0.017 | 0.011 | 0.05 | 0.12 | 1.02
425 | 97.169 | 0.21 | 0.81 | 0.07 | 0.31 | 0.012 | 0.019 | 0.17 | 0.06 | 1.17 | [7 empty] | 60
426 | 97.761 | 0.21 | 0.65 | 0 | 0.26 | 0.015 | 0.024 | 0.15 | 0.02 | 0.91
427 | 97.369 | 0.18 | 0.79 | 0.08 | 0.25 | 0.016 | 0.015 | 0.15 | 0.07 | 1.08 | [8 empty] | 930
428 | 97.169 | 0.21 | 0.81 | 0.07 | 0.31 | 0.012 | 0.019 | 0.17 | 0.06 | 1.17
429 | 97.761 | 0.21 | 0.65 | 0 | 0.26 | 0.015 | 0.024 | 0.15 | 0.02 | 0.91
430 | 97.369 | 0.18 | 0.79 | 0.08 | 0.25 | 0.016 | 0.015 | 0.15 | 0.07 | 1.08
431 | 97.169 | 0.21 | 0.81 | 0.07 | 0.31 | 0.012 | 0.019 | 0.17 | 0.06 | 1.17
432 | 97.761 | 0.21 | 0.65 | 0 | 0.26 | 0.015 | 0.024 | 0.15 | 0.02 | 0.91
433 | 97.369 | 0.18 | 0.79 | 0.08 | 0.25 | 0.016 | 0.015 | 0.15 | 0.07 | 1.08 | [8 empty] | 930
434 | 97.169 | 0.21 | 0.81 | 0.07 | 0.31 | 0.012 | 0.019 | 0.17 | 0.06 | 1.17
435 | 97.761 | 0.21 | 0.65 | 0 | 0.26 | 0.015 | 0.024 | 0.15 | 0.02 | 0.91
436 | 97.369 | 0.18 | 0.79 | 0.08 | 0.25 | 0.016 | 0.015 | 0.15 | 0.07 | 1.08