## Full-Data-Set
| Fe | C | Mn | Cu | Si | P | S | Mo | Ni | Cr | Through Hardening Time | Carburization Time | Normalizing Temperature | Cooling Rate for Tempering | Cooling Rate for Through Hardening | Tempering Temperature | Diffusion time | Quenching Media Temperature (for Carburization) | Carburization Temperature | Diffusion Temperature | Reduction Ratio (Ingot to Bar) | Through Hardening Temperature | Tempering Time | Fatigue Strength
0 | 99.031 | 0.26 | 0.44 | 0 | 0.21 | 0.017 | 0.022 | 0 | 0 | 0.02 | 0 | 0 | 885 | 0 | 0 | 30 | 0 | 30 | 30 | 30 | 825 | 30 | 0 | 232
1 | 98.833 | 0.25 | 0.44 | 0.08 | 0.18 | 0 | 0.017 | 0 | 0.08 | 0.12 | 0 | 0 | 885 | 0 | 0 | 30 | 0 | 30 | 30 | 30 | 610 | 30 | 0 | 235
2 | 98.975 | 0.26 | 0.43 | 0 | 0.27 | 0 | 0.015 | 0 | 0.02 | 0.03 | 0 | 0 | 885 | 0 | 0 | 30 | 0 | 30 | 30 | 30 | 1270 | 30 | 0 | 235
3 | 98.938 | 0.26 | 0.51 | 0 | 0.23 | 0.018 | 0.024 | 0 | 0 | 0.02 | 0 | 0 | 885 | 0 | 0 | 30 | 0 | 30 | 30 | 30 | 1740 | 30 | 0 | 241
4 | 99.082 | 0.22 | 0.42 | 0.02 | 0.19 | 0.026 | 0.022 | 0 | 0 | 0.02 | 0 | 0 | 885 | 0 | 0 | 30 | 0 | 30 | 30 | 30 | 825 | 30 | 0 | 225
5 | 98.918 | 0.26 | 0.45 | 0.03 | 0.22 | 0.026 | 0.026 | 0 | 0.02 | 0.05 | 0 | 0 | 885 | 0 | 0 | 30 | 0 | 30 | 30 | 30 | 825 | 30 | 0 | 245
6 | 98.861 | 0.28 | 0.5 | 0 | 0.27 | 0.021 | 0.018 | 0 | 0.02 | 0.03 | 0 | 0 | 885 | 0 | 0 | 30 | 0 | 30 | 30 | 30 | 1270 | 30 | 0 | 255
7 | 98.859 | 0.27 | 0.54 | 0.02 | 0.25 | 0.02 | 0.021 | 0 | 0 | 0.02 | 0 | 0 | 885 | 0 | 0 | 30 | 0 | 30 | 30 | 30 | 1740 | 30 | 0 | 245
8 | 98.85 | 0.27 | 0.37 | 0.09 | 0.23 | 0 | 0.03 | 0 | 0.06 | 0.1 | 0 | 0 | 885 | 0 | 0 | 30 | 0 | 30 | 30 | 30 | 610 | 30 | 0 | 275
9 | 98.966 | 0.22 | 0.47 | 0 | 0.26 | 0.021 | 0.023 | 0 | 0.02 | 0.02 | 0 | 0 | 885 | 0 | 0 | 30 | 0 | 30 | 30 | 30 | 1270 | 30 | 0 | 239
10 | 98.887 | 0.23 | 0.51 | 0.03 | 0.26 | 0.029 | 0.024 | 0 | 0 | 0.03 | 0 | 0 | 885 | 0 | 0 | 30 | 0 | 30 | 30 | 30 | 1740 | 30 | 0 | 255
11 | 98.607 | 0.35 | 0.77 | 0.02 | 0.21 | 0.021 | 0.022 | 0 | 0 | 0 | 30 | 0 | 865 | 24 | 24 | 550 | 0 | 30 | 30 | 30 | 825 | 865 | 60 | 397
12 | 98.469 | 0.35 | 0.74 | 0 | 0.3 | 0.017 | 0.024 | 0 | 0 | 0.1 | 30 | 0 | 865 | 24 | 24 | 550 | 0 | 30 | 30 | 30 | 1270 | 865 | 60 | 419
13 | 98.613 | 0.34 | 0.74 | 0 | 0.26 | 0.012 | 0.015 | 0 | 0 | 0.02 | 30 | 0 | 865 | 24 | 24 | 550 | 0 | 30 | 30 | 30 | 1740 | 865 | 60 | 401
14 | 98.367 | 0.36 | 0.7 | 0.09 | 0.26 | 0 | 0.023 | 0 | 0.08 | 0.12 | 30 | 0 | 865 | 24 | 24 | 550 | 0 | 30 | 30 | 30 | 610 | 865 | 60 | 394
15 | 98.61 | 0.33 | 0.75 | 0.02 | 0.21 | 0.031 | 0.019 | 0 | 0 | 0.03 | 30 | 0 | 865 | 24 | 24 | 550 | 0 | 30 | 30 | 30 | 825 | 865 | 60 | 426
16 | 98.34 | 0.38 | 0.7 | 0.11 | 0.29 | 0 | 0.03 | 0 | 0.06 | 0.09 | 30 | 0 | 865 | 24 | 24 | 550 | 0 | 30 | 30 | 30 | 610 | 865 | 60 | 426
17 | 98.484 | 0.33 | 0.76 | 0.03 | 0.26 | 0.023 | 0.013 | 0 | 0 | 0.1 | 30 | 0 | 865 | 24 | 24 | 550 | 0 | 30 | 30 | 30 | 1270 | 865 | 60 | 454
18 | 98.586 | 0.32 | 0.73 | 0.03 | 0.26 | 0.015 | 0.019 | 0 | 0.02 | 0.02 | 30 | 0 | 865 | 24 | 24 | 550 | 0 | 30 | 30 | 30 | 1740 | 865 | 60 | 418
19 | 98.414 | 0.37 | 0.78 | 0.02 | 0.27 | 0.016 | 0.02 | 0 | 0 | 0.11 | 30 | 0 | 865 | 24 | 24 | 550 | 0 | 30 | 30 | 30 | 1270 | 865 | 60 | 416
20 | 98.511 | 0.35 | 0.82 | 0 | 0.25 | 0.016 | 0.023 | 0 | 0.03 | 0 | 30 | 0 | 865 | 24 | 24 | 550 | 0 | 30 | 30 | 30 | 825 | 865 | 60 | 395
21 | 98.575 | 0.37 | 0.72 | 0.02 | 0.24 | 0.015 | 0.02 | 0 | 0.02 | 0.02 | 30 | 0 | 865 | 24 | 24 | 550 | 0 | 30 | 30 | 30 | 1740 | 865 | 60 | 433
22 | 98.583 | 0.32 | 0.63 | 0.08 | 0.21 | 0 | 0.017 | 0 | 0.06 | 0.1 | 30 | 0 | 865 | 24 | 24 | 550 | 0 | 30 | 30 | 30 | 610 | 865 | 60 | 379
23 | 98.607 | 0.35 | 0.77 | 0.02 | 0.21 | 0.021 | 0.022 | 0 | 0 | 0 | 30 | 0 | 865 | 24 | 24 | 600 | 0 | 30 | 30 | 30 | 825 | 865 | 60 | 382
24 | 98.469 | 0.35 | 0.74 | 0 | 0.3 | 0.017 | 0.024 | 0 | 0 | 0.1 | 30 | 0 | 865 | 24 | 24 | 600 | 0 | 30 | 30 | 30 | 1270 | 865 | 60 | 385
25 | 98.613 | 0.34 | 0.74 | 0 | 0.26 | 0.012 | 0.015 | 0 | 0 | 0.02 | 30 | 0 | 865 | 24 | 24 | 600 | 0 | 30 | 30 | 30 | 1740 | 865 | 60 | 365
26 | 98.367 | 0.36 | 0.7 | 0.09 | 0.26 | 0 | 0.023 | 0 | 0.08 | 0.12 | 30 | 0 | 865 | 24 | 24 | 600 | 0 | 30 | 30 | 30 | 610 | 865 | 60 | 379
27 | 98.61 | 0.33 | 0.75 | 0.02 | 0.21 | 0.031 | 0.019 | 0 | 0 | 0.03 | 30 | 0 | 865 | 24 | 24 | 600 | 0 | 30 | 30 | 30 | 825 | 865 | 60 | 377
28 | 98.34 | 0.38 | 0.7 | 0.11 | 0.29 | 0 | 0.03 | 0 | 0.06 | 0.09 | 30 | 0 | 865 | 24 | 24 | 600 | 0 | 30 | 30 | 30 | 610 | 865 | 60 | 394
29 | 98.484 | 0.33 | 0.76 | 0.03 | 0.26 | 0.023 | 0.013 | 0 | 0 | 0.1 | 30 | 0 | 865 | 24 | 24 | 600 | 0 | 30 | 30 | 30 | 1270 | 865 | 60 | 425
30 | 98.586 | 0.32 | 0.73 | 0.03 | 0.26 | 0.015 | 0.019 | 0 | 0.02 | 0.02 | 30 | 0 | 865 | 24 | 24 | 600 | 0 | 30 | 30 | 30 | 1740 | 865 | 60 | 395
31 | 98.414 | 0.37 | 0.78 | 0.02 | 0.27 | 0.016 | 0.02 | 0 | 0 | 0.11 | 30 | 0 | 865 | 24 | 24 | 600 | 0 | 30 | 30 | 30 | 1270 | 865 | 60 | 393
32 | 98.511 | 0.35 | 0.82 | 0 | 0.25 | 0.016 | 0.023 | 0 | 0.03 | 0 | 30 | 0 | 865 | 24 | 24 | 600 | 0 | 30 | 30 | 30 | 825 | 865 | 60 | 375
33 | 98.575 | 0.37 | 0.72 | 0.02 | 0.24 | 0.015 | 0.02 | 0 | 0.02 | 0.02 | 30 | 0 | 865 | 24 | 24 | 600 | 0 | 30 | 30 | 30 | 1740 | 865 | 60 | 389
34 | 98.583 | 0.32 | 0.63 | 0.08 | 0.21 | 0 | 0.017 | 0 | 0.06 | 0.1 | 30 | 0 | 865 | 24 | 24 | 600 | 0 | 30 | 30 | 30 | 610 | 865 | 60 | 358
35 | 98.607 | 0.35 | 0.77 | 0.02 | 0.21 | 0.021 | 0.022 | 0 | 0 | 0 | 30 | 0 | 865 | 24 | 24 | 650 | 0 | 30 | 30 | 30 | 825 | 865 | 60 | 344
36 | 98.469 | 0.35 | 0.74 | 0 | 0.3 | 0.017 | 0.024 | 0 | 0 | 0.1 | 30 | 0 | 865 | 24 | 24 | 650 | 0 | 30 | 30 | 30 | 1270 | 865 | 60 | 369
37 | 98.613 | 0.34 | 0.74 | 0 | 0.26 | 0.012 | 0.015 | 0 | 0 | 0.02 | 30 | 0 | 865 | 24 | 24 | 650 | 0 | 30 | 30 | 30 | 1740 | 865 | 60 | 325
38 | 98.367 | 0.36 | 0.7 | 0.09 | 0.26 | 0 | 0.023 | 0 | 0.08 | 0.12 | 30 | 0 | 865 | 24 | 24 | 650 | 0 | 30 | 30 | 30 | 610 | 865 | 60 | 338
39 | 98.61 | 0.33 | 0.75 | 0.02 | 0.21 | 0.031 | 0.019 | 0 | 0 | 0.03 | 30 | 0 | 865 | 24 | 24 | 650 | 0 | 30 | 30 | 30 | 825 | 865 | 60 | 362
40 | 98.34 | 0.38 | 0.7 | 0.11 | 0.29 | 0 | 0.03 | 0 | 0.06 | 0.09 | 30 | 0 | 865 | 24 | 24 | 650 | 0 | 30 | 30 | 30 | 610 | 865 | 60 | 361
41 | 98.484 | 0.33 | 0.76 | 0.03 | 0.26 | 0.023 | 0.013 | 0 | 0 | 0.1 | 30 | 0 | 865 | 24 | 24 | 650 | 0 | 30 | 30 | 30 | 1270 | 865 | 60 | 385
42 | 98.586 | 0.32 | 0.73 | 0.03 | 0.26 | 0.015 | 0.019 | 0 | 0.02 | 0.02 | 30 | 0 | 865 | 24 | 24 | 650 | 0 | 30 | 30 | 30 | 1740 | 865 | 60 | 348
43 | 98.414 | 0.37 | 0.78 | 0.02 | 0.27 | 0.016 | 0.02 | 0 | 0 | 0.11 | 30 | 0 | 865 | 24 | 24 | 650 | 0 | 30 | 30 | 30 | 1270 | 865 | 60 | 368
44 | 98.511 | 0.35 | 0.82 | 0 | 0.25 | 0.016 | 0.023 | 0 | 0.03 | 0 | 30 | 0 | 865 | 24 | 24 | 650 | 0 | 30 | 30 | 30 | 825 | 865 | 60 | 341
45 | 98.575 | 0.37 | 0.72 | 0.02 | 0.24 | 0.015 | 0.02 | 0 | 0.02 | 0.02 | 30 | 0 | 865 | 24 | 24 | 650 | 0 | 30 | 30 | 30 | 1740 | 865 | 60 | 365
46 | 98.583 | 0.32 | 0.63 | 0.08 | 0.21 | 0 | 0.017 | 0 | 0.06 | 0.1 | 30 | 0 | 865 | 24 | 24 | 650 | 0 | 30 | 30 | 30 | 610 | 865 | 60 | 325
47 | 98.306 | 0.45 | 0.79 | 0.02 | 0.25 | 0.018 | 0.016 | 0 | 0.02 | 0.13 | 30 | 0 | 845 | 24 | 24 | 550 | 0 | 30 | 30 | 30 | 1740 | 845 | 60 | 513
48 | 98.354 | 0.45 | 0.76 | 0.02 | 0.26 | 0.027 | 0.019 | 0 | 0 | 0.11 | 30 | 0 | 845 | 24 | 24 | 550 | 0 | 30 | 30 | 30 | 1270 | 845 | 60 | 448
49 | 98.29 | 0.45 | 0.71 | 0.13 | 0.24 | 0 | 0 | 0 | 0.12 | 0.06 | 30 | 0 | 845 | 24 | 24 | 550 | 0 | 30 | 30 | 30 | 610 | 845 | 60 | 465
50 | 98.388 | 0.44 | 0.82 | 0.02 | 0.24 | 0.021 | 0.021 | 0 | 0.03 | 0.02 | 30 | 0 | 845 | 24 | 24 | 550 | 0 | 30 | 30 | 30 | 825 | 845 | 60 | 446
51 | 98.488 | 0.42 | 0.78 | 0.03 | 0.22 | 0.022 | 0.02 | 0 | 0 | 0.02 | 30 | 0 | 845 | 24 | 24 | 550 | 0 | 30 | 30 | 30 | 825 | 845 | 60 | 437
52 | 98.354 | 0.48 | 0.75 | 0 | 0.25 | 0.024 | 0.022 | 0 | 0.02 | 0.1 | 30 | 0 | 845 | 24 | 24 | 550 | 0 | 30 | 30 | 30 | 1740 | 845 | 60 | 502
53 | 98.335 | 0.47 | 0.72 | 0.04 | 0.25 | 0.015 | 0 | 0 | 0.13 | 0.04 | 30 | 0 | 845 | 24 | 24 | 550 | 0 | 30 | 30 | 30 | 610 | 845 | 60 | 465
54 | 98.367 | 0.43 | 0.83 | 0 | 0.22 | 0.017 | 0.016 | 0 | 0 | 0.12 | 30 | 0 | 845 | 24 | 24 | 550 | 0 | 30 | 30 | 30 | 1740 | 845 | 60 | 475
55 | 98.29 | 0.49 | 0.8 | 0 | 0.26 | 0.027 | 0.023 | 0 | 0.02 | 0.09 | 30 | 0 | 845 | 24 | 24 | 550 | 0 | 30 | 30 | 30 | 1270 | 845 | 60 | 504
56 | 98.164 | 0.45 | 0.79 | 0.15 | 0.25 | 0.011 | 0.025 | 0 | 0.12 | 0.04 | 30 | 0 | 845 | 24 | 24 | 550 | 0 | 30 | 30 | 30 | 610 | 845 | 60 | 486
57 | 98.496 | 0.42 | 0.7 | 0 | 0.26 | 0.024 | 0 | 0 | 0 | 0.1 | 30 | 0 | 845 | 24 | 24 | 550 | 0 | 30 | 30 | 30 | 1270 | 845 | 60 | 452
58 | 98.306 | 0.45 | 0.79 | 0.02 | 0.25 | 0.018 | 0.016 | 0 | 0.02 | 0.13 | 30 | 0 | 845 | 24 | 24 | 600 | 0 | 30 | 30 | 30 | 1740 | 845 | 60 | 459
59 | 98.354 | 0.45 | 0.76 | 0.02 | 0.26 | 0.027 | 0.019 | 0 | 0 | 0.11 | 30 | 0 | 845 | 24 | 24 | 600 | 0 | 30 | 30 | 30 | 1270 | 845 | 60 | 415
60 | 98.29 | 0.45 | 0.71 | 0.13 | 0.24 | 0 | 0 | 0 | 0.12 | 0.06 | 30 | 0 | 845 | 24 | 24 | 600 | 0 | 30 | 30 | 30 | 610 | 845 | 60 | 437
61 | 98.388 | 0.44 | 0.82 | 0.02 | 0.24 | 0.021 | 0.021 | 0 | 0.03 | 0.02 | 30 | 0 | 845 | 24 | 24 | 600 | 0 | 30 | 30 | 30 | 825 | 845 | 60 | 415
62 | 98.488 | 0.42 | 0.78 | 0.03 | 0.22 | 0.022 | 0.02 | 0 | 0 | 0.02 | 30 | 0 | 845 | 24 | 24 | 600 | 0 | 30 | 30 | 30 | 825 | 845 | 60 | 401
63 | 98.354 | 0.48 | 0.75 | 0 | 0.25 | 0.024 | 0.022 | 0 | 0.02 | 0.1 | 30 | 0 | 845 | 24 | 24 | 600 | 0 | 30 | 30 | 30 | 1740 | 845 | 60 | 463
64 | 98.335 | 0.47 | 0.72 | 0.04 | 0.25 | 0.015 | 0 | 0 | 0.13 | 0.04 | 30 | 0 | 845 | 24 | 24 | 600 | 0 | 30 | 30 | 30 | 610 | 845 | 60 | 442
65 | 98.367 | 0.43 | 0.83 | 0 | 0.22 | 0.017 | 0.016 | 0 | 0 | 0.12 | 30 | 0 | 845 | 24 | 24 | 600 | 0 | 30 | 30 | 30 | 1740 | 845 | 60 | 438
66 | 98.29 | 0.49 | 0.8 | 0 | 0.26 | 0.027 | 0.023 | 0 | 0.02 | 0.09 | 30 | 0 | 845 | 24 | 24 | 600 | 0 | 30 | 30 | 30 | 1270 | 845 | 60 | 468
67 | 98.164 | 0.45 | 0.79 | 0.15 | 0.25 | 0.011 | 0.025 | 0 | 0.12 | 0.04 | 30 | 0 | 845 | 24 | 24 | 600 | 0 | 30 | 30 | 30 | 610 | 845 | 60 | 452
68 | 98.496 | 0.42 | 0.7 | 0 | 0.26 | 0.024 | 0 | 0 | 0 | 0.1 | 30 | 0 | 845 | 24 | 24 | 600 | 0 | 30 | 30 | 30 | 1270 | 845 | 60 | 422
69 | 98.306 | 0.45 | 0.79 | 0.02 | 0.25 | 0.018 | 0.016 | 0 | 0.02 | 0.13 | 30 | 0 | 845 | 24 | 24 | 650 | 0 | 30 | 30 | 30 | 1740 | 845 | 60 | 413
70 | 98.354 | 0.45 | 0.76 | 0.02 | 0.26 | 0.027 | 0.019 | 0 | 0 | 0.11 | 30 | 0 | 845 | 24 | 24 | 650 | 0 | 30 | 30 | 30 | 1270 | 845 | 60 | 395
71 | 98.29 | 0.45 | 0.71 | 0.13 | 0.24 | 0 | 0 | 0 | 0.12 | 0.06 | 30 | 0 | 845 | 24 | 24 | 650 | 0 | 30 | 30 | 30 | 610 | 845 | 60 | 398
72 | 98.388 | 0.44 | 0.82 | 0.02 | 0.24 | 0.021 | 0.021 | 0 | 0.03 | 0.02 | 30 | 0 | 845 | 24 | 24 | 650 | 0 | 30 | 30 | 30 | 825 | 845 | 60 | 378
73 | 98.488 | 0.42 | 0.78 | 0.03 | 0.22 | 0.022 | 0.02 | 0 | 0 | 0.02 | 30 | 0 | 845 | 24 | 24 | 650 | 0 | 30 | 30 | 30 | 825 | 845 | 60 | 372
74 | 98.354 | 0.48 | 0.75 | 0 | 0.25 | 0.024 | 0.022 | 0 | 0.02 | 0.1 | 30 | 0 | 845 | 24 | 24 | 650 | 0 | 30 | 30 | 30 | 1740 | 845 | 60 | 415
75 | 98.335 | 0.47 | 0.72 | 0.04 | 0.25 | 0.015 | 0 | 0 | 0.13 | 0.04 | 30 | 0 | 845 | 24 | 24 | 650 | 0 | 30 | 30 | 30 | 610 | 845 | 60 | 396
76 | 98.367 | 0.43 | 0.83 | 0 | 0.22 | 0.017 | 0.016 | 0 | 0 | 0.12 | 30 | 0 | 845 | 24 | 24 | 650 | 0 | 30 | 30 | 30 | 1740 | 845 | 60 | 388
77 | 98.29 | 0.49 | 0.8 | 0 | 0.26 | 0.027 | 0.023 | 0 | 0.02 | 0.09 | 30 | 0 | 845 | 24 | 24 | 650 | 0 | 30 | 30 | 30 | 1270 | 845 | 60 | 415
78 | 98.164 | 0.45 | 0.79 | 0.15 | 0.25 | 0.011 | 0.025 | 0 | 0.12 | 0.04 | 30 | 0 | 845 | 24 | 24 | 650 | 0 | 30 | 30 | 30 | 610 | 845 | 60 | 398
79 | 98.496 | 0.42 | 0.7 | 0 | 0.26 | 0.024 | 0 | 0 | 0 | 0.1 | 30 | 0 | 845 | 24 | 24 | 650 | 0 | 30 | 30 | 30 | 1270 | 845 | 60 | 382
80 | 98.34 | 0.55 | 0.76 | 0 | 0.23 | 0.018 | 0.012 | 0 | 0 | 0.09 | 30 | 0 | 825 | 24 | 24 | 550 | 0 | 30 | 30 | 30 | 1740 | 825 | 60 | 523
81 | 98.257 | 0.54 | 0.76 | 0 | 0.26 | 0.022 | 0.021 | 0 | 0.02 | 0.12 | 30 | 0 | 825 | 24 | 24 | 550 | 0 | 30 | 30 | 30 | 1270 | 825 | 60 | 534
82 | 98.219 | 0.52 | 0.83 | 0.02 | 0.29 | 0.016 | 0.025 | 0 | 0.04 | 0.04 | 30 | 0 | 825 | 24 | 24 | 550 | 0 | 30 | 30 | 30 | 825 | 825 | 60 | 489
83 | 98.485 | 0.56 | 0.37 | 0.11 | 0.26 | 0.019 | 0.026 | 0 | 0.04 | 0.13 | 30 | 0 | 825 | 24 | 24 | 550 | 0 | 30 | 30 | 30 | 660 | 825 | 60 | 500
84 | 98.478 | 0.54 | 0.75 | 0 | 0.2 | 0.013 | 0.019 | 0 | 0 | 0 | 30 | 0 | 825 | 24 | 24 | 550 | 0 | 30 | 30 | 30 | 825 | 825 | 60 | 495
85 | 98.285 | 0.57 | 0.74 | 0.02 | 0.23 | 0.018 | 0.017 | 0 | 0 | 0.12 | 30 | 0 | 825 | 24 | 24 | 550 | 0 | 30 | 30 | 30 | 1740 | 825 | 60 | 522
86 | 98.155 | 0.53 | 0.83 | 0 | 0.3 | 0.019 | 0.026 | 0 | 0.02 | 0.12 | 30 | 0 | 825 | 24 | 24 | 550 | 0 | 30 | 30 | 30 | 1270 | 825 | 60 | 531
87 | 98.144 | 0.57 | 0.82 | 0 | 0.3 | 0.024 | 0.022 | 0 | 0.02 | 0.1 | 30 | 0 | 825 | 24 | 24 | 550 | 0 | 30 | 30 | 30 | 1270 | 825 | 60 | 533
88 | 98.327 | 0.56 | 0.68 | 0.03 | 0.25 | 0 | 0.023 | 0 | 0.03 | 0.1 | 30 | 0 | 825 | 24 | 24 | 550 | 0 | 30 | 30 | 30 | 610 | 825 | 60 | 492
89 | 98.288 | 0.52 | 0.8 | 0.02 | 0.21 | 0.021 | 0.021 | 0 | 0.02 | 0.1 | 30 | 0 | 825 | 24 | 24 | 550 | 0 | 30 | 30 | 30 | 1740 | 825 | 60 | 505
90 | 98.073 | 0.54 | 0.7 | 0.22 | 0.27 | 0.017 | 0.02 | 0 | 0.06 | 0.1 | 30 | 0 | 825 | 24 | 24 | 550 | 0 | 30 | 30 | 30 | 610 | 825 | 60 | 541
91 | 98.34 | 0.55 | 0.76 | 0 | 0.23 | 0.018 | 0.012 | 0 | 0 | 0.09 | 30 | 0 | 825 | 24 | 24 | 600 | 0 | 30 | 30 | 30 | 1740 | 825 | 60 | 468
92 | 98.257 | 0.54 | 0.76 | 0 | 0.26 | 0.022 | 0.021 | 0 | 0.02 | 0.12 | 30 | 0 | 825 | 24 | 24 | 600 | 0 | 30 | 30 | 30 | 1270 | 825 | 60 | 459
93 | 98.219 | 0.52 | 0.83 | 0.02 | 0.29 | 0.016 | 0.025 | 0 | 0.04 | 0.04 | 30 | 0 | 825 | 24 | 24 | 600 | 0 | 30 | 30 | 30 | 825 | 825 | 60 | 444
94 | 98.485 | 0.56 | 0.37 | 0.11 | 0.26 | 0.019 | 0.026 | 0 | 0.04 | 0.13 | 30 | 0 | 825 | 24 | 24 | 600 | 0 | 30 | 30 | 30 | 660 | 825 | 60 | 458
95 | 98.478 | 0.54 | 0.75 | 0 | 0.2 | 0.013 | 0.019 | 0 | 0 | 0 | 30 | 0 | 825 | 24 | 24 | 600 | 0 | 30 | 30 | 30 | 825 | 825 | 60 | 445
96 | 98.285 | 0.57 | 0.74 | 0.02 | 0.23 | 0.018 | 0.017 | 0 | 0 | 0.12 | 30 | 0 | 825 | 24 | 24 | 600 | 0 | 30 | 30 | 30 | 1740 | 825 | 60 | 464
97 | 98.155 | 0.53 | 0.83 | 0 | 0.3 | 0.019 | 0.026 | 0 | 0.02 | 0.12 | 30 | 0 | 825 | 24 | 24 | 600 | 0 | 30 | 30 | 30 | 1270 | 825 | 60 | 466
98 | 98.144 | 0.57 | 0.82 | 0 | 0.3 | 0.024 | 0.022 | 0 | 0.02 | 0.1 | 30 | 0 | 825 | 24 | 24 | 600 | 0 | 30 | 30 | 30 | 1270 | 825 | 60 | 486
99 | 98.327 | 0.56 | 0.68 | 0.03 | 0.25 | 0 | 0.023 | 0 | 0.03 | 0.1 | 30 | 0 | 825 | 24 | 24 | 600 | 0 | 30 | 30 | 30 | 610 | 825 | 60 | 461
100 | 98.288 | 0.52 | 0.8 | 0.02 | 0.21 | 0.021 | 0.021 | 0 | 0.02 | 0.1 | 30 | 0 | 825 | 24 | 24 | 600 | 0 | 30 | 30 | 30 | 1740 | 825 | 60 | 464
101 | 98.073 | 0.54 | 0.7 | 0.22 | 0.27 | 0.017 | 0.02 | 0 | 0.06 | 0.1 | 30 | 0 | 825 | 24 | 24 | 600 | 0 | 30 | 30 | 30 | 610 | 825 | 60 | 475
102 | 98.34 | 0.55 | 0.76 | 0 | 0.23 | 0.018 | 0.012 | 0 | 0 | 0.09 | 30 | 0 | 825 | 24 | 24 | 650 | 0 | 30 | 30 | 30 | 1740 | 825 | 60 | 419
103 | 98.257 | 0.54 | 0.76 | 0 | 0.26 | 0.022 | 0.021 | 0 | 0.02 | 0.12 | 30 | 0 | 825 | 24 | 24 | 650 | 0 | 30 | 30 | 30 | 1270 | 825 | 60 | 418
104 | 98.219 | 0.52 | 0.83 | 0.02 | 0.29 | 0.016 | 0.025 | 0 | 0.04 | 0.04 | 30 | 0 | 825 | 24 | 24 | 650 | 0 | 30 | 30 | 30 | 825 | 825 | 60 | 402
105 | 98.485 | 0.56 | 0.37 | 0.11 | 0.26 | 0.019 | 0.026 | 0 | 0.04 | 0.13 | 30 | 0 | 825 | 24 | 24 | 650 | 0 | 30 | 30 | 30 | 660 | 825 | 60 | 398
106 | 98.478 | 0.54 | 0.75 | 0 | 0.2 | 0.013 | 0.019 | 0 | 0 | 0 | 30 | 0 | 825 | 24 | 24 | 650 | 0 | 30 | 30 | 30 | 825 | 825 | 60 | 411
107 | 98.285 | 0.57 | 0.74 | 0.02 | 0.23 | 0.018 | 0.017 | 0 | 0 | 0.12 | 30 | 0 | 825 | 24 | 24 | 650 | 0 | 30 | 30 | 30 | 1740 | 825 | 60 | 428
108 | 98.155 | 0.53 | 0.83 | 0 | 0.3 | 0.019 | 0.026 | 0 | 0.02 | 0.12 | 30 | 0 | 825 | 24 | 24 | 650 | 0 | 30 | 30 | 30 | 1270 | 825 | 60 | 415
109 | 98.144 | 0.57 | 0.82 | 0 | 0.3 | 0.024 | 0.022 | 0 | 0.02 | 0.1 | 30 | 0 | 825 | 24 | 24 | 650 | 0 | 30 | 30 | 30 | 1270 | 825 | 60 | 425
110 | 98.327 | 0.56 | 0.68 | 0.03 | 0.25 | 0 | 0.023 | 0 | 0.03 | 0.1 | 30 | 0 | 825 | 24 | 24 | 650 | 0 | 30 | 30 | 30 | 610 | 825 | 60 | 412
111 | 98.288 | 0.52 | 0.8 | 0.02 | 0.21 | 0.021 | 0.021 | 0 | 0.02 | 0.1 | 30 | 0 | 825 | 24 | 24 | 650 | 0 | 30 | 30 | 30 | 1740 | 825 | 60 | 410
112 | 98.073 | 0.54 | 0.7 | 0.22 | 0.27 | 0.017 | 0.02 | 0 | 0.06 | 0.1 | 30 | 0 | 825 | 24 | 24 | 650 | 0 | 30 | 30 | 30 | 610 | 825 | 60 | 415
113 | 97.385 | 0.43 | 0.74 | 0.02 | 0.24 | 0.022 | 0.013 | 0 | 0.03 | 1.12 | 30 | 0 | 870 | 24 | 8 | 550 | 0 | 30 | 30 | 30 | 1740 | 855 | 60 | 582
114 | 97.58 | 0.42 | 0.71 | 0.04 | 0.27 | 0 | 0 | 0 | 0.02 | 0.96 | 30 | 0 | 870 | 24 | 8 | 550 | 0 | 30 | 30 | 30 | 820 | 855 | 60 | 524
115 | 97.198 | 0.4 | 0.78 | 0.13 | 0.31 | 0.012 | 0 | 0 | 0.07 | 1.1 | 30 | 0 | 870 | 24 | 8 | 550 | 0 | 30 | 30 | 30 | 1120 | 855 | 60 | 583
116 | 97.52 | 0.42 | 0.72 | 0 | 0.22 | 0.016 | 0.014 | 0 | 0.03 | 1.06 | 30 | 0 | 870 | 24 | 8 | 550 | 0 | 30 | 30 | 30 | 1740 | 855 | 60 | 569
117 | 97.469 | 0.39 | 0.73 | 0.11 | 0.25 | 0.011 | 0 | 0 | 0.06 | 0.98 | 30 | 0 | 870 | 24 | 8 | 550 | 0 | 30 | 30 | 30 | 820 | 855 | 60 | 536
118 | 97.276 | 0.42 | 0.81 | 0.04 | 0.32 | 0.014 | 0 | 0 | 0.03 | 1.09 | 30 | 0 | 870 | 24 | 8 | 550 | 0 | 30 | 30 | 30 | 1120 | 855 | 60 | 577
119 | 97.51 | 0.42 | 0.78 | 0.05 | 0.26 | 0 | 0 | 0 | 0.04 | 0.94 | 30 | 0 | 870 | 24 | 8 | 550 | 0 | 30 | 30 | 30 | 820 | 855 | 60 | 565
120 | 97.286 | 0.4 | 0.79 | 0.04 | 0.32 | 0.013 | 0.011 | 0 | 0.05 | 1.09 | 30 | 0 | 870 | 24 | 8 | 550 | 0 | 30 | 30 | 30 | 1120 | 855 | 60 | 562
121 | 97.385 | 0.43 | 0.74 | 0.02 | 0.24 | 0.022 | 0.013 | 0 | 0.03 | 1.12 | 30 | 0 | 870 | 24 | 8 | 600 | 0 | 30 | 30 | 30 | 1740 | 855 | 60 | 522
122 | 97.58 | 0.42 | 0.71 | 0.04 | 0.27 | 0 | 0 | 0 | 0.02 | 0.96 | 30 | 0 | 870 | 24 | 8 | 600 | 0 | 30 | 30 | 30 | 820 | 855 | 60 | 504
123 | 97.198 | 0.4 | 0.78 | 0.13 | 0.31 | 0.012 | 0 | 0 | 0.07 | 1.1 | 30 | 0 | 870 | 24 | 8 | 600 | 0 | 30 | 30 | 30 | 1120 | 855 | 60 | 516
124 | 97.52 | 0.42 | 0.72 | 0 | 0.22 | 0.016 | 0.014 | 0 | 0.03 | 1.06 | 30 | 0 | 870 | 24 | 8 | 600 | 0 | 30 | 30 | 30 | 1740 | 855 | 60 | 517
125 | 97.469 | 0.39 | 0.73 | 0.11 | 0.25 | 0.011 | 0 | 0 | 0.06 | 0.98 | 30 | 0 | 870 | 24 | 8 | 600 | 0 | 30 | 30 | 30 | 820 | 855 | 60 | 511
126 | 97.276 | 0.42 | 0.81 | 0.04 | 0.32 | 0.014 | 0 | 0 | 0.03 | 1.09 | 30 | 0 | 870 | 24 | 8 | 600 | 0 | 30 | 30 | 30 | 1120 | 855 | 60 | 518
127 | 97.51 | 0.42 | 0.78 | 0.05 | 0.26 | 0 | 0 | 0 | 0.04 | 0.94 | 30 | 0 | 870 | 24 | 8 | 600 | 0 | 30 | 30 | 30 | 820 | 855 | 60 | 524
128 | 97.286 | 0.4 | 0.79 | 0.04 | 0.32 | 0.013 | 0.011 | 0 | 0.05 | 1.09 | 30 | 0 | 870 | 24 | 8 | 600 | 0 | 30 | 30 | 30 | 1120 | 855 | 60 | 503
129 | 97.385 | 0.43 | 0.74 | 0.02 | 0.24 | 0.022 | 0.013 | 0 | 0.03 | 1.12 | 30 | 0 | 870 | 24 | 8 | 650 | 0 | 30 | 30 | 30 | 1740 | 855 | 60 | 483
130 | 97.58 | 0.42 | 0.71 | 0.04 | 0.27 | 0 | 0 | 0 | 0.02 | 0.96 | 30 | 0 | 870 | 24 | 8 | 650 | 0 | 30 | 30 | 30 | 820 | 855 | 60 | 457
131 | 97.198 | 0.4 | 0.78 | 0.13 | 0.31 | 0.012 | 0 | 0 | 0.07 | 1.1 | 30 | 0 | 870 | 24 | 8 | 650 | 0 | 30 | 30 | 30 | 1120 | 855 | 60 | 482
132 | 97.52 | 0.42 | 0.72 | 0 | 0.22 | 0.016 | 0.014 | 0 | 0.03 | 1.06 | 30 | 0 | 870 | 24 | 8 | 650 | 0 | 30 | 30 | 30 | 1740 | 855 | 60 | 470
133 | 97.469 | 0.39 | 0.73 | 0.11 | 0.25 | 0.011 | 0 | 0 | 0.06 | 0.98 | 30 | 0 | 870 | 24 | 8 | 650 | 0 | 30 | 30 | 30 | 820 | 855 | 60 | 459
134 | 97.276 | 0.42 | 0.81 | 0.04 | 0.32 | 0.014 | 0 | 0 | 0.03 | 1.09 | 30 | 0 | 870 | 24 | 8 | 650 | 0 | 30 | 30 | 30 | 1120 | 855 | 60 | 490
135 | 97.51 | 0.42 | 0.78 | 0.05 | 0.26 | 0 | 0 | 0 | 0.04 | 0.94 | 30 | 0 | 870 | 24 | 8 | 650 | 0 | 30 | 30 | 30 | 820 | 855 | 60 | 485
136 | 97.286 | 0.4 | 0.79 | 0.04 | 0.32 | 0.013 | 0.011 | 0 | 0.05 | 1.09 | 30 | 0 | 870 | 24 | 8 | 650 | 0 | 30 | 30 | 30 | 1120 | 855 | 60 | 483
137 | 97.167 | 0.36 | 0.73 | 0.19 | 0.3 | 0.017 | 0.016 | 0.16 | 0.05 | 1.01 | 30 | 0 | 870 | 24 | 8 | 550 | 0 | 30 | 30 | 30 | 820 | 855 | 60 | 587
138 | 97.419 | 0.35 | 0.7 | 0 | 0.3 | 0.019 | 0.012 | 0.15 | 0.02 | 1.03 | 30 | 0 | 870 | 24 | 8 | 550 | 0 | 30 | 30 | 30 | 1250 | 855 | 60 | 571
139 | 97.298 | 0.36 | 0.79 | 0.04 | 0.27 | 0.012 | 0 | 0.17 | 0.03 | 1.03 | 30 | 0 | 870 | 24 | 8 | 550 | 0 | 30 | 30 | 30 | 1120 | 855 | 60 | 578
140 | 97.284 | 0.36 | 0.81 | 0.08 | 0.23 | 0.014 | 0.022 | 0.16 | 0.05 | 0.99 | 30 | 0 | 870 | 24 | 8 | 550 | 0 | 30 | 30 | 30 | 530 | 855 | 60 | 526
141 | 97.26 | 0.34 | 0.72 | 0.1 | 0.25 | 0.019 | 0.011 | 0.17 | 0.12 | 1.01 | 30 | 0 | 870 | 24 | 8 | 550 | 0 | 30 | 30 | 30 | 500 | 855 | 60 | 535
142 | 97.224 | 0.36 | 0.74 | 0.12 | 0.35 | 0.016 | 0.02 | 0.15 | 0.05 | 0.97 | 30 | 0 | 870 | 24 | 8 | 550 | 0 | 30 | 30 | 30 | 740 | 855 | 60 | 572
143 | 97.211 | 0.37 | 0.82 | 0.05 | 0.23 | 0.012 | 0.017 | 0.16 | 0.04 | 1.09 | 30 | 0 | 870 | 24 | 8 | 550 | 0 | 30 | 30 | 30 | 530 | 855 | 60 | 562
144 | 97.123 | 0.35 | 0.8 | 0.18 | 0.25 | 0.02 | 0.017 | 0.19 | 0.08 | 0.99 | 30 | 0 | 870 | 24 | 8 | 550 | 0 | 30 | 30 | 30 | 1120 | 855 | 60 | 563
145 | 97.387 | 0.35 | 0.71 | 0.02 | 0.25 | 0.02 | 0.013 | 0.17 | 0.02 | 1.06 | 30 | 0 | 870 | 24 | 8 | 550 | 0 | 30 | 30 | 30 | 1740 | 855 | 60 | 583
146 | 97.435 | 0.33 | 0.69 | 0.05 | 0.27 | 0.015 | 0 | 0.18 | 0.04 | 0.99 | 30 | 0 | 870 | 24 | 8 | 550 | 0 | 30 | 30 | 30 | 640 | 855 | 60 | 585
147 | 97.476 | 0.35 | 0.7 | 0.02 | 0.25 | 0.026 | 0.018 | 0.16 | 0 | 1 | 30 | 0 | 870 | 24 | 8 | 550 | 0 | 30 | 30 | 30 | 820 | 855 | 60 | 592
148 | 97.153 | 0.37 | 0.76 | 0.12 | 0.29 | 0.017 | 0 | 0.16 | 0.12 | 1.01 | 30 | 0 | 870 | 24 | 8 | 550 | 0 | 30 | 30 | 30 | 500 | 855 | 60 | 573
149 | 97.103 | 0.38 | 0.8 | 0.12 | 0.27 | 0.015 | 0.012 | 0.16 | 0.07 | 1.07 | 30 | 0 | 870 | 24 | 8 | 550 | 0 | 30 | 30 | 30 | 1120 | 855 | 60 | 536
150 | 97.188 | 0.34 | 0.71 | 0.12 | 0.29 | 0.019 | 0.013 | 0.16 | 0.11 | 1.05 | 30 | 0 | 870 | 24 | 8 | 550 | 0 | 30 | 30 | 30 | 500 | 855 | 60 | 557
151 | 97.167 | 0.36 | 0.73 | 0.19 | 0.3 | 0.017 | 0.016 | 0.16 | 0.05 | 1.01 | 30 | 0 | 870 | 24 | 8 | 600 | 0 | 30 | 30 | 30 | 820 | 855 | 60 | 552
152 | 97.419 | 0.35 | 0.7 | 0 | 0.3 | 0.019 | 0.012 | 0.15 | 0.02 | 1.03 | 30 | 0 | 870 | 24 | 8 | 600 | 0 | 30 | 30 | 30 | 1250 | 855 | 60 | 519
153 | 97.298 | 0.36 | 0.79 | 0.04 | 0.27 | 0.012 | 0 | 0.17 | 0.03 | 1.03 | 30 | 0 | 870 | 24 | 8 | 600 | 0 | 30 | 30 | 30 | 1120 | 855 | 60 | 524
154 | 97.284 | 0.36 | 0.81 | 0.08 | 0.23 | 0.014 | 0.022 | 0.16 | 0.05 | 0.99 | 30 | 0 | 870 | 24 | 8 | 600 | 0 | 30 | 30 | 30 | 530 | 855 | 60 | 508
155 | 97.26 | 0.34 | 0.72 | 0.1 | 0.25 | 0.019 | 0.011 | 0.17 | 0.12 | 1.01 | 30 | 0 | 870 | 24 | 8 | 600 | 0 | 30 | 30 | 30 | 500 | 855 | 60 | 490
156 | 97.224 | 0.36 | 0.74 | 0.12 | 0.35 | 0.016 | 0.02 | 0.15 | 0.05 | 0.97 | 30 | 0 | 870 | 24 | 8 | 600 | 0 | 30 | 30 | 30 | 740 | 855 | 60 | 550
157 | 97.211 | 0.37 | 0.82 | 0.05 | 0.23 | 0.012 | 0.017 | 0.16 | 0.04 | 1.09 | 30 | 0 | 870 | 24 | 8 | 600 | 0 | 30 | 30 | 30 | 530 | 855 | 60 | 515
158 | 97.123 | 0.35 | 0.8 | 0.18 | 0.25 | 0.02 | 0.017 | 0.19 | 0.08 | 0.99 | 30 | 0 | 870 | 24 | 8 | 600 | 0 | 30 | 30 | 30 | 1120 | 855 | 60 | 530
159 | 97.387 | 0.35 | 0.71 | 0.02 | 0.25 | 0.02 | 0.013 | 0.17 | 0.02 | 1.06 | 30 | 0 | 870 | 24 | 8 | 600 | 0 | 30 | 30 | 30 | 1740 | 855 | 60 | 546
160 | 97.435 | 0.33 | 0.69 | 0.05 | 0.27 | 0.015 | 0 | 0.18 | 0.04 | 0.99 | 30 | 0 | 870 | 24 | 8 | 600 | 0 | 30 | 30 | 30 | 640 | 855 | 60 | 535
161 | 97.476 | 0.35 | 0.7 | 0.02 | 0.25 | 0.026 | 0.018 | 0.16 | 0 | 1 | 30 | 0 | 870 | 24 | 8 | 600 | 0 | 30 | 30 | 30 | 820 | 855 | 60 | 550
162 | 97.153 | 0.37 | 0.76 | 0.12 | 0.29 | 0.017 | 0 | 0.16 | 0.12 | 1.01 | 30 | 0 | 870 | 24 | 8 | 600 | 0 | 30 | 30 | 30 | 500 | 855 | 60 | 542
163 | 97.103 | 0.38 | 0.8 | 0.12 | 0.27 | 0.015 | 0.012 | 0.16 | 0.07 | 1.07 | 30 | 0 | 870 | 24 | 8 | 600 | 0 | 30 | 30 | 30 | 1120 | 855 | 60 | 592
164 | 97.188 | 0.34 | 0.71 | 0.12 | 0.29 | 0.019 | 0.013 | 0.16 | 0.11 | 1.05 | 30 | 0 | 870 | 24 | 8 | 600 | 0 | 30 | 30 | 30 | 500 | 855 | 60 | 524
165 | 97.167 | 0.36 | 0.73 | 0.19 | 0.3 | 0.017 | 0.016 | 0.16 | 0.05 | 1.01 | 30 | 0 | 870 | 24 | 8 | 650 | 0 | 30 | 30 | 30 | 820 | 855 | 60 | 497
166 | 97.419 | 0.35 | 0.7 | 0 | 0.3 | 0.019 | 0.012 | 0.15 | 0.02 | 1.03 | 30 | 0 | 870 | 24 | 8 | 650 | 0 | 30 | 30 | 30 | 1250 | 855 | 60 | 491
167 | 97.298 | 0.36 | 0.79 | 0.04 | 0.27 | 0.012 | 0 | 0.17 | 0.03 | 1.03 | 30 | 0 | 870 | 24 | 8 | 650 | 0 | 30 | 30 | 30 | 1120 | 855 | 60 | 463
168 | 97.284 | 0.36 | 0.81 | 0.08 | 0.23 | 0.014 | 0.022 | 0.16 | 0.05 | 0.99 | 30 | 0 | 870 | 24 | 8 | 650 | 0 | 30 | 30 | 30 | 530 | 855 | 60 | 464
169 | 97.26 | 0.34 | 0.72 | 0.1 | 0.25 | 0.019 | 0.011 | 0.17 | 0.12 | 1.01 | 30 | 0 | 870 | 24 | 8 | 650 | 0 | 30 | 30 | 30 | 500 | 855 | 60 | 459
170 | 97.224 | 0.36 | 0.74 | 0.12 | 0.35 | 0.016 | 0.02 | 0.15 | 0.05 | 0.97 | 30 | 0 | 870 | 24 | 8 | 650 | 0 | 30 | 30 | 30 | 740 | 855 | 60 | 489
171 | 97.211 | 0.37 | 0.82 | 0.05 | 0.23 | 0.012 | 0.017 | 0.16 | 0.04 | 1.09 | 30 | 0 | 870 | 24 | 8 | 650 | 0 | 30 | 30 | 30 | 530 | 855 | 60 | 477
172 | 97.123 | 0.35 | 0.8 | 0.18 | 0.25 | 0.02 | 0.017 | 0.19 | 0.08 | 0.99 | 30 | 0 | 870 | 24 | 8 | 650 | 0 | 30 | 30 | 30 | 1120 | 855 | 60 | 469
173 | 97.387 | 0.35 | 0.71 | 0.02 | 0.25 | 0.02 | 0.013 | 0.17 | 0.02 | 1.06 | 30 | 0 | 870 | 24 | 8 | 650 | 0 | 30 | 30 | 30 | 1740 | 855 | 60 | 496
174 | 97.435 | 0.33 | 0.69 | 0.05 | 0.27 | 0.015 | 0 | 0.18 | 0.04 | 0.99 | 30 | 0 | 870 | 24 | 8 | 650 | 0 | 30 | 30 | 30 | 640 | 855 | 60 | 467
175 | 97.476 | 0.35 | 0.7 | 0.02 | 0.25 | 0.026 | 0.018 | 0.16 | 0 | 1 | 30 | 0 | 870 | 24 | 8 | 650 | 0 | 30 | 30 | 30 | 820 | 855 | 60 | 511
176 | 97.153 | 0.37 | 0.76 | 0.12 | 0.29 | 0.017 | 0 | 0.16 | 0.12 | 1.01 | 30 | 0 | 870 | 24 | 8 | 650 | 0 | 30 | 30 | 30 | 500 | 855 | 60 | 490
177 | 97.103 | 0.38 | 0.8 | 0.12 | 0.27 | 0.015 | 0.012 | 0.16 | 0.07 | 1.07 | 30 | 0 | 870 | 24 | 8 | 650 | 0 | 30 | 30 | 30 | 1120 | 855 | 60 | 523
178 | 97.188 | 0.34 | 0.71 | 0.12 | 0.29 | 0.019 | 0.013 | 0.16 | 0.11 | 1.05 | 30 | 0 | 870 | 24 | 8 | 650 | 0 | 30 | 30 | 30 | 500 | 855 | 60 | 476
179 | 97.201 | 0.41 | 0.77 | 0.05 | 0.24 | 0.014 | 0.015 | 0.2 | 0.04 | 1.06 | 30 | 0 | 870 | 24 | 8 | 550 | 0 | 30 | 30 | 30 | 530 | 855 | 60 | 610
180 | 97.111 | 0.39 | 0.86 | 0.12 | 0.27 | 0.019 | 0 | 0.17 | 0.1 | 0.96 | 30 | 0 | 870 | 24 | 8 | 550 | 0 | 30 | 30 | 30 | 500 | 855 | 60 | 581
181 | 97.209 | 0.43 | 0.74 | 0.02 | 0.26 | 0.019 | 0.012 | 0.22 | 0.02 | 1.07 | 30 | 0 | 870 | 24 | 8 | 550 | 0 | 30 | 30 | 30 | 1740 | 855 | 60 | 625
182 | 97.222 | 0.4 | 0.77 | 0.13 | 0.26 | 0.018 | 0 | 0.17 | 0.05 | 0.98 | 30 | 0 | 870 | 24 | 8 | 550 | 0 | 30 | 30 | 30 | 610 | 855 | 60 | 562
183 | 97.181 | 0.41 | 0.8 | 0.1 | 0.24 | 0.015 | 0.024 | 0.18 | 0.03 | 1.02 | 30 | 0 | 870 | 24 | 8 | 550 | 0 | 30 | 30 | 30 | 510 | 855 | 60 | 635
184 | 97.288 | 0.41 | 0.74 | 0.08 | 0.25 | 0.013 | 0.019 | 0.16 | 0.05 | 0.99 | 30 | 0 | 870 | 24 | 8 | 550 | 0 | 30 | 30 | 30 | 700 | 855 | 60 | 566
185 | 97.011 | 0.39 | 0.77 | 0.15 | 0.28 | 0.021 | 0.018 | 0.19 | 0.09 | 1.08 | 30 | 0 | 870 | 24 | 8 | 550 | 0 | 30 | 30 | 30 | 1120 | 855 | 60 | 638
186 | 97.436 | 0.37 | 0.69 | 0.02 | 0.24 | 0.018 | 0.016 | 0.19 | 0.02 | 1 | 30 | 0 | 870 | 24 | 8 | 550 | 0 | 30 | 30 | 30 | 1740 | 855 | 60 | 606
187 | 97.028 | 0.42 | 0.77 | 0.09 | 0.29 | 0.015 | 0.017 | 0.15 | 0.12 | 1.1 | 30 | 0 | 870 | 24 | 8 | 550 | 0 | 30 | 30 | 30 | 500 | 855 | 60 | 582
188 | 97.135 | 0.42 | 0.75 | 0.12 | 0.28 | 0.015 | 0 | 0.17 | 0.07 | 1.04 | 30 | 0 | 870 | 24 | 8 | 550 | 0 | 30 | 30 | 30 | 820 | 855 | 60 | 634
189 | 97.099 | 0.4 | 0.74 | 0.15 | 0.26 | 0.024 | 0.017 | 0.17 | 0.13 | 1.01 | 30 | 0 | 870 | 24 | 8 | 550 | 0 | 30 | 30 | 30 | 500 | 855 | 60 | 585
190 | 97.034 | 0.4 | 0.87 | 0.11 | 0.25 | 0.011 | 0.015 | 0.18 | 0.07 | 1.06 | 30 | 0 | 870 | 24 | 8 | 550 | 0 | 30 | 30 | 30 | 700 | 855 | 60 | 603
191 | 97.41 | 0.4 | 0.7 | 0.12 | 0.22 | 0 | 0 | 0.17 | 0.04 | 0.94 | 30 | 0 | 870 | 24 | 8 | 550 | 0 | 30 | 30 | 30 | 820 | 855 | 60 | 625
192 | 97.088 | 0.4 | 0.74 | 0.1 | 0.25 | 0.014 | 0.028 | 0.18 | 0.24 | 0.96 | 30 | 0 | 870 | 24 | 8 | 550 | 0 | 30 | 30 | 30 | 510 | 855 | 60 | 631
193 | 97.221 | 0.44 | 0.75 | 0.02 | 0.26 | 0.017 | 0.012 | 0.21 | 0.02 | 1.05 | 30 | 0 | 870 | 24 | 8 | 550 | 0 | 30 | 30 | 30 | 1740 | 855 | 60 | 625
194 | 97.201 | 0.41 | 0.77 | 0.05 | 0.24 | 0.014 | 0.015 | 0.2 | 0.04 | 1.06 | 30 | 0 | 870 | 24 | 8 | 600 | 0 | 30 | 30 | 30 | 530 | 855 | 60 | 551
195 | 97.111 | 0.39 | 0.86 | 0.12 | 0.27 | 0.019 | 0 | 0.17 | 0.1 | 0.96 | 30 | 0 | 870 | 24 | 8 | 600 | 0 | 30 | 30 | 30 | 500 | 855 | 60 | 539
196 | 97.209 | 0.43 | 0.74 | 0.02 | 0.26 | 0.019 | 0.012 | 0.22 | 0.02 | 1.07 | 30 | 0 | 870 | 24 | 8 | 600 | 0 | 30 | 30 | 30 | 1740 | 855 | 60 | 564
197 | 97.222 | 0.4 | 0.77 | 0.13 | 0.26 | 0.018 | 0 | 0.17 | 0.05 | 0.98 | 30 | 0 | 870 | 24 | 8 | 600 | 0 | 30 | 30 | 30 | 610 | 855 | 60 | 550
198 | 97.181 | 0.41 | 0.8 | 0.1 | 0.24 | 0.015 | 0.024 | 0.18 | 0.03 | 1.02 | 30 | 0 | 870 | 24 | 8 | 600 | 0 | 30 | 30 | 30 | 510 | 855 | 60 | 590
199 | 97.288 | 0.41 | 0.74 | 0.08 | 0.25 | 0.013 | 0.019 | 0.16 | 0.05 | 0.99 | 30 | 0 | 870 | 24 | 8 | 600 | 0 | 30 | 30 | 30 | 700 | 855 | 60 | 527
200 | 97.011 | 0.39 | 0.77 | 0.15 | 0.28 | 0.021 | 0.018 | 0.19 | 0.09 | 1.08 | 30 | 0 | 870 | 24 | 8 | 600 | 0 | 30 | 30 | 30 | 1120 | 855 | 60 | 557
201 | 97.436 | 0.37 | 0.69 | 0.02 | 0.24 | 0.018 | 0.016 | 0.19 | 0.02 | 1 | 30 | 0 | 870 | 24 | 8 | 600 | 0 | 30 | 30 | 30 | 1740 | 855 | 60 | 551
202 | 97.028 | 0.42 | 0.77 | 0.09 | 0.29 | 0.015 | 0.017 | 0.15 | 0.12 | 1.1 | 30 | 0 | 870 | 24 | 8 | 600 | 0 | 30 | 30 | 30 | 500 | 855 | 60 | 583
203 | 97.135 | 0.42 | 0.75 | 0.12 | 0.28 | 0.015 | 0 | 0.17 | 0.07 | 1.04 | 30 | 0 | 870 | 24 | 8 | 600 | 0 | 30 | 30 | 30 | 820 | 855 | 60 | 570
204 | 97.099 | 0.4 | 0.74 | 0.15 | 0.26 | 0.024 | 0.017 | 0.17 | 0.13 | 1.01 | 30 | 0 | 870 | 24 | 8 | 600 | 0 | 30 | 30 | 30 | 500 | 855 | 60 | 543
205 | 97.034 | 0.4 | 0.87 | 0.11 | 0.25 | 0.011 | 0.015 | 0.18 | 0.07 | 1.06 | 30 | 0 | 870 | 24 | 8 | 600 | 0 | 30 | 30 | 30 | 700 | 855 | 60 | 543
206 | 97.41 | 0.4 | 0.7 | 0.12 | 0.22 | 0 | 0 | 0.17 | 0.04 | 0.94 | 30 | 0 | 870 | 24 | 8 | 600 | 0 | 30 | 30 | 30 | 820 | 855 | 60 | 563
207 | 97.088 | 0.4 | 0.74 | 0.1 | 0.25 | 0.014 | 0.028 | 0.18 | 0.24 | 0.96 | 30 | 0 | 870 | 24 | 8 | 600 | 0 | 30 | 30 | 30 | 510 | 855 | 60 | 577
208 | 97.221 | 0.44 | 0.75 | 0.02 | 0.26 | 0.017 | 0.012 | 0.21 | 0.02 | 1.05 | 30 | 0 | 870 | 24 | 8 | 600 | 0 | 30 | 30 | 30 | 1740 | 855 | 60 | 578
209 | 97.201 | 0.41 | 0.77 | 0.05 | 0.24 | 0.014 | 0.015 | 0.2 | 0.04 | 1.06 | 30 | 0 | 870 | 24 | 8 | 650 | 0 | 30 | 30 | 30 | 530 | 855 | 60 | 490
210 | 97.111 | 0.39 | 0.86 | 0.12 | 0.27 | 0.019 | 0 | 0.17 | 0.1 | 0.96 | 30 | 0 | 870 | 24 | 8 | 650 | 0 | 30 | 30 | 30 | 500 | 855 | 60 | 496
211 | 97.209 | 0.43 | 0.74 | 0.02 | 0.26 | 0.019 | 0.012 | 0.22 | 0.02 | 1.07 | 30 | 0 | 870 | 24 | 8 | 650 | 0 | 30 | 30 | 30 | 1740 | 855 | 60 | 511
212 | 97.222 | 0.4 | 0.77 | 0.13 | 0.26 | 0.018 | 0 | 0.17 | 0.05 | 0.98 | 30 | 0 | 870 | 24 | 8 | 650 | 0 | 30 | 30 | 30 | 610 | 855 | 60 | 494
213 | 97.181 | 0.41 | 0.8 | 0.1 | 0.24 | 0.015 | 0.024 | 0.18 | 0.03 | 1.02 | 30 | 0 | 870 | 24 | 8 | 650 | 0 | 30 | 30 | 30 | 510 | 855 | 60 | 517
214 | 97.288 | 0.41 | 0.74 | 0.08 | 0.25 | 0.013 | 0.019 | 0.16 | 0.05 | 0.99 | 30 | 0 | 870 | 24 | 8 | 650 | 0 | 30 | 30 | 30 | 700 | 855 | 60 | 480
215 | 97.011 | 0.39 | 0.77 | 0.15 | 0.28 | 0.021 | 0.018 | 0.19 | 0.09 | 1.08 | 30 | 0 | 870 | 24 | 8 | 650 | 0 | 30 | 30 | 30 | 1120 | 855 | 60 | 502
216 | 97.436 | 0.37 | 0.69 | 0.02 | 0.24 | 0.018 | 0.016 | 0.19 | 0.02 | 1 | 30 | 0 | 870 | 24 | 8 | 650 | 0 | 30 | 30 | 30 | 1740 | 855 | 60 | 504
217 | 97.028 | 0.42 | 0.77 | 0.09 | 0.29 | 0.015 | 0.017 | 0.15 | 0.12 | 1.1 | 30 | 0 | 870 | 24 | 8 | 650 | 0 | 30 | 30 | 30 | 500 | 855 | 60 | 505
218 | 97.135 | 0.42 | 0.75 | 0.12 | 0.28 | 0.015 | 0 | 0.17 | 0.07 | 1.04 | 30 | 0 | 870 | 24 | 8 | 650 | 0 | 30 | 30 | 30 | 820 | 855 | 60 | 502
219 | 97.099 | 0.4 | 0.74 | 0.15 | 0.26 | 0.024 | 0.017 | 0.17 | 0.13 | 1.01 | 30 | 0 | 870 | 24 | 8 | 650 | 0 | 30 | 30 | 30 | 500 | 855 | 60 | 496
220 | 97.034 | 0.4 | 0.87 | 0.11 | 0.25 | 0.011 | 0.015 | 0.18 | 0.07 | 1.06 | 30 | 0 | 870 | 24 | 8 | 650 | 0 | 30 | 30 | 30 | 700 | 855 | 60 | 501
221 | 97.41 | 0.4 | 0.7 | 0.12 | 0.22 | 0 | 0 | 0.17 | 0.04 | 0.94 | 30 | 0 | 870 | 24 | 8 | 650 | 0 | 30 | 30 | 30 | 820 | 855 | 60 | 517
222 | 97.088 | 0.4 | 0.74 | 0.1 | 0.25 | 0.014 | 0.028 | 0.18 | 0.24 | 0.96 | 30 | 0 | 870 | 24 | 8 | 650 | 0 | 30 | 30 | 30 | 510 | 855 | 60 | 523
223 | 97.221 | 0.44 | 0.75 | 0.02 | 0.26 | 0.017 | 0.012 | 0.21 | 0.02 | 1.05 | 30 | 0 | 870 | 24 | 8 | 650 | 0 | 30 | 30 | 30 | 1740 | 855 | 60 | 516
224 | 97.545 | 0.39 | 1.57 | 0.06 | 0.22 | 0.017 | 0.018 | 0 | 0.05 | 0.13 | 30 | 0 | 870 | 24 | 8 | 550 | 0 | 30 | 30 | 30 | 480 | 845 | 60 | 486
225 | 97.588 | 0.38 | 1.52 | 0.07 | 0.27 | 0.012 | 0 | 0 | 0.03 | 0.13 | 30 | 0 | 870 | 24 | 8 | 550 | 0 | 30 | 30 | 30 | 610 | 845 | 60 | 427
226 | 97.808 | 0.4 | 1.34 | 0.02 | 0.25 | 0.017 | 0.015 | 0 | 0.02 | 0.13 | 30 | 0 | 870 | 24 | 8 | 550 | 0 | 30 | 30 | 30 | 1740 | 845 | 60 | 510
227 | 97.59 | 0.4 | 1.56 | 0.05 | 0.22 | 0.011 | 0.019 | 0 | 0.06 | 0.09 | 30 | 0 | 870 | 24 | 8 | 550 | 0 | 30 | 30 | 30 | 530 | 845 | 60 | 451
228 | 97.48 | 0.41 | 1.51 | 0.08 | 0.24 | 0.02 | 0 | 0 | 0.04 | 0.22 | 30 | 0 | 870 | 24 | 8 | 550 | 0 | 30 | 30 | 30 | 610 | 845 | 60 | 425
229 | 97.508 | 0.38 | 1.59 | 0.05 | 0.21 | 0.017 | 0.015 | 0 | 0.03 | 0.2 | 30 | 0 | 870 | 24 | 8 | 550 | 0 | 30 | 30 | 30 | 480 | 845 | 60 | 432
230 | 97.871 | 0.4 | 1.38 | 0.02 | 0.25 | 0.017 | 0.012 | 0 | 0.02 | 0.03 | 30 | 0 | 870 | 24 | 8 | 550 | 0 | 30 | 30 | 30 | 1740 | 845 | 60 | 482
231 | 97.545 | 0.39 | 1.57 | 0.06 | 0.22 | 0.017 | 0.018 | 0 | 0.05 | 0.13 | 30 | 0 | 870 | 24 | 8 | 600 | 0 | 30 | 30 | 30 | 480 | 845 | 60 | 435
232 | 97.588 | 0.38 | 1.52 | 0.07 | 0.27 | 0.012 | 0 | 0 | 0.03 | 0.13 | 30 | 0 | 870 | 24 | 8 | 600 | 0 | 30 | 30 | 30 | 610 | 845 | 60 | 406
233 | 97.808 | 0.4 | 1.34 | 0.02 | 0.25 | 0.017 | 0.015 | 0 | 0.02 | 0.13 | 30 | 0 | 870 | 24 | 8 | 600 | 0 | 30 | 30 | 30 | 1740 | 845 | 60 | 470
234 | 97.59 | 0.4 | 1.56 | 0.05 | 0.22 | 0.011 | 0.019 | 0 | 0.06 | 0.09 | 30 | 0 | 870 | 24 | 8 | 600 | 0 | 30 | 30 | 30 | 530 | 845 | 60 | 438
235 | 97.48 | 0.41 | 1.51 | 0.08 | 0.24 | 0.02 | 0 | 0 | 0.04 | 0.22 | 30 | 0 | 870 | 24 | 8 | 600 | 0 | 30 | 30 | 30 | 610 | 845 | 60 | 404
236 | 97.508 | 0.38 | 1.59 | 0.05 | 0.21 | 0.017 | 0.015 | 0 | 0.03 | 0.2 | 30 | 0 | 870 | 24 | 8 | 600 | 0 | 30 | 30 | 30 | 480 | 845 | 60 | 406
237 | 97.871 | 0.4 | 1.38 | 0.02 | 0.25 | 0.017 | 0.012 | 0 | 0.02 | 0.03 | 30 | 0 | 870 | 24 | 8 | 600 | 0 | 30 | 30 | 30 | 1740 | 845 | 60 | 443
238 | 97.545 | 0.39 | 1.57 | 0.06 | 0.22 | 0.017 | 0.018 | 0 | 0.05 | 0.13 | 30 | 0 | 870 | 24 | 8 | 650 | 0 | 30 | 30 | 30 | 480 | 845 | 60 | 397
239 | 97.588 | 0.38 | 1.52 | 0.07 | 0.27 | 0.012 | 0 | 0 | 0.03 | 0.13 | 30 | 0 | 870 | 24 | 8 | 650 | 0 | 30 | 30 | 30 | 610 | 845 | 60 | 385
240 | 97.808 | 0.4 | 1.34 | 0.02 | 0.25 | 0.017 | 0.015 | 0 | 0.02 | 0.13 | 30 | 0 | 870 | 24 | 8 | 650 | 0 | 30 | 30 | 30 | 1740 | 845 | 60 | 425
241 | 97.59 | 0.4 | 1.56 | 0.05 | 0.22 | 0.011 | 0.019 | 0 | 0.06 | 0.09 | 30 | 0 | 870 | 24 | 8 | 650 | 0 | 30 | 30 | 30 | 530 | 845 | 60 | 396
242 | 97.48 | 0.41 | 1.51 | 0.08 | 0.24 | 0.02 | 0 | 0 | 0.04 | 0.22 | 30 | 0 | 870 | 24 | 8 | 650 | 0 | 30 | 30 | 30 | 610 | 845 | 60 | 380
243 | 97.508 | 0.38 | 1.59 | 0.05 | 0.21 | 0.017 | 0.015 | 0 | 0.03 | 0.2 | 30 | 0 | 870 | 24 | 8 | 650 | 0 | 30 | 30 | 30 | 480 | 845 | 60 | 363
244 | 97.871 | 0.4 | 1.38 | 0.02 | 0.25 | 0.017 | 0.012 | 0 | 0.02 | 0.03 | 30 | 0 | 870 | 24 | 8 | 650 | 0 | 30 | 30 | 30 | 1740 | 845 | 60 | 398
245 | 97.61 | 0.42 | 1.5 | 0.05 | 0.23 | 0 | 0 | 0 | 0.04 | 0.15 | 30 | 0 | 870 | 24 | 8 | 550 | 0 | 30 | 30 | 30 | 820 | 845 | 60 | 505
246 | 97.393 | 0.43 | 1.38 | 0.1 | 0.34 | 0.017 | 0 | 0 | 0.08 | 0.26 | 30 | 0 | 870 | 24 | 8 | 550 | 0 | 30 | 30 | 30 | 1100 | 845 | 60 | 536
247 | 97.521 | 0.42 | 1.6 | 0.07 | 0.21 | 0.014 | 0.015 | 0 | 0.03 | 0.12 | 30 | 0 | 870 | 24 | 8 | 550 | 0 | 30 | 30 | 30 | 480 | 845 | 60 | 484
248 | 97.424 | 0.42 | 1.58 | 0.07 | 0.24 | 0.014 | 0.022 | 0 | 0.06 | 0.17 | 30 | 0 | 870 | 24 | 8 | 550 | 0 | 30 | 30 | 30 | 480 | 845 | 60 | 495
249 | 97.675 | 0.42 | 1.51 | 0 | 0.21 | 0.026 | 0.019 | 0 | 0.02 | 0.12 | 30 | 0 | 870 | 24 | 8 | 550 | 0 | 30 | 30 | 30 | 1510 | 845 | 60 | 551
250 | 97.4 | 0.45 | 1.58 | 0.08 | 0.33 | 0 | 0 | 0 | 0.06 | 0.1 | 30 | 0 | 870 | 24 | 8 | 550 | 0 | 30 | 30 | 30 | 740 | 845 | 60 | 477
251 | 97.415 | 0.41 | 1.36 | 0.1 | 0.34 | 0.02 | 0.015 | 0 | 0.07 | 0.27 | 30 | 0 | 870 | 24 | 8 | 550 | 0 | 30 | 30 | 30 | 1100 | 845 | 60 | 530
252 | 97.777 | 0.4 | 1.47 | 0 | 0.25 | 0.027 | 0.016 | 0 | 0.02 | 0.04 | 30 | 0 | 870 | 24 | 8 | 550 | 0 | 30 | 30 | 30 | 1510 | 845 | 60 | 516
253 | 97.72 | 0.41 | 1.48 | 0.06 | 0.22 | 0 | 0 | 0 | 0.03 | 0.08 | 30 | 0 | 870 | 24 | 8 | 550 | 0 | 30 | 30 | 30 | 820 | 845 | 60 | 445
254 | 97.276 | 0.46 | 1.49 | 0.1 | 0.3 | 0.014 | 0 | 0 | 0.1 | 0.26 | 30 | 0 | 870 | 24 | 8 | 550 | 0 | 30 | 30 | 30 | 1100 | 845 | 60 | 551
255 | 97.591 | 0.43 | 1.46 | 0.02 | 0.26 | 0.012 | 0.017 | 0 | 0.02 | 0.19 | 30 | 0 | 870 | 24 | 8 | 550 | 0 | 30 | 30 | 30 | 1740 | 845 | 60 | 510
256 | 97.538 | 0.41 | 1.58 | 0.05 | 0.22 | 0.014 | 0.018 | 0 | 0.04 | 0.13 | 30 | 0 | 870 | 24 | 8 | 550 | 0 | 30 | 30 | 30 | 480 | 845 | 60 | 443
257 | 97.61 | 0.42 | 1.5 | 0.05 | 0.23 | 0 | 0 | 0 | 0.04 | 0.15 | 30 | 0 | 870 | 24 | 8 | 600 | 0 | 30 | 30 | 30 | 820 | 845 | 60 | 449
258 | 97.393 | 0.43 | 1.38 | 0.1 | 0.34 | 0.017 | 0 | 0 | 0.08 | 0.26 | 30 | 0 | 870 | 24 | 8 | 600 | 0 | 30 | 30 | 30 | 1100 | 845 | 60 | 502
259 | 97.521 | 0.42 | 1.6 | 0.07 | 0.21 | 0.014 | 0.015 | 0 | 0.03 | 0.12 | 30 | 0 | 870 | 24 | 8 | 600 | 0 | 30 | 30 | 30 | 480 | 845 | 60 | 451
260 | 97.424 | 0.42 | 1.58 | 0.07 | 0.24 | 0.014 | 0.022 | 0 | 0.06 | 0.17 | 30 | 0 | 870 | 24 | 8 | 600 | 0 | 30 | 30 | 30 | 480 | 845 | 60 | 459
261 | 97.675 | 0.42 | 1.51 | 0 | 0.21 | 0.026 | 0.019 | 0 | 0.02 | 0.12 | 30 | 0 | 870 | 24 | 8 | 600 | 0 | 30 | 30 | 30 | 1510 | 845 | 60 | 497
262 | 97.4 | 0.45 | 1.58 | 0.08 | 0.33 | 0 | 0 | 0 | 0.06 | 0.1 | 30 | 0 | 870 | 24 | 8 | 600 | 0 | 30 | 30 | 30 | 740 | 845 | 60 | 451
263 | 97.415 | 0.41 | 1.36 | 0.1 | 0.34 | 0.02 | 0.015 | 0 | 0.07 | 0.27 | 30 | 0 | 870 | 24 | 8 | 600 | 0 | 30 | 30 | 30 | 1100 | 845 | 60 | 497
264 | 97.777 | 0.4 | 1.47 | 0 | 0.25 | 0.027 | 0.016 | 0 | 0.02 | 0.04 | 30 | 0 | 870 | 24 | 8 | 600 | 0 | 30 | 30 | 30 | 1510 | 845 | 60 | 461
265 | 97.72 | 0.41 | 1.48 | 0.06 | 0.22 | 0 | 0 | 0 | 0.03 | 0.08 | 30 | 0 | 870 | 24 | 8 | 600 | 0 | 30 | 30 | 30 | 820 | 845 | 60 | 399
266 | 97.276 | 0.46 | 1.49 | 0.1 | 0.3 | 0.014 | 0 | 0 | 0.1 | 0.26 | 30 | 0 | 870 | 24 | 8 | 600 | 0 | 30 | 30 | 30 | 1100 | 845 | 60 | 502
267 | 97.591 | 0.43 | 1.46 | 0.02 | 0.26 | 0.012 | 0.017 | 0 | 0.02 | 0.19 | 30 | 0 | 870 | 24 | 8 | 600 | 0 | 30 | 30 | 30 | 1740 | 845 | 60 | 490
268 | 97.538 | 0.41 | 1.58 | 0.05 | 0.22 | 0.014 | 0.018 | 0 | 0.04 | 0.13 | 30 | 0 | 870 | 24 | 8 | 600 | 0 | 30 | 30 | 30 | 480 | 845 | 60 | 424
269 | 97.61 | 0.42 | 1.5 | 0.05 | 0.23 | 0 | 0 | 0 | 0.04 | 0.15 | 30 | 0 | 870 | 24 | 8 | 650 | 0 | 30 | 30 | 30 | 820 | 845 | 60 | 411
270 | 97.393 | 0.43 | 1.38 | 0.1 | 0.34 | 0.017 | 0 | 0 | 0.08 | 0.26 | 30 | 0 | 870 | 24 | 8 | 650 | 0 | 30 | 30 | 30 | 1100 | 845 | 60 | 448
271 | 97.521 | 0.42 | 1.6 | 0.07 | 0.21 | 0.014 | 0.015 | 0 | 0.03 | 0.12 | 30 | 0 | 870 | 24 | 8 | 650 | 0 | 30 | 30 | 30 | 480 | 845 | 60 | 404
272 | 97.424 | 0.42 | 1.58 | 0.07 | 0.24 | 0.014 | 0.022 | 0 | 0.06 | 0.17 | 30 | 0 | 870 | 24 | 8 | 650 | 0 | 30 | 30 | 30 | 480 | 845 | 60 | 411
273 | 97.675 | 0.42 | 1.51 | 0 | 0.21 | 0.026 | 0.019 | 0 | 0.02 | 0.12 | 30 | 0 | 870 | 24 | 8 | 650 | 0 | 30 | 30 | 30 | 1510 | 845 | 60 | 438
274 | 97.4 | 0.45 | 1.58 | 0.08 | 0.33 | 0 | 0 | 0 | 0.06 | 0.1 | 30 | 0 | 870 | 24 | 8 | 650 | 0 | 30 | 30 | 30 | 740 | 845 | 60 | 410
275 | 97.415 | 0.41 | 1.36 | 0.1 | 0.34 | 0.02 | 0.015 | 0 | 0.07 | 0.27 | 30 | 0 | 870 | 24 | 8 | 650 | 0 | 30 | 30 | 30 | 1100 | 845 | 60 | 450
276 | 97.777 | 0.4 | 1.47 | 0 | 0.25 | 0.027 | 0.016 | 0 | 0.02 | 0.04 | 30 | 0 | 870 | 24 | 8 | 650 | 0 | 30 | 30 | 30 | 1510 | 845 | 60 | 410
277 | 97.72 | 0.41 | 1.48 | 0.06 | 0.22 | 0 | 0 | 0 | 0.03 | 0.08 | 30 | 0 | 870 | 24 | 8 | 650 | 0 | 30 | 30 | 30 | 820 | 845 | 60 | 383
278 | 97.276 | 0.46 | 1.49 | 0.1 | 0.3 | 0.014 | 0 | 0 | 0.1 | 0.26 | 30 | 0 | 870 | 24 | 8 | 650 | 0 | 30 | 30 | 30 | 1100 | 845 | 60 | 460
279 | 97.591 | 0.43 | 1.46 | 0.02 | 0.26 | 0.012 | 0.017 | 0 | 0.02 | 0.19 | 30 | 0 | 870 | 24 | 8 | 650 | 0 | 30 | 30 | 30 | 1740 | 845 | 60 | 442
280 | 97.538 | 0.41 | 1.58 | 0.05 | 0.22 | 0.014 | 0.018 | 0 | 0.04 | 0.13 | 30 | 0 | 870 | 24 | 8 | 650 | 0 | 30 | 30 | 30 | 480 | 845 | 60 | 399
281 | 95.32 | 0.32 | 0.49 | 0.09 | 0.3 | 0 | 0 | 0 | 2.66 | 0.82 | 30 | 0 | 900 | 24 | 8 | 550 | 0 | 30 | 30 | 30 | 610 | 845 | 60 | 563
282 | 95.44 | 0.32 | 0.58 | 0.06 | 0.24 | 0 | 0 | 0 | 2.65 | 0.71 | 30 | 0 | 900 | 24 | 8 | 550 | 0 | 30 | 30 | 30 | 700 | 845 | 60 | 530
283 | 95.392 | 0.32 | 0.54 | 0.05 | 0.29 | 0.018 | 0 | 0 | 2.64 | 0.75 | 30 | 0 | 900 | 24 | 8 | 550 | 0 | 30 | 30 | 30 | 420 | 845 | 60 | 570
284 | 95.111 | 0.35 | 0.54 | 0.05 | 0.26 | 0.019 | 0 | 0 | 2.78 | 0.89 | 30 | 0 | 900 | 24 | 8 | 550 | 0 | 30 | 30 | 30 | 420 | 845 | 60 | 578
285 | 95.438 | 0.31 | 0.56 | 0.1 | 0.22 | 0.016 | 0.016 | 0 | 2.63 | 0.71 | 30 | 0 | 900 | 24 | 8 | 550 | 0 | 30 | 30 | 30 | 700 | 845 | 60 | 537
286 | 95.34 | 0.33 | 0.49 | 0.06 | 0.3 | 0 | 0 | 0 | 2.66 | 0.82 | 30 | 0 | 900 | 24 | 8 | 550 | 0 | 30 | 30 | 30 | 820 | 845 | 60 | 569
287 | 95.311 | 0.28 | 0.53 | 0.05 | 0.27 | 0.019 | 0 | 0 | 2.67 | 0.87 | 30 | 0 | 900 | 24 | 8 | 550 | 0 | 30 | 30 | 30 | 420 | 845 | 60 | 576
288 | 95.23 | 0.34 | 0.65 | 0.05 | 0.26 | 0 | 0 | 0 | 2.63 | 0.84 | 30 | 0 | 900 | 24 | 8 | 550 | 0 | 30 | 30 | 30 | 700 | 845 | 60 | 549
289 | 95.302 | 0.3 | 0.53 | 0.07 | 0.27 | 0.018 | 0 | 0 | 2.7 | 0.81 | 30 | 0 | 900 | 24 | 8 | 550 | 0 | 30 | 30 | 30 | 820 | 845 | 60 | 522
290 | 95.347 | 0.32 | 0.52 | 0.06 | 0.3 | 0.013 | 0 | 0 | 2.67 | 0.77 | 30 | 0 | 900 | 24 | 8 | 550 | 0 | 30 | 30 | 30 | 1740 | 845 | 60 | 570
291 | 95.32 | 0.32 | 0.49 | 0.09 | 0.3 | 0 | 0 | 0 | 2.66 | 0.82 | 30 | 0 | 900 | 24 | 8 | 600 | 0 | 30 | 30 | 30 | 610 | 845 | 60 | 510
292 | 95.44 | 0.32 | 0.58 | 0.06 | 0.24 | 0 | 0 | 0 | 2.65 | 0.71 | 30 | 0 | 900 | 24 | 8 | 600 | 0 | 30 | 30 | 30 | 700 | 845 | 60 | 510
293 | 95.392 | 0.32 | 0.54 | 0.05 | 0.29 | 0.018 | 0 | 0 | 2.64 | 0.75 | 30 | 0 | 900 | 24 | 8 | 600 | 0 | 30 | 30 | 30 | 420 | 845 | 60 | 517
294 | 95.111 | 0.35 | 0.54 | 0.05 | 0.26 | 0.019 | 0 | 0 | 2.78 | 0.89 | 30 | 0 | 900 | 24 | 8 | 600 | 0 | 30 | 30 | 30 | 420 | 845 | 60 | 540
295 | 95.438 | 0.31 | 0.56 | 0.1 | 0.22 | 0.016 | 0.016 | 0 | 2.63 | 0.71 | 30 | 0 | 900 | 24 | 8 | 600 | 0 | 30 | 30 | 30 | 700 | 845 | 60 | 518
296 | 95.34 | 0.33 | 0.49 | 0.06 | 0.3 | 0 | 0 | 0 | 2.66 | 0.82 | 30 | 0 | 900 | 24 | 8 | 600 | 0 | 30 | 30 | 30 | 820 | 845 | 60 | 523
297 | 95.311 | 0.28 | 0.53 | 0.05 | 0.27 | 0.019 | 0 | 0 | 2.67 | 0.87 | 30 | 0 | 900 | 24 | 8 | 600 | 0 | 30 | 30 | 30 | 420 | 845 | 60 | 537
298 | 95.23 | 0.34 | 0.65 | 0.05 | 0.26 | 0 | 0 | 0 | 2.63 | 0.84 | 30 | 0 | 900 | 24 | 8 | 600 | 0 | 30 | 30 | 30 | 700 | 845 | 60 | 536
299 | 95.302 | 0.3 | 0.53 | 0.07 | 0.27 | 0.018 | 0 | 0 | 2.7 | 0.81 | 30 | 0 | 900 | 24 | 8 | 600 | 0 | 30 | 30 | 30 | 820 | 845 | 60 | 503
300 | 95.347 | 0.32 | 0.52 | 0.06 | 0.3 | 0.013 | 0 | 0 | 2.67 | 0.77 | 30 | 0 | 900 | 24 | 8 | 600 | 0 | 30 | 30 | 30 | 1740 | 845 | 60 | 540
301 | 95.32 | 0.32 | 0.49 | 0.09 | 0.3 | 0 | 0 | 0 | 2.66 | 0.82 | 30 | 0 | 900 | 24 | 8 | 650 | 0 | 30 | 30 | 30 | 610 | 845 | 60 | 490
302 | 95.44 | 0.32 | 0.58 | 0.06 | 0.24 | 0 | 0 | 0 | 2.65 | 0.71 | 30 | 0 | 900 | 24 | 8 | 650 | 0 | 30 | 30 | 30 | 700 | 845 | 60 | 477
303 | 95.392 | 0.32 | 0.54 | 0.05 | 0.29 | 0.018 | 0 | 0 | 2.64 | 0.75 | 30 | 0 | 900 | 24 | 8 | 650 | 0 | 30 | 30 | 30 | 420 | 845 | 60 | 483
304 | 95.111 | 0.35 | 0.54 | 0.05 | 0.26 | 0.019 | 0 | 0 | 2.78 | 0.89 | 30 | 0 | 900 | 24 | 8 | 650 | 0 | 30 | 30 | 30 | 420 | 845 | 60 | 503
305 | 95.438 | 0.31 | 0.56 | 0.1 | 0.22 | 0.016 | 0.016 | 0 | 2.63 | 0.71 | 30 | 0 | 900 | 24 | 8 | 650 | 0 | 30 | 30 | 30 | 700 | 845 | 60 | 471
306 | 95.34 | 0.33 | 0.49 | 0.06 | 0.3 | 0 | 0 | 0 | 2.66 | 0.82 | 30 | 0 | 900 | 24 | 8 | 650 | 0 | 30 | 30 | 30 | 820 | 845 | 60 | 476
307 | 95.311 | 0.28 | 0.53 | 0.05 | 0.27 | 0.019 | 0 | 0 | 2.67 | 0.87 | 30 | 0 | 900 | 24 | 8 | 650 | 0 | 30 | 30 | 30 | 420 | 845 | 60 | 502
308 | 95.23 | 0.34 | 0.65 | 0.05 | 0.26 | 0 | 0 | 0 | 2.63 | 0.84 | 30 | 0 | 900 | 24 | 8 | 650 | 0 | 30 | 30 | 30 | 700 | 845 | 60 | 496
309 | 95.302 | 0.3 | 0.53 | 0.07 | 0.27 | 0.018 | 0 | 0 | 2.7 | 0.81 | 30 | 0 | 900 | 24 | 8 | 650 | 0 | 30 | 30 | 30 | 820 | 845 | 60 | 471
310 | 95.347 | 0.32 | 0.52 | 0.06 | 0.3 | 0.013 | 0 | 0 | 2.67 | 0.77 | 30 | 0 | 900 | 24 | 8 | 650 | 0 | 30 | 30 | 30 | 1740 | 845 | 60 | 497
311 | 95.998 | 0.39 | 0.77 | 0.07 | 0.19 | 0 | 0.012 | 0.18 | 1.67 | 0.72 | 30 | 0 | 870 | 24 | 8 | 580 | 0 | 30 | 30 | 30 | 640 | 845 | 60 | 591
312 | 95.789 | 0.4 | 0.7 | 0.09 | 0.23 | 0.011 | 0 | 0.18 | 1.82 | 0.78 | 30 | 0 | 870 | 24 | 8 | 580 | 0 | 30 | 30 | 30 | 740 | 845 | 60 | 590
313 | 95.328 | 0.4 | 0.79 | 0.05 | 0.29 | 0.022 | 0 | 0.24 | 1.92 | 0.96 | 30 | 0 | 870 | 24 | 8 | 580 | 0 | 30 | 30 | 30 | 420 | 845 | 60 | 606
314 | 96.019 | 0.4 | 0.7 | 0.08 | 0.25 | 0.021 | 0.02 | 0.17 | 1.63 | 0.71 | 30 | 0 | 870 | 24 | 8 | 580 | 0 | 30 | 30 | 30 | 590 | 845 | 60 | 584
315 | 95.797 | 0.38 | 0.71 | 0.04 | 0.26 | 0.016 | 0.017 | 0.23 | 1.8 | 0.75 | 30 | 0 | 870 | 24 | 8 | 580 | 0 | 30 | 30 | 30 | 5530 | 845 | 60 | 604
316 | 95.787 | 0.4 | 0.73 | 0.08 | 0.33 | 0.011 | 0.012 | 0.2 | 1.71 | 0.74 | 30 | 0 | 870 | 24 | 8 | 580 | 0 | 30 | 30 | 30 | 1290 | 845 | 60 | 591
317 | 95.837 | 0.42 | 0.73 | 0.09 | 0.25 | 0.012 | 0.021 | 0.22 | 1.69 | 0.73 | 30 | 0 | 870 | 24 | 8 | 580 | 0 | 30 | 30 | 30 | 640 | 845 | 60 | 588
318 | 95.974 | 0.38 | 0.71 | 0.12 | 0.26 | 0.016 | 0 | 0.16 | 1.66 | 0.72 | 30 | 0 | 870 | 24 | 8 | 580 | 0 | 30 | 30 | 30 | 590 | 845 | 60 | 588
319 | 95.627 | 0.41 | 0.74 | 0.12 | 0.29 | 0.013 | 0 | 0.22 | 1.84 | 0.74 | 30 | 0 | 870 | 24 | 8 | 580 | 0 | 30 | 30 | 30 | 820 | 845 | 60 | 550
320 | 95.722 | 0.39 | 0.71 | 0.09 | 0.25 | 0.015 | 0.013 | 0.23 | 1.76 | 0.82 | 30 | 0 | 870 | 24 | 8 | 580 | 0 | 30 | 30 | 30 | 640 | 845 | 60 | 609
321 | 95.868 | 0.38 | 0.7 | 0.07 | 0.29 | 0.012 | 0 | 0.19 | 1.75 | 0.74 | 30 | 0 | 870 | 24 | 8 | 580 | 0 | 30 | 30 | 30 | 820 | 845 | 60 | 604
322 | 95.444 | 0.42 | 0.78 | 0.04 | 0.3 | 0.016 | 0 | 0.24 | 1.9 | 0.86 | 30 | 0 | 870 | 24 | 8 | 580 | 0 | 30 | 30 | 30 | 420 | 845 | 60 | 619
323 | 95.513 | 0.37 | 0.76 | 0.03 | 0.29 | 0.017 | 0 | 0.24 | 1.88 | 0.9 | 30 | 0 | 870 | 24 | 8 | 580 | 0 | 30 | 30 | 30 | 420 | 845 | 60 | 643
324 | 96.04 | 0.43 | 0.68 | 0.09 | 0.26 | 0.012 | 0.018 | 0.17 | 1.62 | 0.68 | 30 | 0 | 870 | 24 | 8 | 580 | 0 | 30 | 30 | 30 | 590 | 845 | 60 | 569
325 | 95.998 | 0.39 | 0.77 | 0.07 | 0.19 | 0 | 0.012 | 0.18 | 1.67 | 0.72 | 30 | 0 | 870 | 24 | 8 | 630 | 0 | 30 | 30 | 30 | 640 | 845 | 60 | 551
326 | 95.789 | 0.4 | 0.7 | 0.09 | 0.23 | 0.011 | 0 | 0.18 | 1.82 | 0.78 | 30 | 0 | 870 | 24 | 8 | 630 | 0 | 30 | 30 | 30 | 740 | 845 | 60 | 543
327 | 95.328 | 0.4 | 0.79 | 0.05 | 0.29 | 0.022 | 0 | 0.24 | 1.92 | 0.96 | 30 | 0 | 870 | 24 | 8 | 630 | 0 | 30 | 30 | 30 | 420 | 845 | 60 | 543
328 | 96.019 | 0.4 | 0.7 | 0.08 | 0.25 | 0.021 | 0.02 | 0.17 | 1.63 | 0.71 | 30 | 0 | 870 | 24 | 8 | 630 | 0 | 30 | 30 | 30 | 590 | 845 | 60 | 524
329 | 95.797 | 0.38 | 0.71 | 0.04 | 0.26 | 0.016 | 0.017 | 0.23 | 1.8 | 0.75 | 30 | 0 | 870 | 24 | 8 | 630 | 0 | 30 | 30 | 30 | 5530 | 845 | 60 | 571
330 | 95.787 | 0.4 | 0.73 | 0.08 | 0.33 | 0.011 | 0.012 | 0.2 | 1.71 | 0.74 | 30 | 0 | 870 | 24 | 8 | 630 | 0 | 30 | 30 | 30 | 1290 | 845 | 60 | 542
331 | 95.837 | 0.42 | 0.73 | 0.09 | 0.25 | 0.012 | 0.021 | 0.22 | 1.69 | 0.73 | 30 | 0 | 870 | 24 | 8 | 630 | 0 | 30 | 30 | 30 | 640 | 845 | 60 | 531
332 | 95.974 | 0.38 | 0.71 | 0.12 | 0.26 | 0.016 | 0 | 0.16 | 1.66 | 0.72 | 30 | 0 | 870 | 24 | 8 | 630 | 0 | 30 | 30 | 30 | 590 | 845 | 60 | 531
333 | 95.627 | 0.41 | 0.74 | 0.12 | 0.29 | 0.013 | 0 | 0.22 | 1.84 | 0.74 | 30 | 0 | 870 | 24 | 8 | 630 | 0 | 30 | 30 | 30 | 820 | 845 | 60 | 512
334 | 95.722 | 0.39 | 0.71 | 0.09 | 0.25 | 0.015 | 0.013 | 0.23 | 1.76 | 0.82 | 30 | 0 | 870 | 24 | 8 | 630 | 0 | 30 | 30 | 30 | 640 | 845 | 60 | 563
335 | 95.868 | 0.38 | 0.7 | 0.07 | 0.29 | 0.012 | 0 | 0.19 | 1.75 | 0.74 | 30 | 0 | 870 | 24 | 8 | 630 | 0 | 30 | 30 | 30 | 820 | 845 | 60 | 550
336 | 95.444 | 0.42 | 0.78 | 0.04 | 0.3 | 0.016 | 0 | 0.24 | 1.9 | 0.86 | 30 | 0 | 870 | 24 | 8 | 630 | 0 | 30 | 30 | 30 | 420 | 845 | 60 | 583
337 | 95.513 | 0.37 | 0.76 | 0.03 | 0.29 | 0.017 | 0 | 0.24 | 1.88 | 0.9 | 30 | 0 | 870 | 24 | 8 | 630 | 0 | 30 | 30 | 30 | 420 | 845 | 60 | 583
338 | 96.04 | 0.43 | 0.68 | 0.09 | 0.26 | 0.012 | 0.018 | 0.17 | 1.62 | 0.68 | 30 | 0 | 870 | 24 | 8 | 630 | 0 | 30 | 30 | 30 | 590 | 845 | 60 | 550
339 | 95.998 | 0.39 | 0.77 | 0.07 | 0.19 | 0 | 0.012 | 0.18 | 1.67 | 0.72 | 30 | 0 | 870 | 24 | 8 | 680 | 0 | 30 | 30 | 30 | 640 | 845 | 60 | 482
340 | 95.789 | 0.4 | 0.7 | 0.09 | 0.23 | 0.011 | 0 | 0.18 | 1.82 | 0.78 | 30 | 0 | 870 | 24 | 8 | 680 | 0 | 30 | 30 | 30 | 740 | 845 | 60 | 482
341 | 95.328 | 0.4 | 0.79 | 0.05 | 0.29 | 0.022 | 0 | 0.24 | 1.92 | 0.96 | 30 | 0 | 870 | 24 | 8 | 680 | 0 | 30 | 30 | 30 | 420 | 845 | 60 | 490
342 | 96.019 | 0.4 | 0.7 | 0.08 | 0.25 | 0.021 | 0.02 | 0.17 | 1.63 | 0.71 | 30 | 0 | 870 | 24 | 8 | 680 | 0 | 30 | 30 | 30 | 590 | 845 | 60 | 476
343 | 95.797 | 0.38 | 0.71 | 0.04 | 0.26 | 0.016 | 0.017 | 0.23 | 1.8 | 0.75 | 30 | 0 | 870 | 24 | 8 | 680 | 0 | 30 | 30 | 30 | 5530 | 845 | 60 | 483
344 | 95.787 | 0.4 | 0.73 | 0.08 | 0.33 | 0.011 | 0.012 | 0.2 | 1.71 | 0.74 | 30 | 0 | 870 | 24 | 8 | 680 | 0 | 30 | 30 | 30 | 1290 | 845 | 60 | 480
345 | 95.837 | 0.42 | 0.73 | 0.09 | 0.25 | 0.012 | 0.021 | 0.22 | 1.69 | 0.73 | 30 | 0 | 870 | 24 | 8 | 680 | 0 | 30 | 30 | 30 | 640 | 845 | 60 | 491
346 | 95.974 | 0.38 | 0.71 | 0.12 | 0.26 | 0.016 | 0 | 0.16 | 1.66 | 0.72 | 30 | 0 | 870 | 24 | 8 | 680 | 0 | 30 | 30 | 30 | 590 | 845 | 60 | 471
347 | 95.627 | 0.41 | 0.74 | 0.12 | 0.29 | 0.013 | 0 | 0.22 | 1.84 | 0.74 | 30 | 0 | 870 | 24 | 8 | 680 | 0 | 30 | 30 | 30 | 820 | 845 | 60 | 469
348 | 95.722 | 0.39 | 0.71 | 0.09 | 0.25 | 0.015 | 0.013 | 0.23 | 1.76 | 0.82 | 30 | 0 | 870 | 24 | 8 | 680 | 0 | 30 | 30 | 30 | 640 | 845 | 60 | 490
349 | 95.868 | 0.38 | 0.7 | 0.07 | 0.29 | 0.012 | 0 | 0.19 | 1.75 | 0.74 | 30 | 0 | 870 | 24 | 8 | 680 | 0 | 30 | 30 | 30 | 820 | 845 | 60 | 483
350 | 95.444 | 0.42 | 0.78 | 0.04 | 0.3 | 0.016 | 0 | 0.24 | 1.9 | 0.86 | 30 | 0 | 870 | 24 | 8 | 680 | 0 | 30 | 30 | 30 | 420 | 845 | 60 | 498
351 | 95.513 | 0.37 | 0.76 | 0.03 | 0.29 | 0.017 | 0 | 0.24 | 1.88 | 0.9 | 30 | 0 | 870 | 24 | 8 | 680 | 0 | 30 | 30 | 30 | 420 | 845 | 60 | 491
352 | 96.04 | 0.43 | 0.68 | 0.09 | 0.26 | 0.012 | 0.018 | 0.17 | 1.62 | 0.68 | 30 | 0 | 870 | 24 | 8 | 680 | 0 | 30 | 30 | 30 | 590 | 845 | 60 | 463
353 | 95.909 | 0.47 | 0.72 | 0.06 | 0.28 | 0.011 | 0 | 0 | 1.76 | 0.79 | 30 | 0 | 870 | 24 | 8 | 580 | 0 | 30 | 30 | 30 | 740 | 845 | 60 | 600
354 | 96.114 | 0.47 | 0.76 | 0.06 | 0.19 | 0.013 | 0.013 | 0 | 1.67 | 0.71 | 30 | 0 | 870 | 24 | 8 | 580 | 0 | 30 | 30 | 30 | 640 | 845 | 60 | 615
355 | 95.95 | 0.44 | 0.74 | 0.09 | 0.25 | 0 | 0 | 0 | 1.74 | 0.79 | 30 | 0 | 870 | 24 | 8 | 580 | 0 | 30 | 30 | 30 | 820 | 845 | 60 | 607
356 | 96.154 | 0.45 | 0.79 | 0.05 | 0.16 | 0 | 0.016 | 0 | 1.65 | 0.73 | 30 | 0 | 870 | 24 | 8 | 580 | 0 | 30 | 30 | 30 | 640 | 845 | 60 | 596
357 | 96.104 | 0.48 | 0.7 | 0.11 | 0.2 | 0 | 0.016 | 0 | 1.66 | 0.73 | 30 | 0 | 870 | 24 | 8 | 580 | 0 | 30 | 30 | 30 | 640 | 845 | 60 | 618
358 | 95.865 | 0.49 | 0.69 | 0.07 | 0.29 | 0.014 | 0.011 | 0 | 1.8 | 0.77 | 30 | 0 | 870 | 24 | 8 | 580 | 0 | 30 | 30 | 30 | 820 | 845 | 60 | 585
359 | 95.909 | 0.47 | 0.72 | 0.06 | 0.28 | 0.011 | 0 | 0 | 1.76 | 0.79 | 30 | 0 | 870 | 24 | 8 | 630 | 0 | 30 | 30 | 30 | 740 | 845 | 60 | 551
360 | 96.114 | 0.47 | 0.76 | 0.06 | 0.19 | 0.013 | 0.013 | 0 | 1.67 | 0.71 | 30 | 0 | 870 | 24 | 8 | 630 | 0 | 30 | 30 | 30 | 640 | 845 | 60 | 556
361 | 95.95 | 0.44 | 0.74 | 0.09 | 0.25 | 0 | 0 | 0 | 1.74 | 0.79 | 30 | 0 | 870 | 24 | 8 | 630 | 0 | 30 | 30 | 30 | 820 | 845 | 60 | 550
362 | 96.154 | 0.45 | 0.79 | 0.05 | 0.16 | 0 | 0.016 | 0 | 1.65 | 0.73 | 30 | 0 | 870 | 24 | 8 | 630 | 0 | 30 | 30 | 30 | 640 | 845 | 60 | 537
363 | 96.104 | 0.48 | 0.7 | 0.11 | 0.2 | 0 | 0.016 | 0 | 1.66 | 0.73 | 30 | 0 | 870 | 24 | 8 | 630 | 0 | 30 | 30 | 30 | 640 | 845 | 60 | 543
364 | 95.865 | 0.49 | 0.69 | 0.07 | 0.29 | 0.014 | 0.011 | 0 | 1.8 | 0.77 | 30 | 0 | 870 | 24 | 8 | 630 | 0 | 30 | 30 | 30 | 820 | 845 | 60 | 543
365 | 95.909 | 0.47 | 0.72 | 0.06 | 0.28 | 0.011 | 0 | 0 | 1.76 | 0.79 | 30 | 0 | 870 | 24 | 8 | 680 | 0 | 30 | 30 | 30 | 740 | 845 | 60 | 471
366 | 96.114 | 0.47 | 0.76 | 0.06 | 0.19 | 0.013 | 0.013 | 0 | 1.67 | 0.71 | 30 | 0 | 870 | 24 | 8 | 680 | 0 | 30 | 30 | 30 | 640 | 845 | 60 | 476
367 | 95.95 | 0.44 | 0.74 | 0.09 | 0.25 | 0 | 0 | 0 | 1.74 | 0.79 | 30 | 0 | 870 | 24 | 8 | 680 | 0 | 30 | 30 | 30 | 820 | 845 | 60 | 482
368 | 96.154 | 0.45 | 0.79 | 0.05 | 0.16 | 0 | 0.016 | 0 | 1.65 | 0.73 | 30 | 0 | 870 | 24 | 8 | 680 | 0 | 30 | 30 | 30 | 640 | 845 | 60 | 477
369 | 96.104 | 0.48 | 0.7 | 0.11 | 0.2 | 0 | 0.016 | 0 | 1.66 | 0.73 | 30 | 0 | 870 | 24 | 8 | 680 | 0 | 30 | 30 | 30 | 640 | 845 | 60 | 491
370 | 95.865 | 0.49 | 0.69 | 0.07 | 0.29 | 0.014 | 0.011 | 0 | 1.8 | 0.77 | 30 | 0 | 870 | 24 | 8 | 680 | 0 | 30 | 30 | 30 | 820 | 845 | 60 | 479
371 | 96.251 | 0.6 | 0.85 | 0.12 | 1.96 | 0.019 | 0 | 0 | 0.05 | 0.15 | 30 | 0 | 845 | 24 | 8 | 430 | 0 | 30 | 30 | 30 | 721 | 845 | 60 | 781
372 | 96.323 | 0.59 | 0.92 | 0 | 1.99 | 0.027 | 0 | 0 | 0 | 0.15 | 30 | 0 | 845 | 24 | 8 | 430 | 0 | 30 | 30 | 30 | 1228 | 845 | 60 | 698
373 | 96.007 | 0.61 | 0.86 | 0.12 | 2.05 | 0.019 | 0.014 | 0 | 0.16 | 0.16 | 30 | 0 | 845 | 24 | 8 | 430 | 0 | 30 | 30 | 30 | 1455 | 845 | 60 | 906
374 | 96.251 | 0.6 | 0.85 | 0.12 | 1.96 | 0.019 | 0 | 0 | 0.05 | 0.15 | 30 | 0 | 845 | 24 | 8 | 500 | 0 | 30 | 30 | 30 | 721 | 845 | 60 | 740
375 | 96.323 | 0.59 | 0.92 | 0 | 1.99 | 0.027 | 0 | 0 | 0 | 0.15 | 30 | 0 | 845 | 24 | 8 | 500 | 0 | 30 | 30 | 30 | 1228 | 845 | 60 | 678
376 | 96.007 | 0.61 | 0.86 | 0.12 | 2.05 | 0.019 | 0.014 | 0 | 0.16 | 0.16 | 30 | 0 | 845 | 24 | 8 | 500 | 0 | 30 | 30 | 30 | 1455 | 845 | 60 | 770
377 | 97.001 | 0.61 | 0.87 | 0.2 | 0.28 | 0.019 | 0.02 | 0.05 | 0.08 | 0.87 | 30 | 0 | 845 | 24 | 8 | 420 | 0 | 30 | 30 | 30 | 622 | 845 | 60 | 794
378 | 97.53 | 0.63 | 0.77 | 0.02 | 0.17 | 0.026 | 0.014 | 0 | 0.03 | 0.81 | 30 | 0 | 845 | 24 | 8 | 420 | 0 | 30 | 30 | 30 | 289 | 845 | 60 | 855
379 | 97.234 | 0.62 | 0.88 | 0.12 | 0.29 | 0.026 | 0 | 0.03 | 0.05 | 0.75 | 30 | 0 | 845 | 24 | 8 | 420 | 0 | 30 | 30 | 30 | 796 | 845 | 60 | 768
380 | 97.001 | 0.61 | 0.87 | 0.2 | 0.28 | 0.019 | 0.02 | 0.05 | 0.08 | 0.87 | 30 | 0 | 845 | 24 | 8 | 490 | 0 | 30 | 30 | 30 | 622 | 845 | 60 | 745
381 | 97.53 | 0.63 | 0.77 | 0.02 | 0.17 | 0.026 | 0.014 | 0 | 0.03 | 0.81 | 30 | 0 | 845 | 24 | 8 | 490 | 0 | 30 | 30 | 30 | 289 | 845 | 60 | 707
382 | 97.234 | 0.62 | 0.88 | 0.12 | 0.29 | 0.026 | 0 | 0.03 | 0.05 | 0.75 | 30 | 0 | 845 | 24 | 8 | 490 | 0 | 30 | 30 | 30 | 796 | 845 | 60 | 718
383 | 96.519 | 0.53 | 0.69 | 0 | 1.49 | 0.011 | 0 | 0 | 0.02 | 0.74 | 30 | 0 | 845 | 24 | 8 | 430 | 0 | 30 | 30 | 30 | 925 | 845 | 60 | 874
384 | 96.68 | 0.53 | 0.75 | 0.06 | 1.31 | 0 | 0 | 0 | 0.04 | 0.63 | 30 | 0 | 845 | 24 | 8 | 430 | 0 | 30 | 30 | 30 | 1455 | 845 | 60 | 829
385 | 96.136 | 0.53 | 0.68 | 0.26 | 1.51 | 0.013 | 0.011 | 0.05 | 0.13 | 0.68 | 30 | 0 | 845 | 24 | 8 | 430 | 0 | 30 | 30 | 30 | 622 | 845 | 60 | 700
386 | 96.497 | 0.54 | 0.69 | 0 | 1.5 | 0.013 | 0 | 0 | 0.02 | 0.74 | 30 | 0 | 845 | 24 | 8 | 500 | 0 | 30 | 30 | 30 | 925 | 845 | 60 | 806
387 | 96.67 | 0.53 | 0.75 | 0.06 | 1.31 | 0 | 0 | 0 | 0.04 | 0.64 | 30 | 0 | 845 | 24 | 8 | 500 | 0 | 30 | 30 | 30 | 1455 | 845 | 60 | 720
388 | 96.165 | 0.53 | 0.67 | 0.26 | 1.5 | 0.014 | 0.011 | 0.05 | 0.13 | 0.67 | 30 | 0 | 845 | 24 | 8 | 500 | 0 | 30 | 30 | 30 | 622 | 845 | 60 | 688
389 | 96.359 | 0.21 | 0.62 | 0.07 | 0.29 | 0.015 | 0.016 | 0.21 | 1.62 | 0.59 | 0 | 139.8 | 930 | 0.5 | 0 | 160 | 15 | 60 | 930 | 850 | 440 | 30 | 120 | 1034
390 | 96.368 | 0.23 | 0.51 | 0.11 | 0.35 | 0 | 0.012 | 0.18 | 1.69 | 0.55 | 0 | 139.8 | 930 | 0.5 | 0 | 160 | 15 | 60 | 930 | 850 | 860 | 30 | 120 | 1139
391 | 96.684 | 0.17 | 0.55 | 0.05 | 0.28 | 0 | 0.016 | 0.16 | 1.64 | 0.45 | 0 | 139.8 | 930 | 0.5 | 0 | 160 | 15 | 60 | 930 | 850 | 440 | 30 | 120 | 1002
392 | 96.359 | 0.21 | 0.62 | 0.07 | 0.29 | 0.015 | 0.016 | 0.21 | 1.62 | 0.59 | 0 | 469.8 | 930 | 0.5 | 0 | 160 | 15 | 60 | 930 | 850 | 440 | 30 | 120 | 1056
393 | 96.368 | 0.23 | 0.51 | 0.11 | 0.35 | 0 | 0.012 | 0.18 | 1.69 | 0.55 | 0 | 469.8 | 930 | 0.5 | 0 | 160 | 15 | 60 | 930 | 850 | 860 | 30 | 120 | 1124
394 | 96.684 | 0.17 | 0.55 | 0.05 | 0.28 | 0 | 0.016 | 0.16 | 1.64 | 0.45 | 0 | 469.8 | 930 | 0.5 | 0 | 160 | 15 | 60 | 930 | 850 | 440 | 30 | 120 | 1082
395 | 96.359 | 0.21 | 0.62 | 0.07 | 0.29 | 0.015 | 0.016 | 0.21 | 1.62 | 0.59 | 0 | 540 | 930 | 0.5 | 0 | 160 | 15 | 140 | 930 | 850 | 440 | 30 | 120 | 1054
396 | 96.368 | 0.23 | 0.51 | 0.11 | 0.35 | 0 | 0.012 | 0.18 | 1.69 | 0.55 | 0 | 540 | 930 | 0.5 | 0 | 160 | 15 | 140 | 930 | 850 | 860 | 30 | 120 | 1190
397 | 96.684 | 0.17 | 0.55 | 0.05 | 0.28 | 0 | 0.016 | 0.16 | 1.64 | 0.45 | 0 | 540 | 930 | 0.5 | 0 | 160 | 15 | 140 | 930 | 850 | 440 | 30 | 120 | 935
398 | 96.359 | 0.21 | 0.62 | 0.07 | 0.29 | 0.015 | 0.016 | 0.21 | 1.62 | 0.59 | 0 | 469.8 | 930 | 0.5 | 0 | 200 | 15 | 60 | 930 | 850 | 440 | 30 | 120 | 1037
399 | 96.368 | 0.23 | 0.51 | 0.11 | 0.35 | 0 | 0.012 | 0.18 | 1.69 | 0.55 | 0 | 469.8 | 930 | 0.5 | 0 | 200 | 15 | 60 | 930 | 850 | 860 | 30 | 120 | 1110
400 | 96.684 | 0.17 | 0.55 | 0.05 | 0.28 | 0 | 0.016 | 0.16 | 1.64 | 0.45 | 0 | 469.8 | 930 | 0.5 | 0 | 200 | 15 | 60 | 930 | 850 | 440 | 30 | 120 | 1035
401 | 97.338 | 0.2 | 0.77 | 0.2 | 0.32 | 0.024 | 0.028 | 0.19 | 0.46 | 0.47 | 0 | 130.2 | 930 | 0.5 | 0 | 160 | 25.2 | 60 | 930 | 882.381 | 390 | 30 | 120 | 927
402 | 97.338 | 0.23 | 0.85 | 0.07 | 0.29 | 0.011 | 0.011 | 0.16 | 0.44 | 0.6 | 0 | 130.2 | 930 | 0.5 | 0 | 160 | 25.2 | 60 | 930 | 882.381 | 440 | 30 | 120 | 976
403 | 97.316 | 0.18 | 0.76 | 0.12 | 0.26 | 0 | 0.014 | 0.17 | 0.56 | 0.62 | 0 | 130.2 | 930 | 0.5 | 0 | 160 | 25.2 | 60 | 930 | 882.381 | 690 | 30 | 120 | 986
404 | 97.338 | 0.2 | 0.77 | 0.2 | 0.32 | 0.024 | 0.028 | 0.19 | 0.46 | 0.47 | 0 | 450 | 930 | 0.5 | 0 | 160 | 34.8 | 60 | 930 | 895.517 | 390 | 30 | 120 | 956
405 | 97.338 | 0.23 | 0.85 | 0.07 | 0.29 | 0.011 | 0.011 | 0.16 | 0.44 | 0.6 | 0 | 450 | 930 | 0.5 | 0 | 160 | 34.8 | 60 | 930 | 895.517 | 440 | 30 | 120 | 946
406 | 97.316 | 0.18 | 0.76 | 0.12 | 0.26 | 0 | 0.014 | 0.17 | 0.56 | 0.62 | 0 | 450 | 930 | 0.5 | 0 | 160 | 34.8 | 60 | 930 | 895.517 | 690 | 30 | 120 | 1089
407 | 97.338 | 0.2 | 0.77 | 0.2 | 0.32 | 0.024 | 0.028 | 0.19 | 0.46 | 0.47 | 0 | 510 | 930 | 0.5 | 0 | 160 | 45 | 140 | 930 | 903.333 | 390 | 30 | 120 | 960
408 | 97.338 | 0.23 | 0.85 | 0.07 | 0.29 | 0.011 | 0.011 | 0.16 | 0.44 | 0.6 | 0 | 510 | 930 | 0.5 | 0 | 160 | 45 | 140 | 930 | 903.333 | 440 | 30 | 120 | 1033
409 | 97.316 | 0.18 | 0.76 | 0.12 | 0.26 | 0 | 0.014 | 0.17 | 0.56 | 0.62 | 0 | 510 | 930 | 0.5 | 0 | 160 | 45 | 140 | 930 | 903.333 | 690 | 30 | 120 | 1080
410 | 97.338 | 0.2 | 0.77 | 0.2 | 0.32 | 0.024 | 0.028 | 0.19 | 0.46 | 0.47 | 0 | 450 | 930 | 0.5 | 0 | 200 | 34.8 | 60 | 930 | 895.517 | 390 | 30 | 120 | 924
411 | 97.338 | 0.23 | 0.85 | 0.07 | 0.29 | 0.011 | 0.011 | 0.16 | 0.44 | 0.6 | 0 | 450 | 930 | 0.5 | 0 | 200 | 34.8 | 60 | 930 | 895.517 | 440 | 30 | 120 | 1009
412 | 97.316 | 0.18 | 0.76 | 0.12 | 0.26 | 0 | 0.014 | 0.17 | 0.56 | 0.62 | 0 | 450 | 930 | 0.5 | 0 | 200 | 34.8 | 60 | 930 | 895.517 | 690 | 30 | 120 | 1053
413 | 97.369 | 0.21 | 0.76 | 0.14 | 0.3 | 0.021 | 0 | 0.03 | 0.08 | 1.09 | 0 | 100.2 | 930 | 0.5 | 0 | 160 | 34.8 | 60 | 930 | 895.517 | 460 | 30 | 120 | 854
414 | 97.469 | 0.23 | 0.8 | 0.07 | 0.2 | 0.013 | 0.018 | 0.02 | 0.04 | 1.14 | 0 | 100.2 | 930 | 0.5 | 0 | 160 | 34.8 | 60 | 930 | 895.517 | 690 | 30 | 120 | 1086
415 | 97.452 | 0.19 | 0.77 | 0.16 | 0.21 | 0.017 | 0.011 | 0.05 | 0.12 | 1.02 | 0 | 100.2 | 930 | 0.5 | 0 | 160 | 34.8 | 60 | 930 | 895.517 | 390 | 30 | 120 | 889
416 | 97.369 | 0.21 | 0.76 | 0.14 | 0.3 | 0.021 | 0 | 0.03 | 0.08 | 1.09 | 0 | 499.8 | 930 | 0.5 | 0 | 160 | 70.2 | 60 | 930 | 895.812 | 460 | 30 | 120 | 884
417 | 97.469 | 0.23 | 0.8 | 0.07 | 0.2 | 0.013 | 0.018 | 0.02 | 0.04 | 1.14 | 0 | 499.8 | 930 | 0.5 | 0 | 160 | 70.2 | 60 | 930 | 895.812 | 690 | 30 | 120 | 1057
418 | 97.452 | 0.19 | 0.77 | 0.16 | 0.21 | 0.017 | 0.011 | 0.05 | 0.12 | 1.02 | 0 | 499.8 | 930 | 0.5 | 0 | 160 | 70.2 | 60 | 930 | 895.812 | 390 | 30 | 120 | 900
419 | 97.369 | 0.21 | 0.76 | 0.14 | 0.3 | 0.021 | 0 | 0.03 | 0.08 | 1.09 | 0 | 529.8 | 930 | 0.5 | 0 | 160 | 70.2 | 140 | 930 | 895.812 | 460 | 30 | 120 | 876
420 | 97.469 | 0.23 | 0.8 | 0.07 | 0.2 | 0.013 | 0.018 | 0.02 | 0.04 | 1.14 | 0 | 529.8 | 930 | 0.5 | 0 | 160 | 70.2 | 140 | 930 | 895.812 | 690 | 30 | 120 | 1068
421 | 97.452 | 0.19 | 0.77 | 0.16 | 0.21 | 0.017 | 0.011 | 0.05 | 0.12 | 1.02 | 0 | 529.8 | 930 | 0.5 | 0 | 160 | 70.2 | 140 | 930 | 895.812 | 390 | 30 | 120 | 838
422 | 97.369 | 0.21 | 0.76 | 0.14 | 0.3 | 0.021 | 0 | 0.03 | 0.08 | 1.09 | 0 | 499.8 | 930 | 0.5 | 0 | 200 | 70.2 | 60 | 930 | 895.812 | 460 | 30 | 120 | 873
423 | 97.469 | 0.23 | 0.8 | 0.07 | 0.2 | 0.013 | 0.018 | 0.02 | 0.04 | 1.14 | 0 | 499.8 | 930 | 0.5 | 0 | 200 | 70.2 | 60 | 930 | 895.812 | 690 | 30 | 120 | 1120
424 | 97.452 | 0.19 | 0.77 | 0.16 | 0.21 | 0.017 | 0.011 | 0.05 | 0.12 | 1.02 | 0 | 499.8 | 930 | 0.5 | 0 | 200 | 70.2 | 60 | 930 | 895.812 | 390 | 30 | 120 | 898
425 | 97.169 | 0.21 | 0.81 | 0.07 | 0.31 | 0.012 | 0.019 | 0.17 | 0.06 | 1.17 | 0 | 90 | 930 | 0.5 | 0 | 160 | 49.8 | 60 | 930 | 881.807 | 690 | 30 | 120 | 1074
426 | 97.761 | 0.21 | 0.65 | 0 | 0.26 | 0.015 | 0.024 | 0.15 | 0.02 | 0.91 | 0 | 90 | 930 | 0.5 | 0 | 160 | 49.8 | 60 | 930 | 881.807 | 240 | 30 | 120 | 1006
427 | 97.369 | 0.18 | 0.79 | 0.08 | 0.25 | 0.016 | 0.015 | 0.15 | 0.07 | 1.08 | 0 | 90 | 930 | 0.5 | 0 | 160 | 49.8 | 60 | 930 | 881.807 | 530 | 30 | 120 | 858
428 | 97.169 | 0.21 | 0.81 | 0.07 | 0.31 | 0.012 | 0.019 | 0.17 | 0.06 | 1.17 | 0 | 340.2 | 930 | 0.5 | 0 | 160 | 70.2 | 60 | 930 | 895.812 | 690 | 30 | 120 | 1144
429 | 97.761 | 0.21 | 0.65 | 0 | 0.26 | 0.015 | 0.024 | 0.15 | 0.02 | 0.91 | 0 | 340.2 | 930 | 0.5 | 0 | 160 | 70.2 | 60 | 930 | 895.812 | 240 | 30 | 120 | 1028
430 | 97.369 | 0.18 | 0.79 | 0.08 | 0.25 | 0.016 | 0.015 | 0.15 | 0.07 | 1.08 | 0 | 340.2 | 930 | 0.5 | 0 | 160 | 70.2 | 60 | 930 | 895.812 | 530 | 30 | 120 | 948
431 | 97.169 | 0.21 | 0.81 | 0.07 | 0.31 | 0.012 | 0.019 | 0.17 | 0.06 | 1.17 | 0 | 340.2 | 930 | 0.5 | 0 | 160 | 70.2 | 140 | 930 | 895.812 | 690 | 30 | 120 | 1080
432 | 97.761 | 0.21 | 0.65 | 0 | 0.26 | 0.015 | 0.024 | 0.15 | 0.02 | 0.91 | 0 | 340.2 | 930 | 0.5 | 0 | 160 | 70.2 | 140 | 930 | 895.812 | 240 | 30 | 120 | 1030
433 | 97.369 | 0.18 | 0.79 | 0.08 | 0.25 | 0.016 | 0.015 | 0.15 | 0.07 | 1.08 | 0 | 340.2 | 930 | 0.5 | 0 | 160 | 70.2 | 140 | 930 | 895.812 | 530 | 30 | 120 | 957
434 | 97.169 | 0.21 | 0.81 | 0.07 | 0.31 | 0.012 | 0.019 | 0.17 | 0.06 | 1.17 | 0 | 340.2 | 930 | 0.5 | 0 | 200 | 70.2 | 60 | 930 | 895.812 | 690 | 30 | 120 | 1104
435 | 97.761 | 0.21 | 0.65 | 0 | 0.26 | 0.015 | 0.024 | 0.15 | 0.02 | 0.91 | 0 | 340.2 | 930 | 0.5 | 0 | 200 | 70.2 | 60 | 930 | 895.812 | 240 | 30 | 120 | 1008
436 | 97.369 | 0.18 | 0.79 | 0.08 | 0.25 | 0.016 | 0.015 | 0.15 | 0.07 | 1.08 | 0 | 340.2 | 930 | 0.5 | 0 | 200 | 70.2 | 60 | 930 | 895.812 | 530 | 30 | 120 | 882

## 90P-Removed-1
| Fe | C | Mn | Cu | Si | P | S | Mo | Ni | Cr | Through Hardening Time | Carburization Time | Normalizing Temperature | Cooling Rate for Tempering | Cooling Rate for Through Hardening | Tempering Temperature | Diffusion time | Quenching Media Temperature (for Carburization) | Carburization Temperature | Diffusion Temperature | Reduction Ratio (Ingot to Bar) | Through Hardening Temperature | Tempering Time | Fatigue Strength
0 | 99.031 | 0.26 | 0.44 | 0 | 0.21 | 0.017 | 0.022 | 0 | 0 | 0.02 | 0 | 0 | 885 | 0 | 0 | 30 | 0 | 30 | 30 | 30 | 825 | 30 | 0
1 | 98.833 | 0.25 | 0.44 | 0.08 | 0.18 | 0 | 0.017 | 0 | 0.08 | 0.12 | 0 | 0 | 885 | 0 | 0 | 30 | 0 | 30 | 30 | 30 | 610 | 30 | 0
2 | 98.975 | 0.26 | 0.43 | 0 | 0.27 | 0 | 0.015 | 0 | 0.02 | 0.03 | 0 | 0 | 885 | 0 | 0 | 30 | 0 | 30 | 30 | 30 | 1270 | 30 | 0
3 | 98.938 | 0.26 | 0.51 | 0 | 0.23 | 0.018 | 0.024 | 0 | 0 | 0.02 | 0 | 0 | 885 | 0 | 0 | 30 | 0 | 30 | 30 | 30 | 1740 | 30 | 0
4 | 99.082 | 0.22 | 0.42 | 0.02 | 0.19 | 0.026 | 0.022 | 0 | 0 | 0.02 | 0 | 0 | 885 | 0 | 0 | 30 | 0 | 30 | 30 | 30 | 825 | 30 | 0 | 225
5 | 98.918 | 0.26 | 0.45 | 0.03 | 0.22 | 0.026 | 0.026 | 0 | 0.02 | 0.05 | 0 | 0 | 885 | 0 | 0 | 30 | 0 | 30 | 30 | 30 | 825 | 30 | 0
6 | 98.861 | 0.28 | 0.5 | 0 | 0.27 | 0.021 | 0.018 | 0 | 0.02 | 0.03 | 0 | 0 | 885 | 0 | 0 | 30 | 0 | 30 | 30 | 30 | 1270 | 30 | 0
7 | 98.859 | 0.27 | 0.54 | 0.02 | 0.25 | 0.02 | 0.021 | 0 | 0 | 0.02 | 0 | 0 | 885 | 0 | 0 | 30 | 0 | 30 | 30 | 30 | 1740 | 30 | 0
8 | 98.85 | 0.27 | 0.37 | 0.09 | 0.23 | 0 | 0.03 | 0 | 0.06 | 0.1 | 0 | 0 | 885 | 0 | 0 | 30 | 0 | 30 | 30 | 30 | 610 | 30 | 0
9 | 98.966 | 0.22 | 0.47 | 0 | 0.26 | 0.021 | 0.023 | 0 | 0.02 | 0.02 | 0 | 0 | 885 | 0 | 0 | 30 | 0 | 30 | 30 | 30 | 1270 | 30 | 0
10 | 98.887 | 0.23 | 0.51 | 0.03 | 0.26 | 0.029 | 0.024 | 0 | 0 | 0.03 | 0 | 0 | 885 | 0 | 0 | 30 | 0 | 30 | 30 | 30 | 1740 | 30 | 0
11 | 98.607 | 0.35 | 0.77 | 0.02 | 0.21 | 0.021 | 0.022 | 0 | 0 | 0 | 30 | 0 | 865 | 24 | 24 | 550 | 0 | 30 | 30 | 30 | 825 | 865 | 60
12 | 98.469 | 0.35 | 0.74 | 0 | 0.3 | 0.017 | 0.024 | 0 | 0 | 0.1 | 30 | 0 | 865 | 24 | 24 | 550 | 0 | 30 | 30 | 30 | 1270 | 865 | 60
13 | 98.613 | 0.34 | 0.74 | 0 | 0.26 | 0.012 | 0.015 | 0 | 0 | 0.02 | 30 | 0 | 865 | 24 | 24 | 550 | 0 | 30 | 30 | 30 | 1740 | 865 | 60
14 | 98.367 | 0.36 | 0.7 | 0.09 | 0.26 | 0 | 0.023 | 0 | 0.08 | 0.12 | 30 | 0 | 865 | 24 | 24 | 550 | 0 | 30 | 30 | 30 | 610 | 865 | 60 | 394
15 | 98.61 | 0.33 | 0.75 | 0.02 | 0.21 | 0.031 | 0.019 | 0 | 0 | 0.03 | 30 | 0 | 865 | 24 | 24 | 550 | 0 | 30 | 30 | 30 | 825 | 865 | 60
16 | 98.34 | 0.38 | 0.7 | 0.11 | 0.29 | 0 | 0.03 | 0 | 0.06 | 0.09 | 30 | 0 | 865 | 24 | 24 | 550 | 0 | 30 | 30 | 30 | 610 | 865 | 60
17 | 98.484 | 0.33 | 0.76 | 0.03 | 0.26 | 0.023 | 0.013 | 0 | 0 | 0.1 | 30 | 0 | 865 | 24 | 24 | 550 | 0 | 30 | 30 | 30 | 1270 | 865 | 60
18 | 98.586 | 0.32 | 0.73 | 0.03 | 0.26 | 0.015 | 0.019 | 0 | 0.02 | 0.02 | 30 | 0 | 865 | 24 | 24 | 550 | 0 | 30 | 30 | 30 | 1740 | 865 | 60
19 | 98.414 | 0.37 | 0.78 | 0.02 | 0.27 | 0.016 | 0.02 | 0 | 0 | 0.11 | 30 | 0 | 865 | 24 | 24 | 550 | 0 | 30 | 30 | 30 | 1270 | 865 | 60
20 | 98.511 | 0.35 | 0.82 | 0 | 0.25 | 0.016 | 0.023 | 0 | 0.03 | 0 | 30 | 0 | 865 | 24 | 24 | 550 | 0 | 30 | 30 | 30 | 825 | 865 | 60
21 | 98.575 | 0.37 | 0.72 | 0.02 | 0.24 | 0.015 | 0.02 | 0 | 0.02 | 0.02 | 30 | 0 | 865 | 24 | 24 | 550 | 0 | 30 | 30 | 30 | 1740 | 865 | 60 | 433
22 | 98.583 | 0.32 | 0.63 | 0.08 | 0.21 | 0 | 0.017 | 0 | 0.06 | 0.1 | 30 | 0 | 865 | 24 | 24 | 550 | 0 | 30 | 30 | 30 | 610 | 865 | 60
23 | 98.607 | 0.35 | 0.77 | 0.02 | 0.21 | 0.021 | 0.022 | 0 | 0 | 0 | 30 | 0 | 865 | 24 | 24 | 600 | 0 | 30 | 30 | 30 | 825 | 865 | 60
24 | 98.469 | 0.35 | 0.74 | 0 | 0.3 | 0.017 | 0.024 | 0 | 0 | 0.1 | 30 | 0 | 865 | 24 | 24 | 600 | 0 | 30 | 30 | 30 | 1270 | 865 | 60
25 | 98.613 | 0.34 | 0.74 | 0 | 0.26 | 0.012 | 0.015 | 0 | 0 | 0.02 | 30 | 0 | 865 | 24 | 24 | 600 | 0 | 30 | 30 | 30 | 1740 | 865 | 60
26 | 98.367 | 0.36 | 0.7 | 0.09 | 0.26 | 0 | 0.023 | 0 | 0.08 | 0.12 | 30 | 0 | 865 | 24 | 24 | 600 | 0 | 30 | 30 | 30 | 610 | 865 | 60
27 | 98.61 | 0.33 | 0.75 | 0.02 | 0.21 | 0.031 | 0.019 | 0 | 0 | 0.03 | 30 | 0 | 865 | 24 | 24 | 600 | 0 | 30 | 30 | 30 | 825 | 865 | 60
28 | 98.34 | 0.38 | 0.7 | 0.11 | 0.29 | 0 | 0.03 | 0 | 0.06 | 0.09 | 30 | 0 | 865 | 24 | 24 | 600 | 0 | 30 | 30 | 30 | 610 | 865 | 60 | 394
29 | 98.484 | 0.33 | 0.76 | 0.03 | 0.26 | 0.023 | 0.013 | 0 | 0 | 0.1 | 30 | 0 | 865 | 24 | 24 | 600 | 0 | 30 | 30 | 30 | 1270 | 865 | 60
30 | 98.586 | 0.32 | 0.73 | 0.03 | 0.26 | 0.015 | 0.019 | 0 | 0.02 | 0.02 | 30 | 0 | 865 | 24 | 24 | 600 | 0 | 30 | 30 | 30 | 1740 | 865 | 60
31 | 98.414 | 0.37 | 0.78 | 0.02 | 0.27 | 0.016 | 0.02 | 0 | 0 | 0.11 | 30 | 0 | 865 | 24 | 24 | 600 | 0 | 30 | 30 | 30 | 1270 | 865 | 60
32 | 98.511 | 0.35 | 0.82 | 0 | 0.25 | 0.016 | 0.023 | 0 | 0.03 | 0 | 30 | 0 | 865 | 24 | 24 | 600 | 0 | 30 | 30 | 30 | 825 | 865 | 60
33 | 98.575 | 0.37 | 0.72 | 0.02 | 0.24 | 0.015 | 0.02 | 0 | 0.02 | 0.02 | 30 | 0 | 865 | 24 | 24 | 600 | 0 | 30 | 30 | 30 | 1740 | 865 | 60
34 | 98.583 | 0.32 | 0.63 | 0.08 | 0.21 | 0 | 0.017 | 0 | 0.06 | 0.1 | 30 | 0 | 865 | 24 | 24 | 600 | 0 | 30 | 30 | 30 | 610 | 865 | 60
35 | 98.607 | 0.35 | 0.77 | 0.02 | 0.21 | 0.021 | 0.022 | 0 | 0 | 0 | 30 | 0 | 865 | 24 | 24 | 650 | 0 | 30 | 30 | 30 | 825 | 865 | 60
36 | 98.469 | 0.35 | 0.74 | 0 | 0.3 | 0.017 | 0.024 | 0 | 0 | 0.1 | 30 | 0 | 865 | 24 | 24 | 650 | 0 | 30 | 30 | 30 | 1270 | 865 | 60
37 | 98.613 | 0.34 | 0.74 | 0 | 0.26 | 0.012 | 0.015 | 0 | 0 | 0.02 | 30 | 0 | 865 | 24 | 24 | 650 | 0 | 30 | 30 | 30 | 1740 | 865 | 60
38 | 98.367 | 0.36 | 0.7 | 0.09 | 0.26 | 0 | 0.023 | 0 | 0.08 | 0.12 | 30 | 0 | 865 | 24 | 24 | 650 | 0 | 30 | 30 | 30 | 610 | 865 | 60
39 | 98.61 | 0.33 | 0.75 | 0.02 | 0.21 | 0.031 | 0.019 | 0 | 0 | 0.03 | 30 | 0 | 865 | 24 | 24 | 650 | 0 | 30 | 30 | 30 | 825 | 865 | 60
40 | 98.34 | 0.38 | 0.7 | 0.11 | 0.29 | 0 | 0.03 | 0 | 0.06 | 0.09 | 30 | 0 | 865 | 24 | 24 | 650 | 0 | 30 | 30 | 30 | 610 | 865 | 60
41 | 98.484 | 0.33 | 0.76 | 0.03 | 0.26 | 0.023 | 0.013 | 0 | 0 | 0.1 | 30 | 0 | 865 | 24 | 24 | 650 | 0 | 30 | 30 | 30 | 1270 | 865 | 60
42 | 98.586 | 0.32 | 0.73 | 0.03 | 0.26 | 0.015 | 0.019 | 0 | 0.02 | 0.02 | 30 | 0 | 865 | 24 | 24 | 650 | 0 | 30 | 30 | 30 | 1740 | 865 | 60 | 348
43 | 98.414 | 0.37 | 0.78 | 0.02 | 0.27 | 0.016 | 0.02 | 0 | 0 | 0.11 | 30 | 0 | 865 | 24 | 24 | 650 | 0 | 30 | 30 | 30 | 1270 | 865 | 60
44 | 98.511 | 0.35 | 0.82 | 0 | 0.25 | 0.016 | 0.023 | 0 | 0.03 | 0 | 30 | 0 | 865 | 24 | 24 | 650 | 0 | 30 | 30 | 30 | 825 | 865 | 60
45 | 98.575 | 0.37 | 0.72 | 0.02 | 0.24 | 0.015 | 0.02 | 0 | 0.02 | 0.02 | 30 | 0 | 865 | 24 | 24 | 650 | 0 | 30 | 30 | 30 | 1740 | 865 | 60
46 | 98.583 | 0.32 | 0.63 | 0.08 | 0.21 | 0 | 0.017 | 0 | 0.06 | 0.1 | 30 | 0 | 865 | 24 | 24 | 650 | 0 | 30 | 30 | 30 | 610 | 865 | 60
47 | 98.306 | 0.45 | 0.79 | 0.02 | 0.25 | 0.018 | 0.016 | 0 | 0.02 | 0.13 | 30 | 0 | 845 | 24 | 24 | 550 | 0 | 30 | 30 | 30 | 1740 | 845 | 60
48 | 98.354 | 0.45 | 0.76 | 0.02 | 0.26 | 0.027 | 0.019 | 0 | 0 | 0.11 | 30 | 0 | 845 | 24 | 24 | 550 | 0 | 30 | 30 | 30 | 1270 | 845 | 60
49 | 98.29 | 0.45 | 0.71 | 0.13 | 0.24 | 0 | 0 | 0 | 0.12 | 0.06 | 30 | 0 | 845 | 24 | 24 | 550 | 0 | 30 | 30 | 30 | 610 | 845 | 60
50 | 98.388 | 0.44 | 0.82 | 0.02 | 0.24 | 0.021 | 0.021 | 0 | 0.03 | 0.02 | 30 | 0 | 845 | 24 | 24 | 550 | 0 | 30 | 30 | 30 | 825 | 845 | 60
51 | 98.488 | 0.42 | 0.78 | 0.03 | 0.22 | 0.022 | 0.02 | 0 | 0 | 0.02 | 30 | 0 | 845 | 24 | 24 | 550 | 0 | 30 | 30 | 30 | 825 | 845 | 60
52 | 98.354 | 0.48 | 0.75 | 0 | 0.25 | 0.024 | 0.022 | 0 | 0.02 | 0.1 | 30 | 0 | 845 | 24 | 24 | 550 | 0 | 30 | 30 | 30 | 1740 | 845 | 60
53 | 98.335 | 0.47 | 0.72 | 0.04 | 0.25 | 0.015 | 0 | 0 | 0.13 | 0.04 | 30 | 0 | 845 | 24 | 24 | 550 | 0 | 30 | 30 | 30 | 610 | 845 | 60 | 465
54 | 98.367 | 0.43 | 0.83 | 0 | 0.22 | 0.017 | 0.016 | 0 | 0 | 0.12 | 30 | 0 | 845 | 24 | 24 | 550 | 0 | 30 | 30 | 30 | 1740 | 845 | 60
55 | 98.29 | 0.49 | 0.8 | 0 | 0.26 | 0.027 | 0.023 | 0 | 0.02 | 0.09 | 30 | 0 | 845 | 24 | 24 | 550 | 0 | 30 | 30 | 30 | 1270 | 845 | 60
56 | 98.164 | 0.45 | 0.79 | 0.15 | 0.25 | 0.011 | 0.025 | 0 | 0.12 | 0.04 | 30 | 0 | 845 | 24 | 24 | 550 | 0 | 30 | 30 | 30 | 610 | 845 | 60
57 | 98.496 | 0.42 | 0.7 | 0 | 0.26 | 0.024 | 0 | 0 | 0 | 0.1 | 30 | 0 | 845 | 24 | 24 | 550 | 0 | 30 | 30 | 30 | 1270 | 845 | 60
58 | 98.306 | 0.45 | 0.79 | 0.02 | 0.25 | 0.018 | 0.016 | 0 | 0.02 | 0.13 | 30 | 0 | 845 | 24 | 24 | 600 | 0 | 30 | 30 | 30 | 1740 | 845 | 60 | 459
59 | 98.354 | 0.45 | 0.76 | 0.02 | 0.26 | 0.027 | 0.019 | 0 | 0 | 0.11 | 30 | 0 | 845 | 24 | 24 | 600 | 0 | 30 | 30 | 30 | 1270 | 845 | 60
60 | 98.29 | 0.45 | 0.71 | 0.13 | 0.24 | 0 | 0 | 0 | 0.12 | 0.06 | 30 | 0 | 845 | 24 | 24 | 600 | 0 | 30 | 30 | 30 | 610 | 845 | 60
61 | 98.388 | 0.44 | 0.82 | 0.02 | 0.24 | 0.021 | 0.021 | 0 | 0.03 | 0.02 | 30 | 0 | 845 | 24 | 24 | 600 | 0 | 30 | 30 | 30 | 825 | 845 | 60
62 | 98.488 | 0.42 | 0.78 | 0.03 | 0.22 | 0.022 | 0.02 | 0 | 0 | 0.02 | 30 | 0 | 845 | 24 | 24 | 600 | 0 | 30 | 30 | 30 | 825 | 845 | 60
63 | 98.354 | 0.48 | 0.75 | 0 | 0.25 | 0.024 | 0.022 | 0 | 0.02 | 0.1 | 30 | 0 | 845 | 24 | 24 | 600 | 0 | 30 | 30 | 30 | 1740 | 845 | 60
64 | 98.335 | 0.47 | 0.72 | 0.04 | 0.25 | 0.015 | 0 | 0 | 0.13 | 0.04 | 30 | 0 | 845 | 24 | 24 | 600 | 0 | 30 | 30 | 30 | 610 | 845 | 60
65 | 98.367 | 0.43 | 0.83 | 0 | 0.22 | 0.017 | 0.016 | 0 | 0 | 0.12 | 30 | 0 | 845 | 24 | 24 | 600 | 0 | 30 | 30 | 30 | 1740 | 845 | 60
66 | 98.29 | 0.49 | 0.8 | 0 | 0.26 | 0.027 | 0.023 | 0 | 0.02 | 0.09 | 30 | 0 | 845 | 24 | 24 | 600 | 0 | 30 | 30 | 30 | 1270 | 845 | 60
67 | 98.164 | 0.45 | 0.79 | 0.15 | 0.25 | 0.011 | 0.025 | 0 | 0.12 | 0.04 | 30 | 0 | 845 | 24 | 24 | 600 | 0 | 30 | 30 | 30 | 610 | 845 | 60
68 | 98.496 | 0.42 | 0.7 | 0 | 0.26 | 0.024 | 0 | 0 | 0 | 0.1 | 30 | 0 | 845 | 24 | 24 | 600 | 0 | 30 | 30 | 30 | 1270 | 845 | 60
69 | 98.306 | 0.45 | 0.79 | 0.02 | 0.25 | 0.018 | 0.016 | 0 | 0.02 | 0.13 | 30 | 0 | 845 | 24 | 24 | 650 | 0 | 30 | 30 | 30 | 1740 | 845 | 60
70 | 98.354 | 0.45 | 0.76 | 0.02 | 0.26 | 0.027 | 0.019 | 0 | 0 | 0.11 | 30 | 0 | 845 | 24 | 24 | 650 | 0 | 30 | 30 | 30 | 1270 | 845 | 60 | 395
71 | 98.29 | 0.45 | 0.71 | 0.13 | 0.24 | 0 | 0 | 0 | 0.12 | 0.06 | 30 | 0 | 845 | 24 | 24 | 650 | 0 | 30 | 30 | 30 | 610 | 845 | 60
72 | 98.388 | 0.44 | 0.82 | 0.02 | 0.24 | 0.021 | 0.021 | 0 | 0.03 | 0.02 | 30 | 0 | 845 | 24 | 24 | 650 | 0 | 30 | 30 | 30 | 825 | 845 | 60
73 | 98.488 | 0.42 | 0.78 | 0.03 | 0.22 | 0.022 | 0.02 | 0 | 0 | 0.02 | 30 | 0 | 845 | 24 | 24 | 650 | 0 | 30 | 30 | 30 | 825 | 845 | 60
74 | 98.354 | 0.48 | 0.75 | 0 | 0.25 | 0.024 | 0.022 | 0 | 0.02 | 0.1 | 30 | 0 | 845 | 24 | 24 | 650 | 0 | 30 | 30 | 30 | 1740 | 845 | 60
75 | 98.335 | 0.47 | 0.72 | 0.04 | 0.25 | 0.015 | 0 | 0 | 0.13 | 0.04 | 30 | 0 | 845 | 24 | 24 | 650 | 0 | 30 | 30 | 30 | 610 | 845 | 60
76 | 98.367 | 0.43 | 0.83 | 0 | 0.22 | 0.017 | 0.016 | 0 | 0 | 0.12 | 30 | 0 | 845 | 24 | 24 | 650 | 0 | 30 | 30 | 30 | 1740 | 845 | 60
77 | 98.29 | 0.49 | 0.8 | 0 | 0.26 | 0.027 | 0.023 | 0 | 0.02 | 0.09 | 30 | 0 | 845 | 24 | 24 | 650 | 0 | 30 | 30 | 30 | 1270 | 845 | 60
78 | 98.164 | 0.45 | 0.79 | 0.15 | 0.25 | 0.011 | 0.025 | 0 | 0.12 | 0.04 | 30 | 0 | 845 | 24 | 24 | 650 | 0 | 30 | 30 | 30 | 610 | 845 | 60
79 | 98.496 | 0.42 | 0.7 | 0 | 0.26 | 0.024 | 0 | 0 | 0 | 0.1 | 30 | 0 | 845 | 24 | 24 | 650 | 0 | 30 | 30 | 30 | 1270 | 845 | 60
80 | 98.34 | 0.55 | 0.76 | 0 | 0.23 | 0.018 | 0.012 | 0 | 0 | 0.09 | 30 | 0 | 825 | 24 | 24 | 550 | 0 | 30 | 30 | 30 | 1740 | 825 | 60
81 | 98.257 | 0.54 | 0.76 | 0 | 0.26 | 0.022 | 0.021 | 0 | 0.02 | 0.12 | 30 | 0 | 825 | 24 | 24 | 550 | 0 | 30 | 30 | 30 | 1270 | 825 | 60
82 | 98.219 | 0.52 | 0.83 | 0.02 | 0.29 | 0.016 | 0.025 | 0 | 0.04 | 0.04 | 30 | 0 | 825 | 24 | 24 | 550 | 0 | 30 | 30 | 30 | 825 | 825 | 60
83 | 98.485 | 0.56 | 0.37 | 0.11 | 0.26 | 0.019 | 0.026 | 0 | 0.04 | 0.13 | 30 | 0 | 825 | 24 | 24 | 550 | 0 | 30 | 30 | 30 | 660 | 825 | 60 | 500
84 | 98.478 | 0.54 | 0.75 | 0 | 0.2 | 0.013 | 0.019 | 0 | 0 | 0 | 30 | 0 | 825 | 24 | 24 | 550 | 0 | 30 | 30 | 30 | 825 | 825 | 60 | 495
85 | 98.285 | 0.57 | 0.74 | 0.02 | 0.23 | 0.018 | 0.017 | 0 | 0 | 0.12 | 30 | 0 | 825 | 24 | 24 | 550 | 0 | 30 | 30 | 30 | 1740 | 825 | 60
86 | 98.155 | 0.53 | 0.83 | 0 | 0.3 | 0.019 | 0.026 | 0 | 0.02 | 0.12 | 30 | 0 | 825 | 24 | 24 | 550 | 0 | 30 | 30 | 30 | 1270 | 825 | 60
87 | 98.144 | 0.57 | 0.82 | 0 | 0.3 | 0.024 | 0.022 | 0 | 0.02 | 0.1 | 30 | 0 | 825 | 24 | 24 | 550 | 0 | 30 | 30 | 30 | 1270 | 825 | 60
88 | 98.327 | 0.56 | 0.68 | 0.03 | 0.25 | 0 | 0.023 | 0 | 0.03 | 0.1 | 30 | 0 | 825 | 24 | 24 | 550 | 0 | 30 | 30 | 30 | 610 | 825 | 60
89 | 98.288 | 0.52 | 0.8 | 0.02 | 0.21 | 0.021 | 0.021 | 0 | 0.02 | 0.1 | 30 | 0 | 825 | 24 | 24 | 550 | 0 | 30 | 30 | 30 | 1740 | 825 | 60
90 | 98.073 | 0.54 | 0.7 | 0.22 | 0.27 | 0.017 | 0.02 | 0 | 0.06 | 0.1 | 30 | 0 | 825 | 24 | 24 | 550 | 0 | 30 | 30 | 30 | 610 | 825 | 60
91 | 98.34 | 0.55 | 0.76 | 0 | 0.23 | 0.018 | 0.012 | 0 | 0 | 0.09 | 30 | 0 | 825 | 24 | 24 | 600 | 0 | 30 | 30 | 30 | 1740 | 825 | 60
92 | 98.257 | 0.54 | 0.76 | 0 | 0.26 | 0.022 | 0.021 | 0 | 0.02 | 0.12 | 30 | 0 | 825 | 24 | 24 | 600 | 0 | 30 | 30 | 30 | 1270 | 825 | 60
93 | 98.219 | 0.52 | 0.83 | 0.02 | 0.29 | 0.016 | 0.025 | 0 | 0.04 | 0.04 | 30 | 0 | 825 | 24 | 24 | 600 | 0 | 30 | 30 | 30 | 825 | 825 | 60
94 | 98.485 | 0.56 | 0.37 | 0.11 | 0.26 | 0.019 | 0.026 | 0 | 0.04 | 0.13 | 30 | 0 | 825 | 24 | 24 | 600 | 0 | 30 | 30 | 30 | 660 | 825 | 60
95 | 98.478 | 0.54 | 0.75 | 0 | 0.2 | 0.013 | 0.019 | 0 | 0 | 0 | 30 | 0 | 825 | 24 | 24 | 600 | 0 | 30 | 30 | 30 | 825 | 825 | 60
96 | 98.285 | 0.57 | 0.74 | 0.02 | 0.23 | 0.018 | 0.017 | 0 | 0 | 0.12 | 30 | 0 | 825 | 24 | 24 | 600 | 0 | 30 | 30 | 30 | 1740 | 825 | 60
97 | 98.155 | 0.53 | 0.83 | 0 | 0.3 | 0.019 | 0.026 | 0 | 0.02 | 0.12 | 30 | 0 | 825 | 24 | 24 | 600 | 0 | 30 | 30 | 30 | 1270 | 825 | 60
98 | 98.144 | 0.57 | 0.82 | 0 | 0.3 | 0.024 | 0.022 | 0 | 0.02 | 0.1 | 30 | 0 | 825 | 24 | 24 | 600 | 0 | 30 | 30 | 30 | 1270 | 825 | 60
99 | 98.327 | 0.56 | 0.68 | 0.03 | 0.25 | 0 | 0.023 | 0 | 0.03 | 0.1 | 30 | 0 | 825 | 24 | 24 | 600 | 0 | 30 | 30 | 30 | 610 | 825 | 60
100 | 98.288 | 0.52 | 0.8 | 0.02 | 0.21 | 0.021 | 0.021 | 0 | 0.02 | 0.1 | 30 | 0 | 825 | 24 | 24 | 600 | 0 | 30 | 30 | 30 | 1740 | 825 | 60
101 | 98.073 | 0.54 | 0.7 | 0.22 | 0.27 | 0.017 | 0.02 | 0 | 0.06 | 0.1 | 30 | 0 | 825 | 24 | 24 | 600 | 0 | 30 | 30 | 30 | 610 | 825 | 60
102 | 98.34 | 0.55 | 0.76 | 0 | 0.23 | 0.018 | 0.012 | 0 | 0 | 0.09 | 30 | 0 | 825 | 24 | 24 | 650 | 0 | 30 | 30 | 30 | 1740 | 825 | 60
103 | 98.257 | 0.54 | 0.76 | 0 | 0.26 | 0.022 | 0.021 | 0 | 0.02 | 0.12 | 30 | 0 | 825 | 24 | 24 | 650 | 0 | 30 | 30 | 30 | 1270 | 825 | 60
104 | 98.219 | 0.52 | 0.83 | 0.02 | 0.29 | 0.016 | 0.025 | 0 | 0.04 | 0.04 | 30 | 0 | 825 | 24 | 24 | 650 | 0 | 30 | 30 | 30 | 825 | 825 | 60
105 | 98.485 | 0.56 | 0.37 | 0.11 | 0.26 | 0.019 | 0.026 | 0 | 0.04 | 0.13 | 30 | 0 | 825 | 24 | 24 | 650 | 0 | 30 | 30 | 30 | 660 | 825 | 60
106 | 98.478 | 0.54 | 0.75 | 0 | 0.2 | 0.013 | 0.019 | 0 | 0 | 0 | 30 | 0 | 825 | 24 | 24 | 650 | 0 | 30 | 30 | 30 | 825 | 825 | 60
107 | 98.285 | 0.57 | 0.74 | 0.02 | 0.23 | 0.018 | 0.017 | 0 | 0 | 0.12 | 30 | 0 | 825 | 24 | 24 | 650 | 0 | 30 | 30 | 30 | 1740 | 825 | 60
108 | 98.155 | 0.53 | 0.83 | 0 | 0.3 | 0.019 | 0.026 | 0 | 0.02 | 0.12 | 30 | 0 | 825 | 24 | 24 | 650 | 0 | 30 | 30 | 30 | 1270 | 825 | 60
109 | 98.144 | 0.57 | 0.82 | 0 | 0.3 | 0.024 | 0.022 | 0 | 0.02 | 0.1 | 30 | 0 | 825 | 24 | 24 | 650 | 0 | 30 | 30 | 30 | 1270 | 825 | 60
110 | 98.327 | 0.56 | 0.68 | 0.03 | 0.25 | 0 | 0.023 | 0 | 0.03 | 0.1 | 30 | 0 | 825 | 24 | 24 | 650 | 0 | 30 | 30 | 30 | 610 | 825 | 60
111 | 98.288 | 0.52 | 0.8 | 0.02 | 0.21 | 0.021 | 0.021 | 0 | 0.02 | 0.1 | 30 | 0 | 825 | 24 | 24 | 650 | 0 | 30 | 30 | 30 | 1740 | 825 | 60
112 | 98.073 | 0.54 | 0.7 | 0.22 | 0.27 | 0.017 | 0.02 | 0 | 0.06 | 0.1 | 30 | 0 | 825 | 24 | 24 | 650 | 0 | 30 | 30 | 30 | 610 | 825 | 60
113 | 97.385 | 0.43 | 0.74 | 0.02 | 0.24 | 0.022 | 0.013 | 0 | 0.03 | 1.12 | 30 | 0 | 870 | 24 | 8 | 550 | 0 | 30 | 30 | 30 | 1740 | 855 | 60
114 | 97.58 | 0.42 | 0.71 | 0.04 | 0.27 | 0 | 0 | 0 | 0.02 | 0.96 | 30 | 0 | 870 | 24 | 8 | 550 | 0 | 30 | 30 | 30 | 820 | 855 | 60
115 | 97.198 | 0.4 | 0.78 | 0.13 | 0.31 | 0.012 | 0 | 0 | 0.07 | 1.1 | 30 | 0 | 870 | 24 | 8 | 550 | 0 | 30 | 30 | 30 | 1120 | 855 | 60
116 | 97.52 | 0.42 | 0.72 | 0 | 0.22 | 0.016 | 0.014 | 0 | 0.03 | 1.06 | 30 | 0 | 870 | 24 | 8 | 550 | 0 | 30 | 30 | 30 | 1740 | 855 | 60 | 569
117 | 97.469 | 0.39 | 0.73 | 0.11 | 0.25 | 0.011 | 0 | 0 | 0.06 | 0.98 | 30 | 0 | 870 | 24 | 8 | 550 | 0 | 30 | 30 | 30 | 820 | 855 | 60
118 | 97.276 | 0.42 | 0.81 | 0.04 | 0.32 | 0.014 | 0 | 0 | 0.03 | 1.09 | 30 | 0 | 870 | 24 | 8 | 550 | 0 | 30 | 30 | 30 | 1120 | 855 | 60 | 577
119 | 97.51 | 0.42 | 0.78 | 0.05 | 0.26 | 0 | 0 | 0 | 0.04 | 0.94 | 30 | 0 | 870 | 24 | 8 | 550 | 0 | 30 | 30 | 30 | 820 | 855 | 60
120 | 97.286 | 0.4 | 0.79 | 0.04 | 0.32 | 0.013 | 0.011 | 0 | 0.05 | 1.09 | 30 | 0 | 870 | 24 | 8 | 550 | 0 | 30 | 30 | 30 | 1120 | 855 | 60
121 | 97.385 | 0.43 | 0.74 | 0.02 | 0.24 | 0.022 | 0.013 | 0 | 0.03 | 1.12 | 30 | 0 | 870 | 24 | 8 | 600 | 0 | 30 | 30 | 30 | 1740 | 855 | 60
122 | 97.58 | 0.42 | 0.71 | 0.04 | 0.27 | 0 | 0 | 0 | 0.02 | 0.96 | 30 | 0 | 870 | 24 | 8 | 600 | 0 | 30 | 30 | 30 | 820 | 855 | 60
123 | 97.198 | 0.4 | 0.78 | 0.13 | 0.31 | 0.012 | 0 | 0 | 0.07 | 1.1 | 30 | 0 | 870 | 24 | 8 | 600 | 0 | 30 | 30 | 30 | 1120 | 855 | 60
124 | 97.52 | 0.42 | 0.72 | 0 | 0.22 | 0.016 | 0.014 | 0 | 0.03 | 1.06 | 30 | 0 | 870 | 24 | 8 | 600 | 0 | 30 | 30 | 30 | 1740 | 855 | 60
125 | 97.469 | 0.39 | 0.73 | 0.11 | 0.25 | 0.011 | 0 | 0 | 0.06 | 0.98 | 30 | 0 | 870 | 24 | 8 | 600 | 0 | 30 | 30 | 30 | 820 | 855 | 60
126 | 97.276 | 0.42 | 0.81 | 0.04 | 0.32 | 0.014 | 0 | 0 | 0.03 | 1.09 | 30 | 0 | 870 | 24 | 8 | 600 | 0 | 30 | 30 | 30 | 1120 | 855 | 60
127 | 97.51 | 0.42 | 0.78 | 0.05 | 0.26 | 0 | 0 | 0 | 0.04 | 0.94 | 30 | 0 | 870 | 24 | 8 | 600 | 0 | 30 | 30 | 30 | 820 | 855 | 60
128 | 97.286 | 0.4 | 0.79 | 0.04 | 0.32 | 0.013 | 0.011 | 0 | 0.05 | 1.09 | 30 | 0 | 870 | 24 | 8 | 600 | 0 | 30 | 30 | 30 | 1120 | 855 | 60
129 | 97.385 | 0.43 | 0.74 | 0.02 | 0.24 | 0.022 | 0.013 | 0 | 0.03 | 1.12 | 30 | 0 | 870 | 24 | 8 | 650 | 0 | 30 | 30 | 30 | 1740 | 855 | 60
130 | 97.58 | 0.42 | 0.71 | 0.04 | 0.27 | 0 | 0 | 0 | 0.02 | 0.96 | 30 | 0 | 870 | 24 | 8 | 650 | 0 | 30 | 30 | 30 | 820 | 855 | 60 | 457
131 | 97.198 | 0.4 | 0.78 | 0.13 | 0.31 | 0.012 | 0 | 0 | 0.07 | 1.1 | 30 | 0 | 870 | 24 | 8 | 650 | 0 | 30 | 30 | 30 | 1120 | 855 | 60 | 482
132 | 97.52 | 0.42 | 0.72 | 0 | 0.22 | 0.016 | 0.014 | 0 | 0.03 | 1.06 | 30 | 0 | 870 | 24 | 8 | 650 | 0 | 30 | 30 | 30 | 1740 | 855 | 60
133 | 97.469 | 0.39 | 0.73 | 0.11 | 0.25 | 0.011 | 0 | 0 | 0.06 | 0.98 | 30 | 0 | 870 | 24 | 8 | 650 | 0 | 30 | 30 | 30 | 820 | 855 | 60 | 459
134 | 97.276 | 0.42 | 0.81 | 0.04 | 0.32 | 0.014 | 0 | 0 | 0.03 | 1.09 | 30 | 0 | 870 | 24 | 8 | 650 | 0 | 30 | 30 | 30 | 1120 | 855 | 60
135 | 97.51 | 0.42 | 0.78 | 0.05 | 0.26 | 0 | 0 | 0 | 0.04 | 0.94 | 30 | 0 | 870 | 24 | 8 | 650 | 0 | 30 | 30 | 30 | 820 | 855 | 60
136 | 97.286 | 0.4 | 0.79 | 0.04 | 0.32 | 0.013 | 0.011 | 0 | 0.05 | 1.09 | 30 | 0 | 870 | 24 | 8 | 650 | 0 | 30 | 30 | 30 | 1120 | 855 | 60
137 | 97.167 | 0.36 | 0.73 | 0.19 | 0.3 | 0.017 | 0.016 | 0.16 | 0.05 | 1.01 | 30 | 0 | 870 | 24 | 8 | 550 | 0 | 30 | 30 | 30 | 820 | 855 | 60
138 | 97.419 | 0.35 | 0.7 | 0 | 0.3 | 0.019 | 0.012 | 0.15 | 0.02 | 1.03 | 30 | 0 | 870 | 24 | 8 | 550 | 0 | 30 | 30 | 30 | 1250 | 855 | 60 | 571
139 | 97.298 | 0.36 | 0.79 | 0.04 | 0.27 | 0.012 | 0 | 0.17 | 0.03 | 1.03 | 30 | 0 | 870 | 24 | 8 | 550 | 0 | 30 | 30 | 30 | 1120 | 855 | 60
140 | 97.284 | 0.36 | 0.81 | 0.08 | 0.23 | 0.014 | 0.022 | 0.16 | 0.05 | 0.99 | 30 | 0 | 870 | 24 | 8 | 550 | 0 | 30 | 30 | 30 | 530 | 855 | 60
141 | 97.26 | 0.34 | 0.72 | 0.1 | 0.25 | 0.019 | 0.011 | 0.17 | 0.12 | 1.01 | 30 | 0 | 870 | 24 | 8 | 550 | 0 | 30 | 30 | 30 | 500 | 855 | 60
142 | 97.224 | 0.36 | 0.74 | 0.12 | 0.35 | 0.016 | 0.02 | 0.15 | 0.05 | 0.97 | 30 | 0 | 870 | 24 | 8 | 550 | 0 | 30 | 30 | 30 | 740 | 855 | 60
143 | 97.211 | 0.37 | 0.82 | 0.05 | 0.23 | 0.012 | 0.017 | 0.16 | 0.04 | 1.09 | 30 | 0 | 870 | 24 | 8 | 550 | 0 | 30 | 30 | 30 | 530 | 855 | 60
144 | 97.123 | 0.35 | 0.8 | 0.18 | 0.25 | 0.02 | 0.017 | 0.19 | 0.08 | 0.99 | 30 | 0 | 870 | 24 | 8 | 550 | 0 | 30 | 30 | 30 | 1120 | 855 | 60
145 | 97.387 | 0.35 | 0.71 | 0.02 | 0.25 | 0.02 | 0.013 | 0.17 | 0.02 | 1.06 | 30 | 0 | 870 | 24 | 8 | 550 | 0 | 30 | 30 | 30 | 1740 | 855 | 60
146 | 97.435 | 0.33 | 0.69 | 0.05 | 0.27 | 0.015 | 0 | 0.18 | 0.04 | 0.99 | 30 | 0 | 870 | 24 | 8 | 550 | 0 | 30 | 30 | 30 | 640 | 855 | 60
147 | 97.476 | 0.35 | 0.7 | 0.02 | 0.25 | 0.026 | 0.018 | 0.16 | 0 | 1 | 30 | 0 | 870 | 24 | 8 | 550 | 0 | 30 | 30 | 30 | 820 | 855 | 60 | 592
148 | 97.153 | 0.37 | 0.76 | 0.12 | 0.29 | 0.017 | 0 | 0.16 | 0.12 | 1.01 | 30 | 0 | 870 | 24 | 8 | 550 | 0 | 30 | 30 | 30 | 500 | 855 | 60
149 | 97.103 | 0.38 | 0.8 | 0.12 | 0.27 | 0.015 | 0.012 | 0.16 | 0.07 | 1.07 | 30 | 0 | 870 | 24 | 8 | 550 | 0 | 30 | 30 | 30 | 1120 | 855 | 60
150 | 97.188 | 0.34 | 0.71 | 0.12 | 0.29 | 0.019 | 0.013 | 0.16 | 0.11 | 1.05 | 30 | 0 | 870 | 24 | 8 | 550 | 0 | 30 | 30 | 30 | 500 | 855 | 60
151 | 97.167 | 0.36 | 0.73 | 0.19 | 0.3 | 0.017 | 0.016 | 0.16 | 0.05 | 1.01 | 30 | 0 | 870 | 24 | 8 | 600 | 0 | 30 | 30 | 30 | 820 | 855 | 60
152 | 97.419 | 0.35 | 0.7 | 0 | 0.3 | 0.019 | 0.012 | 0.15 | 0.02 | 1.03 | 30 | 0 | 870 | 24 | 8 | 600 | 0 | 30 | 30 | 30 | 1250 | 855 | 60
153 | 97.298 | 0.36 | 0.79 | 0.04 | 0.27 | 0.012 | 0 | 0.17 | 0.03 | 1.03 | 30 | 0 | 870 | 24 | 8 | 600 | 0 | 30 | 30 | 30 | 1120 | 855 | 60
154 | 97.284 | 0.36 | 0.81 | 0.08 | 0.23 | 0.014 | 0.022 | 0.16 | 0.05 | 0.99 | 30 | 0 | 870 | 24 | 8 | 600 | 0 | 30 | 30 | 30 | 530 | 855 | 60
155 | 97.26 | 0.34 | 0.72 | 0.1 | 0.25 | 0.019 | 0.011 | 0.17 | 0.12 | 1.01 | 30 | 0 | 870 | 24 | 8 | 600 | 0 | 30 | 30 | 30 | 500 | 855 | 60
156 | 97.224 | 0.36 | 0.74 | 0.12 | 0.35 | 0.016 | 0.02 | 0.15 | 0.05 | 0.97 | 30 | 0 | 870 | 24 | 8 | 600 | 0 | 30 | 30 | 30 | 740 | 855 | 60
157 | 97.211 | 0.37 | 0.82 | 0.05 | 0.23 | 0.012 | 0.017 | 0.16 | 0.04 | 1.09 | 30 | 0 | 870 | 24 | 8 | 600 | 0 | 30 | 30 | 30 | 530 | 855 | 60
158 | 97.123 | 0.35 | 0.8 | 0.18 | 0.25 | 0.02 | 0.017 | 0.19 | 0.08 | 0.99 | 30 | 0 | 870 | 24 | 8 | 600 | 0 | 30 | 30 | 30 | 1120 | 855 | 60
159 | 97.387 | 0.35 | 0.71 | 0.02 | 0.25 | 0.02 | 0.013 | 0.17 | 0.02 | 1.06 | 30 | 0 | 870 | 24 | 8 | 600 | 0 | 30 | 30 | 30 | 1740 | 855 | 60
160 | 97.435 | 0.33 | 0.69 | 0.05 | 0.27 | 0.015 | 0 | 0.18 | 0.04 | 0.99 | 30 | 0 | 870 | 24 | 8 | 600 | 0 | 30 | 30 | 30 | 640 | 855 | 60
161 | 97.476 | 0.35 | 0.7 | 0.02 | 0.25 | 0.026 | 0.018 | 0.16 | 0 | 1 | 30 | 0 | 870 | 24 | 8 | 600 | 0 | 30 | 30 | 30 | 820 | 855 | 60
162 | 97.153 | 0.37 | 0.76 | 0.12 | 0.29 | 0.017 | 0 | 0.16 | 0.12 | 1.01 | 30 | 0 | 870 | 24 | 8 | 600 | 0 | 30 | 30 | 30 | 500 | 855 | 60
163 | 97.103 | 0.38 | 0.8 | 0.12 | 0.27 | 0.015 | 0.012 | 0.16 | 0.07 | 1.07 | 30 | 0 | 870 | 24 | 8 | 600 | 0 | 30 | 30 | 30 | 1120 | 855 | 60
164 | 97.188 | 0.34 | 0.71 | 0.12 | 0.29 | 0.019 | 0.013 | 0.16 | 0.11 | 1.05 | 30 | 0 | 870 | 24 | 8 | 600 | 0 | 30 | 30 | 30 | 500 | 855 | 60
165 | 97.167 | 0.36 | 0.73 | 0.19 | 0.3 | 0.017 | 0.016 | 0.16 | 0.05 | 1.01 | 30 | 0 | 870 | 24 | 8 | 650 | 0 | 30 | 30 | 30 | 820 | 855 | 60
166 | 97.419 | 0.35 | 0.7 | 0 | 0.3 | 0.019 | 0.012 | 0.15 | 0.02 | 1.03 | 30 | 0 | 870 | 24 | 8 | 650 | 0 | 30 | 30 | 30 | 1250 | 855 | 60
167 | 97.298 | 0.36 | 0.79 | 0.04 | 0.27 | 0.012 | 0 | 0.17 | 0.03 | 1.03 | 30 | 0 | 870 | 24 | 8 | 650 | 0 | 30 | 30 | 30 | 1120 | 855 | 60 | 463
168 | 97.284 | 0.36 | 0.81 | 0.08 | 0.23 | 0.014 | 0.022 | 0.16 | 0.05 | 0.99 | 30 | 0 | 870 | 24 | 8 | 650 | 0 | 30 | 30 | 30 | 530 | 855 | 60
169 | 97.26 | 0.34 | 0.72 | 0.1 | 0.25 | 0.019 | 0.011 | 0.17 | 0.12 | 1.01 | 30 | 0 | 870 | 24 | 8 | 650 | 0 | 30 | 30 | 30 | 500 | 855 | 60
170 | 97.224 | 0.36 | 0.74 | 0.12 | 0.35 | 0.016 | 0.02 | 0.15 | 0.05 | 0.97 | 30 | 0 | 870 | 24 | 8 | 650 | 0 | 30 | 30 | 30 | 740 | 855 | 60
171 | 97.211 | 0.37 | 0.82 | 0.05 | 0.23 | 0.012 | 0.017 | 0.16 | 0.04 | 1.09 | 30 | 0 | 870 | 24 | 8 | 650 | 0 | 30 | 30 | 30 | 530 | 855 | 60
172 | 97.123 | 0.35 | 0.8 | 0.18 | 0.25 | 0.02 | 0.017 | 0.19 | 0.08 | 0.99 | 30 | 0 | 870 | 24 | 8 | 650 | 0 | 30 | 30 | 30 | 1120 | 855 | 60
173 | 97.387 | 0.35 | 0.71 | 0.02 | 0.25 | 0.02 | 0.013 | 0.17 | 0.02 | 1.06 | 30 | 0 | 870 | 24 | 8 | 650 | 0 | 30 | 30 | 30 | 1740 | 855 | 60
174 | 97.435 | 0.33 | 0.69 | 0.05 | 0.27 | 0.015 | 0 | 0.18 | 0.04 | 0.99 | 30 | 0 | 870 | 24 | 8 | 650 | 0 | 30 | 30 | 30 | 640 | 855 | 60
175 | 97.476 | 0.35 | 0.7 | 0.02 | 0.25 | 0.026 | 0.018 | 0.16 | 0 | 1 | 30 | 0 | 870 | 24 | 8 | 650 | 0 | 30 | 30 | 30 | 820 | 855 | 60
176 | 97.153 | 0.37 | 0.76 | 0.12 | 0.29 | 0.017 | 0 | 0.16 | 0.12 | 1.01 | 30 | 0 | 870 | 24 | 8 | 650 | 0 | 30 | 30 | 30 | 500 | 855 | 60
177 | 97.103 | 0.38 | 0.8 | 0.12 | 0.27 | 0.015 | 0.012 | 0.16 | 0.07 | 1.07 | 30 | 0 | 870 | 24 | 8 | 650 | 0 | 30 | 30 | 30 | 1120 | 855 | 60
178 | 97.188 | 0.34 | 0.71 | 0.12 | 0.29 | 0.019 | 0.013 | 0.16 | 0.11 | 1.05 | 30 | 0 | 870 | 24 | 8 | 650 | 0 | 30 | 30 | 30 | 500 | 855 | 60
179 | 97.201 | 0.41 | 0.77 | 0.05 | 0.24 | 0.014 | 0.015 | 0.2 | 0.04 | 1.06 | 30 | 0 | 870 | 24 | 8 | 550 | 0 | 30 | 30 | 30 | 530 | 855 | 60
180 | 97.111 | 0.39 | 0.86 | 0.12 | 0.27 | 0.019 | 0 | 0.17 | 0.1 | 0.96 | 30 | 0 | 870 | 24 | 8 | 550 | 0 | 30 | 30 | 30 | 500 | 855 | 60
181 | 97.209 | 0.43 | 0.74 | 0.02 | 0.26 | 0.019 | 0.012 | 0.22 | 0.02 | 1.07 | 30 | 0 | 870 | 24 | 8 | 550 | 0 | 30 | 30 | 30 | 1740 | 855 | 60
182 | 97.222 | 0.4 | 0.77 | 0.13 | 0.26 | 0.018 | 0 | 0.17 | 0.05 | 0.98 | 30 | 0 | 870 | 24 | 8 | 550 | 0 | 30 | 30 | 30 | 610 | 855 | 60
183 | 97.181 | 0.41 | 0.8 | 0.1 | 0.24 | 0.015 | 0.024 | 0.18 | 0.03 | 1.02 | 30 | 0 | 870 | 24 | 8 | 550 | 0 | 30 | 30 | 30 | 510 | 855 | 60
184 | 97.288 | 0.41 | 0.74 | 0.08 | 0.25 | 0.013 | 0.019 | 0.16 | 0.05 | 0.99 | 30 | 0 | 870 | 24 | 8 | 550 | 0 | 30 | 30 | 30 | 700 | 855 | 60 | 566
185 | 97.011 | 0.39 | 0.77 | 0.15 | 0.28 | 0.021 | 0.018 | 0.19 | 0.09 | 1.08 | 30 | 0 | 870 | 24 | 8 | 550 | 0 | 30 | 30 | 30 | 1120 | 855 | 60
186 | 97.436 | 0.37 | 0.69 | 0.02 | 0.24 | 0.018 | 0.016 | 0.19 | 0.02 | 1 | 30 | 0 | 870 | 24 | 8 | 550 | 0 | 30 | 30 | 30 | 1740 | 855 | 60
187 | 97.028 | 0.42 | 0.77 | 0.09 | 0.29 | 0.015 | 0.017 | 0.15 | 0.12 | 1.1 | 30 | 0 | 870 | 24 | 8 | 550 | 0 | 30 | 30 | 30 | 500 | 855 | 60
188 | 97.135 | 0.42 | 0.75 | 0.12 | 0.28 | 0.015 | 0 | 0.17 | 0.07 | 1.04 | 30 | 0 | 870 | 24 | 8 | 550 | 0 | 30 | 30 | 30 | 820 | 855 | 60
189 | 97.099 | 0.4 | 0.74 | 0.15 | 0.26 | 0.024 | 0.017 | 0.17 | 0.13 | 1.01 | 30 | 0 | 870 | 24 | 8 | 550 | 0 | 30 | 30 | 30 | 500 | 855 | 60
190 | 97.034 | 0.4 | 0.87 | 0.11 | 0.25 | 0.011 | 0.015 | 0.18 | 0.07 | 1.06 | 30 | 0 | 870 | 24 | 8 | 550 | 0 | 30 | 30 | 30 | 700 | 855 | 60 | 603
191 | 97.41 | 0.4 | 0.7 | 0.12 | 0.22 | 0 | 0 | 0.17 | 0.04 | 0.94 | 30 | 0 | 870 | 24 | 8 | 550 | 0 | 30 | 30 | 30 | 820 | 855 | 60
192 | 97.088 | 0.4 | 0.74 | 0.1 | 0.25 | 0.014 | 0.028 | 0.18 | 0.24 | 0.96 | 30 | 0 | 870 | 24 | 8 | 550 | 0 | 30 | 30 | 30 | 510 | 855 | 60 | 631
193 | 97.221 | 0.44 | 0.75 | 0.02 | 0.26 | 0.017 | 0.012 | 0.21 | 0.02 | 1.05 | 30 | 0 | 870 | 24 | 8 | 550 | 0 | 30 | 30 | 30 | 1740 | 855 | 60
194 | 97.201 | 0.41 | 0.77 | 0.05 | 0.24 | 0.014 | 0.015 | 0.2 | 0.04 | 1.06 | 30 | 0 | 870 | 24 | 8 | 600 | 0 | 30 | 30 | 30 | 530 | 855 | 60
195 | 97.111 | 0.39 | 0.86 | 0.12 | 0.27 | 0.019 | 0 | 0.17 | 0.1 | 0.96 | 30 | 0 | 870 | 24 | 8 | 600 | 0 | 30 | 30 | 30 | 500 | 855 | 60
196 | 97.209 | 0.43 | 0.74 | 0.02 | 0.26 | 0.019 | 0.012 | 0.22 | 0.02 | 1.07 | 30 | 0 | 870 | 24 | 8 | 600 | 0 | 30 | 30 | 30 | 1740 | 855 | 60
197 | 97.222 | 0.4 | 0.77 | 0.13 | 0.26 | 0.018 | 0 | 0.17 | 0.05 | 0.98 | 30 | 0 | 870 | 24 | 8 | 600 | 0 | 30 | 30 | 30 | 610 | 855 | 60
198 | 97.181 | 0.41 | 0.8 | 0.1 | 0.24 | 0.015 | 0.024 | 0.18 | 0.03 | 1.02 | 30 | 0 | 870 | 24 | 8 | 600 | 0 | 30 | 30 | 30 | 510 | 855 | 60
199 | 97.288 | 0.41 | 0.74 | 0.08 | 0.25 | 0.013 | 0.019 | 0.16 | 0.05 | 0.99 | 30 | 0 | 870 | 24 | 8 | 600 | 0 | 30 | 30 | 30 | 700 | 855 | 60
200 | 97.011 | 0.39 | 0.77 | 0.15 | 0.28 | 0.021 | 0.018 | 0.19 | 0.09 | 1.08 | 30 | 0 | 870 | 24 | 8 | 600 | 0 | 30 | 30 | 30 | 1120 | 855 | 60
201 | 97.436 | 0.37 | 0.69 | 0.02 | 0.24 | 0.018 | 0.016 | 0.19 | 0.02 | 1 | 30 | 0 | 870 | 24 | 8 | 600 | 0 | 30 | 30 | 30 | 1740 | 855 | 60
202 | 97.028 | 0.42 | 0.77 | 0.09 | 0.29 | 0.015 | 0.017 | 0.15 | 0.12 | 1.1 | 30 | 0 | 870 | 24 | 8 | 600 | 0 | 30 | 30 | 30 | 500 | 855 | 60
203 | 97.135 | 0.42 | 0.75 | 0.12 | 0.28 | 0.015 | 0 | 0.17 | 0.07 | 1.04 | 30 | 0 | 870 | 24 | 8 | 600 | 0 | 30 | 30 | 30 | 820 | 855 | 60
204 | 97.099 | 0.4 | 0.74 | 0.15 | 0.26 | 0.024 | 0.017 | 0.17 | 0.13 | 1.01 | 30 | 0 | 870 | 24 | 8 | 600 | 0 | 30 | 30 | 30 | 500 | 855 | 60
205 | 97.034 | 0.4 | 0.87 | 0.11 | 0.25 | 0.011 | 0.015 | 0.18 | 0.07 | 1.06 | 30 | 0 | 870 | 24 | 8 | 600 | 0 | 30 | 30 | 30 | 700 | 855 | 60
206 | 97.41 | 0.4 | 0.7 | 0.12 | 0.22 | 0 | 0 | 0.17 | 0.04 | 0.94 | 30 | 0 | 870 | 24 | 8 | 600 | 0 | 30 | 30 | 30 | 820 | 855 | 60
207 | 97.088 | 0.4 | 0.74 | 0.1 | 0.25 | 0.014 | 0.028 | 0.18 | 0.24 | 0.96 | 30 | 0 | 870 | 24 | 8 | 600 | 0 | 30 | 30 | 30 | 510 | 855 | 60
208 | 97.221 | 0.44 | 0.75 | 0.02 | 0.26 | 0.017 | 0.012 | 0.21 | 0.02 | 1.05 | 30 | 0 | 870 | 24 | 8 | 600 | 0 | 30 | 30 | 30 | 1740 | 855 | 60
209 | 97.201 | 0.41 | 0.77 | 0.05 | 0.24 | 0.014 | 0.015 | 0.2 | 0.04 | 1.06 | 30 | 0 | 870 | 24 | 8 | 650 | 0 | 30 | 30 | 30 | 530 | 855 | 60
210 | 97.111 | 0.39 | 0.86 | 0.12 | 0.27 | 0.019 | 0 | 0.17 | 0.1 | 0.96 | 30 | 0 | 870 | 24 | 8 | 650 | 0 | 30 | 30 | 30 | 500 | 855 | 60
211 | 97.209 | 0.43 | 0.74 | 0.02 | 0.26 | 0.019 | 0.012 | 0.22 | 0.02 | 1.07 | 30 | 0 | 870 | 24 | 8 | 650 | 0 | 30 | 30 | 30 | 1740 | 855 | 60
212 | 97.222 | 0.4 | 0.77 | 0.13 | 0.26 | 0.018 | 0 | 0.17 | 0.05 | 0.98 | 30 | 0 | 870 | 24 | 8 | 650 | 0 | 30 | 30 | 30 | 610 | 855 | 60
213 | 97.181 | 0.41 | 0.8 | 0.1 | 0.24 | 0.015 | 0.024 | 0.18 | 0.03 | 1.02 | 30 | 0 | 870 | 24 | 8 | 650 | 0 | 30 | 30 | 30 | 510 | 855 | 60
214 | 97.288 | 0.41 | 0.74 | 0.08 | 0.25 | 0.013 | 0.019 | 0.16 | 0.05 | 0.99 | 30 | 0 | 870 | 24 | 8 | 650 | 0 | 30 | 30 | 30 | 700 | 855 | 60
215 | 97.011 | 0.39 | 0.77 | 0.15 | 0.28 | 0.021 | 0.018 | 0.19 | 0.09 | 1.08 | 30 | 0 | 870 | 24 | 8 | 650 | 0 | 30 | 30 | 30 | 1120 | 855 | 60
216 | 97.436 | 0.37 | 0.69 | 0.02 | 0.24 | 0.018 | 0.016 | 0.19 | 0.02 | 1 | 30 | 0 | 870 | 24 | 8 | 650 | 0 | 30 | 30 | 30 | 1740 | 855 | 60
217 | 97.028 | 0.42 | 0.77 | 0.09 | 0.29 | 0.015 | 0.017 | 0.15 | 0.12 | 1.1 | 30 | 0 | 870 | 24 | 8 | 650 | 0 | 30 | 30 | 30 | 500 | 855 | 60 | 505
218 | 97.135 | 0.42 | 0.75 | 0.12 | 0.28 | 0.015 | 0 | 0.17 | 0.07 | 1.04 | 30 | 0 | 870 | 24 | 8 | 650 | 0 | 30 | 30 | 30 | 820 | 855 | 60
219 | 97.099 | 0.4 | 0.74 | 0.15 | 0.26 | 0.024 | 0.017 | 0.17 | 0.13 | 1.01 | 30 | 0 | 870 | 24 | 8 | 650 | 0 | 30 | 30 | 30 | 500 | 855 | 60
220 | 97.034 | 0.4 | 0.87 | 0.11 | 0.25 | 0.011 | 0.015 | 0.18 | 0.07 | 1.06 | 30 | 0 | 870 | 24 | 8 | 650 | 0 | 30 | 30 | 30 | 700 | 855 | 60
221 | 97.41 | 0.4 | 0.7 | 0.12 | 0.22 | 0 | 0 | 0.17 | 0.04 | 0.94 | 30 | 0 | 870 | 24 | 8 | 650 | 0 | 30 | 30 | 30 | 820 | 855 | 60
222 | 97.088 | 0.4 | 0.74 | 0.1 | 0.25 | 0.014 | 0.028 | 0.18 | 0.24 | 0.96 | 30 | 0 | 870 | 24 | 8 | 650 | 0 | 30 | 30 | 30 | 510 | 855 | 60
223 | 97.221 | 0.44 | 0.75 | 0.02 | 0.26 | 0.017 | 0.012 | 0.21 | 0.02 | 1.05 | 30 | 0 | 870 | 24 | 8 | 650 | 0 | 30 | 30 | 30 | 1740 | 855 | 60
224 | 97.545 | 0.39 | 1.57 | 0.06 | 0.22 | 0.017 | 0.018 | 0 | 0.05 | 0.13 | 30 | 0 | 870 | 24 | 8 | 550 | 0 | 30 | 30 | 30 | 480 | 845 | 60
225 | 97.588 | 0.38 | 1.52 | 0.07 | 0.27 | 0.012 | 0 | 0 | 0.03 | 0.13 | 30 | 0 | 870 | 24 | 8 | 550 | 0 | 30 | 30 | 30 | 610 | 845 | 60
226 | 97.808 | 0.4 | 1.34 | 0.02 | 0.25 | 0.017 | 0.015 | 0 | 0.02 | 0.13 | 30 | 0 | 870 | 24 | 8 | 550 | 0 | 30 | 30 | 30 | 1740 | 845 | 60
227 | 97.59 | 0.4 | 1.56 | 0.05 | 0.22 | 0.011 | 0.019 | 0 | 0.06 | 0.09 | 30 | 0 | 870 | 24 | 8 | 550 | 0 | 30 | 30 | 30 | 530 | 845 | 60 | 451
228 | 97.48 | 0.41 | 1.51 | 0.08 | 0.24 | 0.02 | 0 | 0 | 0.04 | 0.22 | 30 | 0 | 870 | 24 | 8 | 550 | 0 | 30 | 30 | 30 | 610 | 845 | 60
229 | 97.508 | 0.38 | 1.59 | 0.05 | 0.21 | 0.017 | 0.015 | 0 | 0.03 | 0.2 | 30 | 0 | 870 | 24 | 8 | 550 | 0 | 30 | 30 | 30 | 480 | 845 | 60
230 | 97.871 | 0.4 | 1.38 | 0.02 | 0.25 | 0.017 | 0.012 | 0 | 0.02 | 0.03 | 30 | 0 | 870 | 24 | 8 | 550 | 0 | 30 | 30 | 30 | 1740 | 845 | 60
231 | 97.545 | 0.39 | 1.57 | 0.06 | 0.22 | 0.017 | 0.018 | 0 | 0.05 | 0.13 | 30 | 0 | 870 | 24 | 8 | 600 | 0 | 30 | 30 | 30 | 480 | 845 | 60
232 | 97.588 | 0.38 | 1.52 | 0.07 | 0.27 | 0.012 | 0 | 0 | 0.03 | 0.13 | 30 | 0 | 870 | 24 | 8 | 600 | 0 | 30 | 30 | 30 | 610 | 845 | 60 | 406
233 | 97.808 | 0.4 | 1.34 | 0.02 | 0.25 | 0.017 | 0.015 | 0 | 0.02 | 0.13 | 30 | 0 | 870 | 24 | 8 | 600 | 0 | 30 | 30 | 30 | 1740 | 845 | 60
234 | 97.59 | 0.4 | 1.56 | 0.05 | 0.22 | 0.011 | 0.019 | 0 | 0.06 | 0.09 | 30 | 0 | 870 | 24 | 8 | 600 | 0 | 30 | 30 | 30 | 530 | 845 | 60 | 438
235 | 97.48 | 0.41 | 1.51 | 0.08 | 0.24 | 0.02 | 0 | 0 | 0.04 | 0.22 | 30 | 0 | 870 | 24 | 8 | 600 | 0 | 30 | 30 | 30 | 610 | 845 | 60
236 | 97.508 | 0.38 | 1.59 | 0.05 | 0.21 | 0.017 | 0.015 | 0 | 0.03 | 0.2 | 30 | 0 | 870 | 24 | 8 | 600 | 0 | 30 | 30 | 30 | 480 | 845 | 60
237 | 97.871 | 0.4 | 1.38 | 0.02 | 0.25 | 0.017 | 0.012 | 0 | 0.02 | 0.03 | 30 | 0 | 870 | 24 | 8 | 600 | 0 | 30 | 30 | 30 | 1740 | 845 | 60
238 | 97.545 | 0.39 | 1.57 | 0.06 | 0.22 | 0.017 | 0.018 | 0 | 0.05 | 0.13 | 30 | 0 | 870 | 24 | 8 | 650 | 0 | 30 | 30 | 30 | 480 | 845 | 60
239 | 97.588 | 0.38 | 1.52 | 0.07 | 0.27 | 0.012 | 0 | 0 | 0.03 | 0.13 | 30 | 0 | 870 | 24 | 8 | 650 | 0 | 30 | 30 | 30 | 610 | 845 | 60
240 | 97.808 | 0.4 | 1.34 | 0.02 | 0.25 | 0.017 | 0.015 | 0 | 0.02 | 0.13 | 30 | 0 | 870 | 24 | 8 | 650 | 0 | 30 | 30 | 30 | 1740 | 845 | 60
241 | 97.59 | 0.4 | 1.56 | 0.05 | 0.22 | 0.011 | 0.019 | 0 | 0.06 | 0.09 | 30 | 0 | 870 | 24 | 8 | 650 | 0 | 30 | 30 | 30 | 530 | 845 | 60
242 | 97.48 | 0.41 | 1.51 | 0.08 | 0.24 | 0.02 | 0 | 0 | 0.04 | 0.22 | 30 | 0 | 870 | 24 | 8 | 650 | 0 | 30 | 30 | 30 | 610 | 845 | 60
243 | 97.508 | 0.38 | 1.59 | 0.05 | 0.21 | 0.017 | 0.015 | 0 | 0.03 | 0.2 | 30 | 0 | 870 | 24 | 8 | 650 | 0 | 30 | 30 | 30 | 480 | 845 | 60
244 | 97.871 | 0.4 | 1.38 | 0.02 | 0.25 | 0.017 | 0.012 | 0 | 0.02 | 0.03 | 30 | 0 | 870 | 24 | 8 | 650 | 0 | 30 | 30 | 30 | 1740 | 845 | 60
245 | 97.61 | 0.42 | 1.5 | 0.05 | 0.23 | 0 | 0 | 0 | 0.04 | 0.15 | 30 | 0 | 870 | 24 | 8 | 550 | 0 | 30 | 30 | 30 | 820 | 845 | 60
246 | 97.393 | 0.43 | 1.38 | 0.1 | 0.34 | 0.017 | 0 | 0 | 0.08 | 0.26 | 30 | 0 | 870 | 24 | 8 | 550 | 0 | 30 | 30 | 30 | 1100 | 845 | 60
247 | 97.521 | 0.42 | 1.6 | 0.07 | 0.21 | 0.014 | 0.015 | 0 | 0.03 | 0.12 | 30 | 0 | 870 | 24 | 8 | 550 | 0 | 30 | 30 | 30 | 480 | 845 | 60
248 | 97.424 | 0.42 | 1.58 | 0.07 | 0.24 | 0.014 | 0.022 | 0 | 0.06 | 0.17 | 30 | 0 | 870 | 24 | 8 | 550 | 0 | 30 | 30 | 30 | 480 | 845 | 60
249 | 97.675 | 0.42 | 1.51 | 0 | 0.21 | 0.026 | 0.019 | 0 | 0.02 | 0.12 | 30 | 0 | 870 | 24 | 8 | 550 | 0 | 30 | 30 | 30 | 1510 | 845 | 60
250 | 97.4 | 0.45 | 1.58 | 0.08 | 0.33 | 0 | 0 | 0 | 0.06 | 0.1 | 30 | 0 | 870 | 24 | 8 | 550 | 0 | 30 | 30 | 30 | 740 | 845 | 60
251 | 97.415 | 0.41 | 1.36 | 0.1 | 0.34 | 0.02 | 0.015 | 0 | 0.07 | 0.27 | 30 | 0 | 870 | 24 | 8 | 550 | 0 | 30 | 30 | 30 | 1100 | 845 | 60 | 530
252 | 97.777 | 0.4 | 1.47 | 0 | 0.25 | 0.027 | 0.016 | 0 | 0.02 | 0.04 | 30 | 0 | 870 | 24 | 8 | 550 | 0 | 30 | 30 | 30 | 1510 | 845 | 60 | 516
253 | 97.72 | 0.41 | 1.48 | 0.06 | 0.22 | 0 | 0 | 0 | 0.03 | 0.08 | 30 | 0 | 870 | 24 | 8 | 550 | 0 | 30 | 30 | 30 | 820 | 845 | 60
254 | 97.276 | 0.46 | 1.49 | 0.1 | 0.3 | 0.014 | 0 | 0 | 0.1 | 0.26 | 30 | 0 | 870 | 24 | 8 | 550 | 0 | 30 | 30 | 30 | 1100 | 845 | 60
255 | 97.591 | 0.43 | 1.46 | 0.02 | 0.26 | 0.012 | 0.017 | 0 | 0.02 | 0.19 | 30 | 0 | 870 | 24 | 8 | 550 | 0 | 30 | 30 | 30 | 1740 | 845 | 60
256 | 97.538 | 0.41 | 1.58 | 0.05 | 0.22 | 0.014 | 0.018 | 0 | 0.04 | 0.13 | 30 | 0 | 870 | 24 | 8 | 550 | 0 | 30 | 30 | 30 | 480 | 845 | 60 | 443
257 | 97.61 | 0.42 | 1.5 | 0.05 | 0.23 | 0 | 0 | 0 | 0.04 | 0.15 | 30 | 0 | 870 | 24 | 8 | 600 | 0 | 30 | 30 | 30 | 820 | 845 | 60
258 | 97.393 | 0.43 | 1.38 | 0.1 | 0.34 | 0.017 | 0 | 0 | 0.08 | 0.26 | 30 | 0 | 870 | 24 | 8 | 600 | 0 | 30 | 30 | 30 | 1100 | 845 | 60
259 | 97.521 | 0.42 | 1.6 | 0.07 | 0.21 | 0.014 | 0.015 | 0 | 0.03 | 0.12 | 30 | 0 | 870 | 24 | 8 | 600 | 0 | 30 | 30 | 30 | 480 | 845 | 60
260 | 97.424 | 0.42 | 1.58 | 0.07 | 0.24 | 0.014 | 0.022 | 0 | 0.06 | 0.17 | 30 | 0 | 870 | 24 | 8 | 600 | 0 | 30 | 30 | 30 | 480 | 845 | 60
261 | 97.675 | 0.42 | 1.51 | 0 | 0.21 | 0.026 | 0.019 | 0 | 0.02 | 0.12 | 30 | 0 | 870 | 24 | 8 | 600 | 0 | 30 | 30 | 30 | 1510 | 845 | 60
262 | 97.4 | 0.45 | 1.58 | 0.08 | 0.33 | 0 | 0 | 0 | 0.06 | 0.1 | 30 | 0 | 870 | 24 | 8 | 600 | 0 | 30 | 30 | 30 | 740 | 845 | 60
263 | 97.415 | 0.41 | 1.36 | 0.1 | 0.34 | 0.02 | 0.015 | 0 | 0.07 | 0.27 | 30 | 0 | 870 | 24 | 8 | 600 | 0 | 30 | 30 | 30 | 1100 | 845 | 60
264 | 97.777 | 0.4 | 1.47 | 0 | 0.25 | 0.027 | 0.016 | 0 | 0.02 | 0.04 | 30 | 0 | 870 | 24 | 8 | 600 | 0 | 30 | 30 | 30 | 1510 | 845 | 60
265 | 97.72 | 0.41 | 1.48 | 0.06 | 0.22 | 0 | 0 | 0 | 0.03 | 0.08 | 30 | 0 | 870 | 24 | 8 | 600 | 0 | 30 | 30 | 30 | 820 | 845 | 60
266 | 97.276 | 0.46 | 1.49 | 0.1 | 0.3 | 0.014 | 0 | 0 | 0.1 | 0.26 | 30 | 0 | 870 | 24 | 8 | 600 | 0 | 30 | 30 | 30 | 1100 | 845 | 60
267 | 97.591 | 0.43 | 1.46 | 0.02 | 0.26 | 0.012 | 0.017 | 0 | 0.02 | 0.19 | 30 | 0 | 870 | 24 | 8 | 600 | 0 | 30 | 30 | 30 | 1740 | 845 | 60
268 | 97.538 | 0.41 | 1.58 | 0.05 | 0.22 | 0.014 | 0.018 | 0 | 0.04 | 0.13 | 30 | 0 | 870 | 24 | 8 | 600 | 0 | 30 | 30 | 30 | 480 | 845 | 60
269 | 97.61 | 0.42 | 1.5 | 0.05 | 0.23 | 0 | 0 | 0 | 0.04 | 0.15 | 30 | 0 | 870 | 24 | 8 | 650 | 0 | 30 | 30 | 30 | 820 | 845 | 60
270 | 97.393 | 0.43 | 1.38 | 0.1 | 0.34 | 0.017 | 0 | 0 | 0.08 | 0.26 | 30 | 0 | 870 | 24 | 8 | 650 | 0 | 30 | 30 | 30 | 1100 | 845 | 60
271 | 97.521 | 0.42 | 1.6 | 0.07 | 0.21 | 0.014 | 0.015 | 0 | 0.03 | 0.12 | 30 | 0 | 870 | 24 | 8 | 650 | 0 | 30 | 30 | 30 | 480 | 845 | 60
272 | 97.424 | 0.42 | 1.58 | 0.07 | 0.24 | 0.014 | 0.022 | 0 | 0.06 | 0.17 | 30 | 0 | 870 | 24 | 8 | 650 | 0 | 30 | 30 | 30 | 480 | 845 | 60
273 | 97.675 | 0.42 | 1.51 | 0 | 0.21 | 0.026 | 0.019 | 0 | 0.02 | 0.12 | 30 | 0 | 870 | 24 | 8 | 650 | 0 | 30 | 30 | 30 | 1510 | 845 | 60 | 438
274 | 97.4 | 0.45 | 1.58 | 0.08 | 0.33 | 0 | 0 | 0 | 0.06 | 0.1 | 30 | 0 | 870 | 24 | 8 | 650 | 0 | 30 | 30 | 30 | 740 | 845 | 60
275 | 97.415 | 0.41 | 1.36 | 0.1 | 0.34 | 0.02 | 0.015 | 0 | 0.07 | 0.27 | 30 | 0 | 870 | 24 | 8 | 650 | 0 | 30 | 30 | 30 | 1100 | 845 | 60
276 | 97.777 | 0.4 | 1.47 | 0 | 0.25 | 0.027 | 0.016 | 0 | 0.02 | 0.04 | 30 | 0 | 870 | 24 | 8 | 650 | 0 | 30 | 30 | 30 | 1510 | 845 | 60
277 | 97.72 | 0.41 | 1.48 | 0.06 | 0.22 | 0 | 0 | 0 | 0.03 | 0.08 | 30 | 0 | 870 | 24 | 8 | 650 | 0 | 30 | 30 | 30 | 820 | 845 | 60
278 | 97.276 | 0.46 | 1.49 | 0.1 | 0.3 | 0.014 | 0 | 0 | 0.1 | 0.26 | 30 | 0 | 870 | 24 | 8 | 650 | 0 | 30 | 30 | 30 | 1100 | 845 | 60
279 | 97.591 | 0.43 | 1.46 | 0.02 | 0.26 | 0.012 | 0.017 | 0 | 0.02 | 0.19 | 30 | 0 | 870 | 24 | 8 | 650 | 0 | 30 | 30 | 30 | 1740 | 845 | 60
280 | 97.538 | 0.41 | 1.58 | 0.05 | 0.22 | 0.014 | 0.018 | 0 | 0.04 | 0.13 | 30 | 0 | 870 | 24 | 8 | 650 | 0 | 30 | 30 | 30 | 480 | 845 | 60
281 | 95.32 | 0.32 | 0.49 | 0.09 | 0.3 | 0 | 0 | 0 | 2.66 | 0.82 | 30 | 0 | 900 | 24 | 8 | 550 | 0 | 30 | 30 | 30 | 610 | 845 | 60
282 | 95.44 | 0.32 | 0.58 | 0.06 | 0.24 | 0 | 0 | 0 | 2.65 | 0.71 | 30 | 0 | 900 | 24 | 8 | 550 | 0 | 30 | 30 | 30 | 700 | 845 | 60
283 | 95.392 | 0.32 | 0.54 | 0.05 | 0.29 | 0.018 | 0 | 0 | 2.64 | 0.75 | 30 | 0 | 900 | 24 | 8 | 550 | 0 | 30 | 30 | 30 | 420 | 845 | 60
284 | 95.111 | 0.35 | 0.54 | 0.05 | 0.26 | 0.019 | 0 | 0 | 2.78 | 0.89 | 30 | 0 | 900 | 24 | 8 | 550 | 0 | 30 | 30 | 30 | 420 | 845 | 60
285 | 95.438 | 0.31 | 0.56 | 0.1 | 0.22 | 0.016 | 0.016 | 0 | 2.63 | 0.71 | 30 | 0 | 900 | 24 | 8 | 550 | 0 | 30 | 30 | 30 | 700 | 845 | 60 | 537
286 | 95.34 | 0.33 | 0.49 | 0.06 | 0.3 | 0 | 0 | 0 | 2.66 | 0.82 | 30 | 0 | 900 | 24 | 8 | 550 | 0 | 30 | 30 | 30 | 820 | 845 | 60
287 | 95.311 | 0.28 | 0.53 | 0.05 | 0.27 | 0.019 | 0 | 0 | 2.67 | 0.87 | 30 | 0 | 900 | 24 | 8 | 550 | 0 | 30 | 30 | 30 | 420 | 845 | 60
288 | 95.23 | 0.34 | 0.65 | 0.05 | 0.26 | 0 | 0 | 0 | 2.63 | 0.84 | 30 | 0 | 900 | 24 | 8 | 550 | 0 | 30 | 30 | 30 | 700 | 845 | 60
289 | 95.302 | 0.3 | 0.53 | 0.07 | 0.27 | 0.018 | 0 | 0 | 2.7 | 0.81 | 30 | 0 | 900 | 24 | 8 | 550 | 0 | 30 | 30 | 30 | 820 | 845 | 60
290 | 95.347 | 0.32 | 0.52 | 0.06 | 0.3 | 0.013 | 0 | 0 | 2.67 | 0.77 | 30 | 0 | 900 | 24 | 8 | 550 | 0 | 30 | 30 | 30 | 1740 | 845 | 60
291 | 95.32 | 0.32 | 0.49 | 0.09 | 0.3 | 0 | 0 | 0 | 2.66 | 0.82 | 30 | 0 | 900 | 24 | 8 | 600 | 0 | 30 | 30 | 30 | 610 | 845 | 60
292 | 95.44 | 0.32 | 0.58 | 0.06 | 0.24 | 0 | 0 | 0 | 2.65 | 0.71 | 30 | 0 | 900 | 24 | 8 | 600 | 0 | 30 | 30 | 30 | 700 | 845 | 60 | 510
293 | 95.392 | 0.32 | 0.54 | 0.05 | 0.29 | 0.018 | 0 | 0 | 2.64 | 0.75 | 30 | 0 | 900 | 24 | 8 | 600 | 0 | 30 | 30 | 30 | 420 | 845 | 60
294 | 95.111 | 0.35 | 0.54 | 0.05 | 0.26 | 0.019 | 0 | 0 | 2.78 | 0.89 | 30 | 0 | 900 | 24 | 8 | 600 | 0 | 30 | 30 | 30 | 420 | 845 | 60
295 | 95.438 | 0.31 | 0.56 | 0.1 | 0.22 | 0.016 | 0.016 | 0 | 2.63 | 0.71 | 30 | 0 | 900 | 24 | 8 | 600 | 0 | 30 | 30 | 30 | 700 | 845 | 60
296 | 95.34 | 0.33 | 0.49 | 0.06 | 0.3 | 0 | 0 | 0 | 2.66 | 0.82 | 30 | 0 | 900 | 24 | 8 | 600 | 0 | 30 | 30 | 30 | 820 | 845 | 60
297 | 95.311 | 0.28 | 0.53 | 0.05 | 0.27 | 0.019 | 0 | 0 | 2.67 | 0.87 | 30 | 0 | 900 | 24 | 8 | 600 | 0 | 30 | 30 | 30 | 420 | 845 | 60
298 | 95.23 | 0.34 | 0.65 | 0.05 | 0.26 | 0 | 0 | 0 | 2.63 | 0.84 | 30 | 0 | 900 | 24 | 8 | 600 | 0 | 30 | 30 | 30 | 700 | 845 | 60
299 | 95.302 | 0.3 | 0.53 | 0.07 | 0.27 | 0.018 | 0 | 0 | 2.7 | 0.81 | 30 | 0 | 900 | 24 | 8 | 600 | 0 | 30 | 30 | 30 | 820 | 845 | 60
300 | 95.347 | 0.32 | 0.52 | 0.06 | 0.3 | 0.013 | 0 | 0 | 2.67 | 0.77 | 30 | 0 | 900 | 24 | 8 | 600 | 0 | 30 | 30 | 30 | 1740 | 845 | 60
301 | 95.32 | 0.32 | 0.49 | 0.09 | 0.3 | 0 | 0 | 0 | 2.66 | 0.82 | 30 | 0 | 900 | 24 | 8 | 650 | 0 | 30 | 30 | 30 | 610 | 845 | 60 | 490
302 | 95.44 | 0.32 | 0.58 | 0.06 | 0.24 | 0 | 0 | 0 | 2.65 | 0.71 | 30 | 0 | 900 | 24 | 8 | 650 | 0 | 30 | 30 | 30 | 700 | 845 | 60
303 | 95.392 | 0.32 | 0.54 | 0.05 | 0.29 | 0.018 | 0 | 0 | 2.64 | 0.75 | 30 | 0 | 900 | 24 | 8 | 650 | 0 | 30 | 30 | 30 | 420 | 845 | 60
304 | 95.111 | 0.35 | 0.54 | 0.05 | 0.26 | 0.019 | 0 | 0 | 2.78 | 0.89 | 30 | 0 | 900 | 24 | 8 | 650 | 0 | 30 | 30 | 30 | 420 | 845 | 60 | 503
305 | 95.438 | 0.31 | 0.56 | 0.1 | 0.22 | 0.016 | 0.016 | 0 | 2.63 | 0.71 | 30 | 0 | 900 | 24 | 8 | 650 | 0 | 30 | 30 | 30 | 700 | 845 | 60
306 | 95.34 | 0.33 | 0.49 | 0.06 | 0.3 | 0 | 0 | 0 | 2.66 | 0.82 | 30 | 0 | 900 | 24 | 8 | 650 | 0 | 30 | 30 | 30 | 820 | 845 | 60
307 | 95.311 | 0.28 | 0.53 | 0.05 | 0.27 | 0.019 | 0 | 0 | 2.67 | 0.87 | 30 | 0 | 900 | 24 | 8 | 650 | 0 | 30 | 30 | 30 | 420 | 845 | 60
308 | 95.23 | 0.34 | 0.65 | 0.05 | 0.26 | 0 | 0 | 0 | 2.63 | 0.84 | 30 | 0 | 900 | 24 | 8 | 650 | 0 | 30 | 30 | 30 | 700 | 845 | 60
309 | 95.302 | 0.3 | 0.53 | 0.07 | 0.27 | 0.018 | 0 | 0 | 2.7 | 0.81 | 30 | 0 | 900 | 24 | 8 | 650 | 0 | 30 | 30 | 30 | 820 | 845 | 60
310 | 95.347 | 0.32 | 0.52 | 0.06 | 0.3 | 0.013 | 0 | 0 | 2.67 | 0.77 | 30 | 0 | 900 | 24 | 8 | 650 | 0 | 30 | 30 | 30 | 1740 | 845 | 60 | 497
311 | 95.998 | 0.39 | 0.77 | 0.07 | 0.19 | 0 | 0.012 | 0.18 | 1.67 | 0.72 | 30 | 0 | 870 | 24 | 8 | 580 | 0 | 30 | 30 | 30 | 640 | 845 | 60
312 | 95.789 | 0.4 | 0.7 | 0.09 | 0.23 | 0.011 | 0 | 0.18 | 1.82 | 0.78 | 30 | 0 | 870 | 24 | 8 | 580 | 0 | 30 | 30 | 30 | 740 | 845 | 60
313 | 95.328 | 0.4 | 0.79 | 0.05 | 0.29 | 0.022 | 0 | 0.24 | 1.92 | 0.96 | 30 | 0 | 870 | 24 | 8 | 580 | 0 | 30 | 30 | 30 | 420 | 845 | 60
314 | 96.019 | 0.4 | 0.7 | 0.08 | 0.25 | 0.021 | 0.02 | 0.17 | 1.63 | 0.71 | 30 | 0 | 870 | 24 | 8 | 580 | 0 | 30 | 30 | 30 | 590 | 845 | 60
315 | 95.797 | 0.38 | 0.71 | 0.04 | 0.26 | 0.016 | 0.017 | 0.23 | 1.8 | 0.75 | 30 | 0 | 870 | 24 | 8 | 580 | 0 | 30 | 30 | 30 | 5530 | 845 | 60
316 | 95.787 | 0.4 | 0.73 | 0.08 | 0.33 | 0.011 | 0.012 | 0.2 | 1.71 | 0.74 | 30 | 0 | 870 | 24 | 8 | 580 | 0 | 30 | 30 | 30 | 1290 | 845 | 60
317 | 95.837 | 0.42 | 0.73 | 0.09 | 0.25 | 0.012 | 0.021 | 0.22 | 1.69 | 0.73 | 30 | 0 | 870 | 24 | 8 | 580 | 0 | 30 | 30 | 30 | 640 | 845 | 60
318 | 95.974 | 0.38 | 0.71 | 0.12 | 0.26 | 0.016 | 0 | 0.16 | 1.66 | 0.72 | 30 | 0 | 870 | 24 | 8 | 580 | 0 | 30 | 30 | 30 | 590 | 845 | 60
319 | 95.627 | 0.41 | 0.74 | 0.12 | 0.29 | 0.013 | 0 | 0.22 | 1.84 | 0.74 | 30 | 0 | 870 | 24 | 8 | 580 | 0 | 30 | 30 | 30 | 820 | 845 | 60
320 | 95.722 | 0.39 | 0.71 | 0.09 | 0.25 | 0.015 | 0.013 | 0.23 | 1.76 | 0.82 | 30 | 0 | 870 | 24 | 8 | 580 | 0 | 30 | 30 | 30 | 640 | 845 | 60 | 609
321 | 95.868 | 0.38 | 0.7 | 0.07 | 0.29 | 0.012 | 0 | 0.19 | 1.75 | 0.74 | 30 | 0 | 870 | 24 | 8 | 580 | 0 | 30 | 30 | 30 | 820 | 845 | 60
322 | 95.444 | 0.42 | 0.78 | 0.04 | 0.3 | 0.016 | 0 | 0.24 | 1.9 | 0.86 | 30 | 0 | 870 | 24 | 8 | 580 | 0 | 30 | 30 | 30 | 420 | 845 | 60
323 | 95.513 | 0.37 | 0.76 | 0.03 | 0.29 | 0.017 | 0 | 0.24 | 1.88 | 0.9 | 30 | 0 | 870 | 24 | 8 | 580 | 0 | 30 | 30 | 30 | 420 | 845 | 60
324 | 96.04 | 0.43 | 0.68 | 0.09 | 0.26 | 0.012 | 0.018 | 0.17 | 1.62 | 0.68 | 30 | 0 | 870 | 24 | 8 | 580 | 0 | 30 | 30 | 30 | 590 | 845 | 60
325 | 95.998 | 0.39 | 0.77 | 0.07 | 0.19 | 0 | 0.012 | 0.18 | 1.67 | 0.72 | 30 | 0 | 870 | 24 | 8 | 630 | 0 | 30 | 30 | 30 | 640 | 845 | 60
326 | 95.789 | 0.4 | 0.7 | 0.09 | 0.23 | 0.011 | 0 | 0.18 | 1.82 | 0.78 | 30 | 0 | 870 | 24 | 8 | 630 | 0 | 30 | 30 | 30 | 740 | 845 | 60 | 543
327 | 95.328 | 0.4 | 0.79 | 0.05 | 0.29 | 0.022 | 0 | 0.24 | 1.92 | 0.96 | 30 | 0 | 870 | 24 | 8 | 630 | 0 | 30 | 30 | 30 | 420 | 845 | 60
328 | 96.019 | 0.4 | 0.7 | 0.08 | 0.25 | 0.021 | 0.02 | 0.17 | 1.63 | 0.71 | 30 | 0 | 870 | 24 | 8 | 630 | 0 | 30 | 30 | 30 | 590 | 845 | 60
329 | 95.797 | 0.38 | 0.71 | 0.04 | 0.26 | 0.016 | 0.017 | 0.23 | 1.8 | 0.75 | 30 | 0 | 870 | 24 | 8 | 630 | 0 | 30 | 30 | 30 | 5530 | 845 | 60
330 | 95.787 | 0.4 | 0.73 | 0.08 | 0.33 | 0.011 | 0.012 | 0.2 | 1.71 | 0.74 | 30 | 0 | 870 | 24 | 8 | 630 | 0 | 30 | 30 | 30 | 1290 | 845 | 60
331 | 95.837 | 0.42 | 0.73 | 0.09 | 0.25 | 0.012 | 0.021 | 0.22 | 1.69 | 0.73 | 30 | 0 | 870 | 24 | 8 | 630 | 0 | 30 | 30 | 30 | 640 | 845 | 60 | 531
332 | 95.974 | 0.38 | 0.71 | 0.12 | 0.26 | 0.016 | 0 | 0.16 | 1.66 | 0.72 | 30 | 0 | 870 | 24 | 8 | 630 | 0 | 30 | 30 | 30 | 590 | 845 | 60
333 | 95.627 | 0.41 | 0.74 | 0.12 | 0.29 | 0.013 | 0 | 0.22 | 1.84 | 0.74 | 30 | 0 | 870 | 24 | 8 | 630 | 0 | 30 | 30 | 30 | 820 | 845 | 60
334 | 95.722 | 0.39 | 0.71 | 0.09 | 0.25 | 0.015 | 0.013 | 0.23 | 1.76 | 0.82 | 30 | 0 | 870 | 24 | 8 | 630 | 0 | 30 | 30 | 30 | 640 | 845 | 60 | 563
335 | 95.868 | 0.38 | 0.7 | 0.07 | 0.29 | 0.012 | 0 | 0.19 | 1.75 | 0.74 | 30 | 0 | 870 | 24 | 8 | 630 | 0 | 30 | 30 | 30 | 820 | 845 | 60
336 | 95.444 | 0.42 | 0.78 | 0.04 | 0.3 | 0.016 | 0 | 0.24 | 1.9 | 0.86 | 30 | 0 | 870 | 24 | 8 | 630 | 0 | 30 | 30 | 30 | 420 | 845 | 60
337 | 95.513 | 0.37 | 0.76 | 0.03 | 0.29 | 0.017 | 0 | 0.24 | 1.88 | 0.9 | 30 | 0 | 870 | 24 | 8 | 630 | 0 | 30 | 30 | 30 | 420 | 845 | 60
338 | 96.04 | 0.43 | 0.68 | 0.09 | 0.26 | 0.012 | 0.018 | 0.17 | 1.62 | 0.68 | 30 | 0 | 870 | 24 | 8 | 630 | 0 | 30 | 30 | 30 | 590 | 845 | 60
339 | 95.998 | 0.39 | 0.77 | 0.07 | 0.19 | 0 | 0.012 | 0.18 | 1.67 | 0.72 | 30 | 0 | 870 | 24 | 8 | 680 | 0 | 30 | 30 | 30 | 640 | 845 | 60
340 | 95.789 | 0.4 | 0.7 | 0.09 | 0.23 | 0.011 | 0 | 0.18 | 1.82 | 0.78 | 30 | 0 | 870 | 24 | 8 | 680 | 0 | 30 | 30 | 30 | 740 | 845 | 60 | 482
341 | 95.328 | 0.4 | 0.79 | 0.05 | 0.29 | 0.022 | 0 | 0.24 | 1.92 | 0.96 | 30 | 0 | 870 | 24 | 8 | 680 | 0 | 30 | 30 | 30 | 420 | 845 | 60
342 | 96.019 | 0.4 | 0.7 | 0.08 | 0.25 | 0.021 | 0.02 | 0.17 | 1.63 | 0.71 | 30 | 0 | 870 | 24 | 8 | 680 | 0 | 30 | 30 | 30 | 590 | 845 | 60
343 | 95.797 | 0.38 | 0.71 | 0.04 | 0.26 | 0.016 | 0.017 | 0.23 | 1.8 | 0.75 | 30 | 0 | 870 | 24 | 8 | 680 | 0 | 30 | 30 | 30 | 5530 | 845 | 60
344 | 95.787 | 0.4 | 0.73 | 0.08 | 0.33 | 0.011 | 0.012 | 0.2 | 1.71 | 0.74 | 30 | 0 | 870 | 24 | 8 | 680 | 0 | 30 | 30 | 30 | 1290 | 845 | 60
345 | 95.837 | 0.42 | 0.73 | 0.09 | 0.25 | 0.012 | 0.021 | 0.22 | 1.69 | 0.73 | 30 | 0 | 870 | 24 | 8 | 680 | 0 | 30 | 30 | 30 | 640 | 845 | 60
346 | 95.974 | 0.38 | 0.71 | 0.12 | 0.26 | 0.016 | 0 | 0.16 | 1.66 | 0.72 | 30 | 0 | 870 | 24 | 8 | 680 | 0 | 30 | 30 | 30 | 590 | 845 | 60
347 | 95.627 | 0.41 | 0.74 | 0.12 | 0.29 | 0.013 | 0 | 0.22 | 1.84 | 0.74 | 30 | 0 | 870 | 24 | 8 | 680 | 0 | 30 | 30 | 30 | 820 | 845 | 60
348 | 95.722 | 0.39 | 0.71 | 0.09 | 0.25 | 0.015 | 0.013 | 0.23 | 1.76 | 0.82 | 30 | 0 | 870 | 24 | 8 | 680 | 0 | 30 | 30 | 30 | 640 | 845 | 60
349 | 95.868 | 0.38 | 0.7 | 0.07 | 0.29 | 0.012 | 0 | 0.19 | 1.75 | 0.74 | 30 | 0 | 870 | 24 | 8 | 680 | 0 | 30 | 30 | 30 | 820 | 845 | 60
350 | 95.444 | 0.42 | 0.78 | 0.04 | 0.3 | 0.016 | 0 | 0.24 | 1.9 | 0.86 | 30 | 0 | 870 | 24 | 8 | 680 | 0 | 30 | 30 | 30 | 420 | 845 | 60 | 498
351 | 95.513 | 0.37 | 0.76 | 0.03 | 0.29 | 0.017 | 0 | 0.24 | 1.88 | 0.9 | 30 | 0 | 870 | 24 | 8 | 680 | 0 | 30 | 30 | 30 | 420 | 845 | 60
352 | 96.04 | 0.43 | 0.68 | 0.09 | 0.26 | 0.012 | 0.018 | 0.17 | 1.62 | 0.68 | 30 | 0 | 870 | 24 | 8 | 680 | 0 | 30 | 30 | 30 | 590 | 845 | 60
353 | 95.909 | 0.47 | 0.72 | 0.06 | 0.28 | 0.011 | 0 | 0 | 1.76 | 0.79 | 30 | 0 | 870 | 24 | 8 | 580 | 0 | 30 | 30 | 30 | 740 | 845 | 60
354 | 96.114 | 0.47 | 0.76 | 0.06 | 0.19 | 0.013 | 0.013 | 0 | 1.67 | 0.71 | 30 | 0 | 870 | 24 | 8 | 580 | 0 | 30 | 30 | 30 | 640 | 845 | 60
355 | 95.95 | 0.44 | 0.74 | 0.09 | 0.25 | 0 | 0 | 0 | 1.74 | 0.79 | 30 | 0 | 870 | 24 | 8 | 580 | 0 | 30 | 30 | 30 | 820 | 845 | 60
356 | 96.154 | 0.45 | 0.79 | 0.05 | 0.16 | 0 | 0.016 | 0 | 1.65 | 0.73 | 30 | 0 | 870 | 24 | 8 | 580 | 0 | 30 | 30 | 30 | 640 | 845 | 60
357 | 96.104 | 0.48 | 0.7 | 0.11 | 0.2 | 0 | 0.016 | 0 | 1.66 | 0.73 | 30 | 0 | 870 | 24 | 8 | 580 | 0 | 30 | 30 | 30 | 640 | 845 | 60
358 | 95.865 | 0.49 | 0.69 | 0.07 | 0.29 | 0.014 | 0.011 | 0 | 1.8 | 0.77 | 30 | 0 | 870 | 24 | 8 | 580 | 0 | 30 | 30 | 30 | 820 | 845 | 60
359 | 95.909 | 0.47 | 0.72 | 0.06 | 0.28 | 0.011 | 0 | 0 | 1.76 | 0.79 | 30 | 0 | 870 | 24 | 8 | 630 | 0 | 30 | 30 | 30 | 740 | 845 | 60
360 | 96.114 | 0.47 | 0.76 | 0.06 | 0.19 | 0.013 | 0.013 | 0 | 1.67 | 0.71 | 30 | 0 | 870 | 24 | 8 | 630 | 0 | 30 | 30 | 30 | 640 | 845 | 60
361 | 95.95 | 0.44 | 0.74 | 0.09 | 0.25 | 0 | 0 | 0 | 1.74 | 0.79 | 30 | 0 | 870 | 24 | 8 | 630 | 0 | 30 | 30 | 30 | 820 | 845 | 60
362 | 96.154 | 0.45 | 0.79 | 0.05 | 0.16 | 0 | 0.016 | 0 | 1.65 | 0.73 | 30 | 0 | 870 | 24 | 8 | 630 | 0 | 30 | 30 | 30 | 640 | 845 | 60
363 | 96.104 | 0.48 | 0.7 | 0.11 | 0.2 | 0 | 0.016 | 0 | 1.66 | 0.73 | 30 | 0 | 870 | 24 | 8 | 630 | 0 | 30 | 30 | 30 | 640 | 845 | 60
364 | 95.865 | 0.49 | 0.69 | 0.07 | 0.29 | 0.014 | 0.011 | 0 | 1.8 | 0.77 | 30 | 0 | 870 | 24 | 8 | 630 | 0 | 30 | 30 | 30 | 820 | 845 | 60
365 | 95.909 | 0.47 | 0.72 | 0.06 | 0.28 | 0.011 | 0 | 0 | 1.76 | 0.79 | 30 | 0 | 870 | 24 | 8 | 680 | 0 | 30 | 30 | 30 | 740 | 845 | 60 | 471
366 | 96.114 | 0.47 | 0.76 | 0.06 | 0.19 | 0.013 | 0.013 | 0 | 1.67 | 0.71 | 30 | 0 | 870 | 24 | 8 | 680 | 0 | 30 | 30 | 30 | 640 | 845 | 60
367 | 95.95 | 0.44 | 0.74 | 0.09 | 0.25 | 0 | 0 | 0 | 1.74 | 0.79 | 30 | 0 | 870 | 24 | 8 | 680 | 0 | 30 | 30 | 30 | 820 | 845 | 60
368 | 96.154 | 0.45 | 0.79 | 0.05 | 0.16 | 0 | 0.016 | 0 | 1.65 | 0.73 | 30 | 0 | 870 | 24 | 8 | 680 | 0 | 30 | 30 | 30 | 640 | 845 | 60
369 | 96.104 | 0.48 | 0.7 | 0.11 | 0.2 | 0 | 0.016 | 0 | 1.66 | 0.73 | 30 | 0 | 870 | 24 | 8 | 680 | 0 | 30 | 30 | 30 | 640 | 845 | 60 | 491
370 | 95.865 | 0.49 | 0.69 | 0.07 | 0.29 | 0.014 | 0.011 | 0 | 1.8 | 0.77 | 30 | 0 | 870 | 24 | 8 | 680 | 0 | 30 | 30 | 30 | 820 | 845 | 60
371 | 96.251 | 0.6 | 0.85 | 0.12 | 1.96 | 0.019 | 0 | 0 | 0.05 | 0.15 | 30 | 0 | 845 | 24 | 8 | 430 | 0 | 30 | 30 | 30 | 721 | 845 | 60
372 | 96.323 | 0.59 | 0.92 | 0 | 1.99 | 0.027 | 0 | 0 | 0 | 0.15 | 30 | 0 | 845 | 24 | 8 | 430 | 0 | 30 | 30 | 30 | 1228 | 845 | 60
373 | 96.007 | 0.61 | 0.86 | 0.12 | 2.05 | 0.019 | 0.014 | 0 | 0.16 | 0.16 | 30 | 0 | 845 | 24 | 8 | 430 | 0 | 30 | 30 | 30 | 1455 | 845 | 60
374 | 96.251 | 0.6 | 0.85 | 0.12 | 1.96 | 0.019 | 0 | 0 | 0.05 | 0.15 | 30 | 0 | 845 | 24 | 8 | 500 | 0 | 30 | 30 | 30 | 721 | 845 | 60
375 | 96.323 | 0.59 | 0.92 | 0 | 1.99 | 0.027 | 0 | 0 | 0 | 0.15 | 30 | 0 | 845 | 24 | 8 | 500 | 0 | 30 | 30 | 30 | 1228 | 845 | 60
376 | 96.007 | 0.61 | 0.86 | 0.12 | 2.05 | 0.019 | 0.014 | 0 | 0.16 | 0.16 | 30 | 0 | 845 | 24 | 8 | 500 | 0 | 30 | 30 | 30 | 1455 | 845 | 60
377 | 97.001 | 0.61 | 0.87 | 0.2 | 0.28 | 0.019 | 0.02 | 0.05 | 0.08 | 0.87 | 30 | 0 | 845 | 24 | 8 | 420 | 0 | 30 | 30 | 30 | 622 | 845 | 60
378 | 97.53 | 0.63 | 0.77 | 0.02 | 0.17 | 0.026 | 0.014 | 0 | 0.03 | 0.81 | 30 | 0 | 845 | 24 | 8 | 420 | 0 | 30 | 30 | 30 | 289 | 845 | 60
379 | 97.234 | 0.62 | 0.88 | 0.12 | 0.29 | 0.026 | 0 | 0.03 | 0.05 | 0.75 | 30 | 0 | 845 | 24 | 8 | 420 | 0 | 30 | 30 | 30 | 796 | 845 | 60
380 | 97.001 | 0.61 | 0.87 | 0.2 | 0.28 | 0.019 | 0.02 | 0.05 | 0.08 | 0.87 | 30 | 0 | 845 | 24 | 8 | 490 | 0 | 30 | 30 | 30 | 622 | 845 | 60
381 | 97.53 | 0.63 | 0.77 | 0.02 | 0.17 | 0.026 | 0.014 | 0 | 0.03 | 0.81 | 30 | 0 | 845 | 24 | 8 | 490 | 0 | 30 | 30 | 30 | 289 | 845 | 60
382 | 97.234 | 0.62 | 0.88 | 0.12 | 0.29 | 0.026 | 0 | 0.03 | 0.05 | 0.75 | 30 | 0 | 845 | 24 | 8 | 490 | 0 | 30 | 30 | 30 | 796 | 845 | 60
383 | 96.519 | 0.53 | 0.69 | 0 | 1.49 | 0.011 | 0 | 0 | 0.02 | 0.74 | 30 | 0 | 845 | 24 | 8 | 430 | 0 | 30 | 30 | 30 | 925 | 845 | 60
384 | 96.68 | 0.53 | 0.75 | 0.06 | 1.31 | 0 | 0 | 0 | 0.04 | 0.63 | 30 | 0 | 845 | 24 | 8 | 430 | 0 | 30 | 30 | 30 | 1455 | 845 | 60
385 | 96.136 | 0.53 | 0.68 | 0.26 | 1.51 | 0.013 | 0.011 | 0.05 | 0.13 | 0.68 | 30 | 0 | 845 | 24 | 8 | 430 | 0 | 30 | 30 | 30 | 622 | 845 | 60
386 | 96.497 | 0.54 | 0.69 | 0 | 1.5 | 0.013 | 0 | 0 | 0.02 | 0.74 | 30 | 0 | 845 | 24 | 8 | 500 | 0 | 30 | 30 | 30 | 925 | 845 | 60
387 | 96.67 | 0.53 | 0.75 | 0.06 | 1.31 | 0 | 0 | 0 | 0.04 | 0.64 | 30 | 0 | 845 | 24 | 8 | 500 | 0 | 30 | 30 | 30 | 1455 | 845 | 60
388 | 96.165 | 0.53 | 0.67 | 0.26 | 1.5 | 0.014 | 0.011 | 0.05 | 0.13 | 0.67 | 30 | 0 | 845 | 24 | 8 | 500 | 0 | 30 | 30 | 30 | 622 | 845 | 60
389 | 96.359 | 0.21 | 0.62 | 0.07 | 0.29 | 0.015 | 0.016 | 0.21 | 1.62 | 0.59 | 0 | 139.8 | 930 | 0.5 | 0 | 160 | 15 | 60 | 930 | 850 | 440 | 30 | 120
390 | 96.368 | 0.23 | 0.51 | 0.11 | 0.35 | 0 | 0.012 | 0.18 | 1.69 | 0.55 | 0 | 139.8 | 930 | 0.5 | 0 | 160 | 15 | 60 | 930 | 850 | 860 | 30 | 120
391 | 96.684 | 0.17 | 0.55 | 0.05 | 0.28 | 0 | 0.016 | 0.16 | 1.64 | 0.45 | 0 | 139.8 | 930 | 0.5 | 0 | 160 | 15 | 60 | 930 | 850 | 440 | 30 | 120
392 | 96.359 | 0.21 | 0.62 | 0.07 | 0.29 | 0.015 | 0.016 | 0.21 | 1.62 | 0.59 | 0 | 469.8 | 930 | 0.5 | 0 | 160 | 15 | 60 | 930 | 850 | 440 | 30 | 120
393 | 96.368 | 0.23 | 0.51 | 0.11 | 0.35 | 0 | 0.012 | 0.18 | 1.69 | 0.55 | 0 | 469.8 | 930 | 0.5 | 0 | 160 | 15 | 60 | 930 | 850 | 860 | 30 | 120
394 | 96.684 | 0.17 | 0.55 | 0.05 | 0.28 | 0 | 0.016 | 0.16 | 1.64 | 0.45 | 0 | 469.8 | 930 | 0.5 | 0 | 160 | 15 | 60 | 930 | 850 | 440 | 30 | 120
395 | 96.359 | 0.21 | 0.62 | 0.07 | 0.29 | 0.015 | 0.016 | 0.21 | 1.62 | 0.59 | 0 | 540 | 930 | 0.5 | 0 | 160 | 15 | 140 | 930 | 850 | 440 | 30 | 120
396 | 96.368 | 0.23 | 0.51 | 0.11 | 0.35 | 0 | 0.012 | 0.18 | 1.69 | 0.55 | 0 | 540 | 930 | 0.5 | 0 | 160 | 15 | 140 | 930 | 850 | 860 | 30 | 120
397 | 96.684 | 0.17 | 0.55 | 0.05 | 0.28 | 0 | 0.016 | 0.16 | 1.64 | 0.45 | 0 | 540 | 930 | 0.5 | 0 | 160 | 15 | 140 | 930 | 850 | 440 | 30 | 120
398 | 96.359 | 0.21 | 0.62 | 0.07 | 0.29 | 0.015 | 0.016 | 0.21 | 1.62 | 0.59 | 0 | 469.8 | 930 | 0.5 | 0 | 200 | 15 | 60 | 930 | 850 | 440 | 30 | 120
399 | 96.368 | 0.23 | 0.51 | 0.11 | 0.35 | 0 | 0.012 | 0.18 | 1.69 | 0.55 | 0 | 469.8 | 930 | 0.5 | 0 | 200 | 15 | 60 | 930 | 850 | 860 | 30 | 120
400 | 96.684 | 0.17 | 0.55 | 0.05 | 0.28 | 0 | 0.016 | 0.16 | 1.64 | 0.45 | 0 | 469.8 | 930 | 0.5 | 0 | 200 | 15 | 60 | 930 | 850 | 440 | 30 | 120
401 | 97.338 | 0.2 | 0.77 | 0.2 | 0.32 | 0.024 | 0.028 | 0.19 | 0.46 | 0.47 | 0 | 130.2 | 930 | 0.5 | 0 | 160 | 25.2 | 60 | 930 | 882.381 | 390 | 30 | 120
402 | 97.338 | 0.23 | 0.85 | 0.07 | 0.29 | 0.011 | 0.011 | 0.16 | 0.44 | 0.6 | 0 | 130.2 | 930 | 0.5 | 0 | 160 | 25.2 | 60 | 930 | 882.381 | 440 | 30 | 120
403 | 97.316 | 0.18 | 0.76 | 0.12 | 0.26 | 0 | 0.014 | 0.17 | 0.56 | 0.62 | 0 | 130.2 | 930 | 0.5 | 0 | 160 | 25.2 | 60 | 930 | 882.381 | 690 | 30 | 120
404 | 97.338 | 0.2 | 0.77 | 0.2 | 0.32 | 0.024 | 0.028 | 0.19 | 0.46 | 0.47 | 0 | 450 | 930 | 0.5 | 0 | 160 | 34.8 | 60 | 930 | 895.517 | 390 | 30 | 120
405 | 97.338 | 0.23 | 0.85 | 0.07 | 0.29 | 0.011 | 0.011 | 0.16 | 0.44 | 0.6 | 0 | 450 | 930 | 0.5 | 0 | 160 | 34.8 | 60 | 930 | 895.517 | 440 | 30 | 120
406 | 97.316 | 0.18 | 0.76 | 0.12 | 0.26 | 0 | 0.014 | 0.17 | 0.56 | 0.62 | 0 | 450 | 930 | 0.5 | 0 | 160 | 34.8 | 60 | 930 | 895.517 | 690 | 30 | 120
407 | 97.338 | 0.2 | 0.77 | 0.2 | 0.32 | 0.024 | 0.028 | 0.19 | 0.46 | 0.47 | 0 | 510 | 930 | 0.5 | 0 | 160 | 45 | 140 | 930 | 903.333 | 390 | 30 | 120
408 | 97.338 | 0.23 | 0.85 | 0.07 | 0.29 | 0.011 | 0.011 | 0.16 | 0.44 | 0.6 | 0 | 510 | 930 | 0.5 | 0 | 160 | 45 | 140 | 930 | 903.333 | 440 | 30 | 120 | 1033
409 | 97.316 | 0.18 | 0.76 | 0.12 | 0.26 | 0 | 0.014 | 0.17 | 0.56 | 0.62 | 0 | 510 | 930 | 0.5 | 0 | 160 | 45 | 140 | 930 | 903.333 | 690 | 30 | 120
410 | 97.338 | 0.2 | 0.77 | 0.2 | 0.32 | 0.024 | 0.028 | 0.19 | 0.46 | 0.47 | 0 | 450 | 930 | 0.5 | 0 | 200 | 34.8 | 60 | 930 | 895.517 | 390 | 30 | 120
411 | 97.338 | 0.23 | 0.85 | 0.07 | 0.29 | 0.011 | 0.011 | 0.16 | 0.44 | 0.6 | 0 | 450 | 930 | 0.5 | 0 | 200 | 34.8 | 60 | 930 | 895.517 | 440 | 30 | 120
412 | 97.316 | 0.18 | 0.76 | 0.12 | 0.26 | 0 | 0.014 | 0.17 | 0.56 | 0.62 | 0 | 450 | 930 | 0.5 | 0 | 200 | 34.8 | 60 | 930 | 895.517 | 690 | 30 | 120
413 | 97.369 | 0.21 | 0.76 | 0.14 | 0.3 | 0.021 | 0 | 0.03 | 0.08 | 1.09 | 0 | 100.2 | 930 | 0.5 | 0 | 160 | 34.8 | 60 | 930 | 895.517 | 460 | 30 | 120 | 854
414 | 97.469 | 0.23 | 0.8 | 0.07 | 0.2 | 0.013 | 0.018 | 0.02 | 0.04 | 1.14 | 0 | 100.2 | 930 | 0.5 | 0 | 160 | 34.8 | 60 | 930 | 895.517 | 690 | 30 | 120
415 | 97.452 | 0.19 | 0.77 | 0.16 | 0.21 | 0.017 | 0.011 | 0.05 | 0.12 | 1.02 | 0 | 100.2 | 930 | 0.5 | 0 | 160 | 34.8 | 60 | 930 | 895.517 | 390 | 30 | 120
416 | 97.369 | 0.21 | 0.76 | 0.14 | 0.3 | 0.021 | 0 | 0.03 | 0.08 | 1.09 | 0 | 499.8 | 930 | 0.5 | 0 | 160 | 70.2 | 60 | 930 | 895.812 | 460 | 30 | 120
417 | 97.469 | 0.23 | 0.8 | 0.07 | 0.2 | 0.013 | 0.018 | 0.02 | 0.04 | 1.14 | 0 | 499.8 | 930 | 0.5 | 0 | 160 | 70.2 | 60 | 930 | 895.812 | 690 | 30 | 120
418 | 97.452 | 0.19 | 0.77 | 0.16 | 0.21 | 0.017 | 0.011 | 0.05 | 0.12 | 1.02 | 0 | 499.8 | 930 | 0.5 | 0 | 160 | 70.2 | 60 | 930 | 895.812 | 390 | 30 | 120
419 | 97.369 | 0.21 | 0.76 | 0.14 | 0.3 | 0.021 | 0 | 0.03 | 0.08 | 1.09 | 0 | 529.8 | 930 | 0.5 | 0 | 160 | 70.2 | 140 | 930 | 895.812 | 460 | 30 | 120
420 | 97.469 | 0.23 | 0.8 | 0.07 | 0.2 | 0.013 | 0.018 | 0.02 | 0.04 | 1.14 | 0 | 529.8 | 930 | 0.5 | 0 | 160 | 70.2 | 140 | 930 | 895.812 | 690 | 30 | 120
421 | 97.452 | 0.19 | 0.77 | 0.16 | 0.21 | 0.017 | 0.011 | 0.05 | 0.12 | 1.02 | 0 | 529.8 | 930 | 0.5 | 0 | 160 | 70.2 | 140 | 930 | 895.812 | 390 | 30 | 120
422 | 97.369 | 0.21 | 0.76 | 0.14 | 0.3 | 0.021 | 0 | 0.03 | 0.08 | 1.09 | 0 | 499.8 | 930 | 0.5 | 0 | 200 | 70.2 | 60 | 930 | 895.812 | 460 | 30 | 120
423 | 97.469 | 0.23 | 0.8 | 0.07 | 0.2 | 0.013 | 0.018 | 0.02 | 0.04 | 1.14 | 0 | 499.8 | 930 | 0.5 | 0 | 200 | 70.2 | 60 | 930 | 895.812 | 690 | 30 | 120
424 | 97.452 | 0.19 | 0.77 | 0.16 | 0.21 | 0.017 | 0.011 | 0.05 | 0.12 | 1.02 | 0 | 499.8 | 930 | 0.5 | 0 | 200 | 70.2 | 60 | 930 | 895.812 | 390 | 30 | 120
425 | 97.169 | 0.21 | 0.81 | 0.07 | 0.31 | 0.012 | 0.019 | 0.17 | 0.06 | 1.17 | 0 | 90 | 930 | 0.5 | 0 | 160 | 49.8 | 60 | 930 | 881.807 | 690 | 30 | 120
426 | 97.761 | 0.21 | 0.65 | 0 | 0.26 | 0.015 | 0.024 | 0.15 | 0.02 | 0.91 | 0 | 90 | 930 | 0.5 | 0 | 160 | 49.8 | 60 | 930 | 881.807 | 240 | 30 | 120
427 | 97.369 | 0.18 | 0.79 | 0.08 | 0.25 | 0.016 | 0.015 | 0.15 | 0.07 | 1.08 | 0 | 90 | 930 | 0.5 | 0 | 160 | 49.8 | 60 | 930 | 881.807 | 530 | 30 | 120
428 | 97.169 | 0.21 | 0.81 | 0.07 | 0.31 | 0.012 | 0.019 | 0.17 | 0.06 | 1.17 | 0 | 340.2 | 930 | 0.5 | 0 | 160 | 70.2 | 60 | 930 | 895.812 | 690 | 30 | 120
429 | 97.761 | 0.21 | 0.65 | 0 | 0.26 | 0.015 | 0.024 | 0.15 | 0.02 | 0.91 | 0 | 340.2 | 930 | 0.5 | 0 | 160 | 70.2 | 60 | 930 | 895.812 | 240 | 30 | 120
430 | 97.369 | 0.18 | 0.79 | 0.08 | 0.25 | 0.016 | 0.015 | 0.15 | 0.07 | 1.08 | 0 | 340.2 | 930 | 0.5 | 0 | 160 | 70.2 | 60 | 930 | 895.812 | 530 | 30 | 120
431 | 97.169 | 0.21 | 0.81 | 0.07 | 0.31 | 0.012 | 0.019 | 0.17 | 0.06 | 1.17 | 0 | 340.2 | 930 | 0.5 | 0 | 160 | 70.2 | 140 | 930 | 895.812 | 690 | 30 | 120
432 | 97.761 | 0.21 | 0.65 | 0 | 0.26 | 0.015 | 0.024 | 0.15 | 0.02 | 0.91 | 0 | 340.2 | 930 | 0.5 | 0 | 160 | 70.2 | 140 | 930 | 895.812 | 240 | 30 | 120
433 | 97.369 | 0.18 | 0.79 | 0.08 | 0.25 | 0.016 | 0.015 | 0.15 | 0.07 | 1.08 | 0 | 340.2 | 930 | 0.5 | 0 | 160 | 70.2 | 140 | 930 | 895.812 | 530 | 30 | 120
434 | 97.169 | 0.21 | 0.81 | 0.07 | 0.31 | 0.012 | 0.019 | 0.17 | 0.06 | 1.17 | 0 | 340.2 | 930 | 0.5 | 0 | 200 | 70.2 | 60 | 930 | 895.812 | 690 | 30 | 120
435 | 97.761 | 0.21 | 0.65 | 0 | 0.26 | 0.015 | 0.024 | 0.15 | 0.02 | 0.91 | 0 | 340.2 | 930 | 0.5 | 0 | 200 | 70.2 | 60 | 930 | 895.812 | 240 | 30 | 120
436 | 97.369 | 0.18 | 0.79 | 0.08 | 0.25 | 0.016 | 0.015 | 0.15 | 0.07 | 1.08 | 0 | 340.2 | 930 | 0.5 | 0 | 200 | 70.2 | 60 | 930 | 895.812 | 530 | 30 | 120

## 90P-Removed-2
| Fe | C | Mn | Cu | Si | P | S | Mo | Ni | Cr | Through Hardening Time | Carburization Time | Normalizing Temperature | Cooling Rate for Tempering | Cooling Rate for Through Hardening | Tempering Temperature | Diffusion time | Quenching Media Temperature (for Carburization) | Carburization Temperature | Diffusion Temperature | Reduction Ratio (Ingot to Bar) | Through Hardening Temperature | Tempering Time | Fatigue Strength
0 | 99.031 | 0.26 | 0.44 | 0 | 0.21 | 0.017 | 0.022 | 0 | 0 | 0.02 | 0 | 0 | 885 | 0 | 0 | 30 | 0 | 30 | 30 | 30 | 825 | 30 | 0
1 | 98.833 | 0.25 | 0.44 | 0.08 | 0.18 | 0 | 0.017 | 0 | 0.08 | 0.12 | 0 | 0 | 885 | 0 | 0 | 30 | 0 | 30 | 30 | 30 | 610 | 30 | 0
2 | 98.975 | 0.26 | 0.43 | 0 | 0.27 | 0 | 0.015 | 0 | 0.02 | 0.03 | 0 | 0 | 885 | 0 | 0 | 30 | 0 | 30 | 30 | 30 | 1270 | 30 | 0
3 | 98.938 | 0.26 | 0.51 | 0 | 0.23 | 0.018 | 0.024 | 0 | 0 | 0.02 | 0 | 0 | 885 | 0 | 0 | 30 | 0 | 30 | 30 | 30 | 1740 | 30 | 0
4 | 99.082 | 0.22 | 0.42 | 0.02 | 0.19 | 0.026 | 0.022 | 0 | 0 | 0.02 | 0 | 0 | 885 | 0 | 0 | 30 | 0 | 30 | 30 | 30 | 825 | 30 | 0
5 | 98.918 | 0.26 | 0.45 | 0.03 | 0.22 | 0.026 | 0.026 | 0 | 0.02 | 0.05 | 0 | 0 | 885 | 0 | 0 | 30 | 0 | 30 | 30 | 30 | 825 | 30 | 0
6 | 98.861 | 0.28 | 0.5 | 0 | 0.27 | 0.021 | 0.018 | 0 | 0.02 | 0.03 | 0 | 0 | 885 | 0 | 0 | 30 | 0 | 30 | 30 | 30 | 1270 | 30 | 0
7 | 98.859 | 0.27 | 0.54 | 0.02 | 0.25 | 0.02 | 0.021 | 0 | 0 | 0.02 | 0 | 0 | 885 | 0 | 0 | 30 | 0 | 30 | 30 | 30 | 1740 | 30 | 0
8 | 98.85 | 0.27 | 0.37 | 0.09 | 0.23 | 0 | 0.03 | 0 | 0.06 | 0.1 | 0 | 0 | 885 | 0 | 0 | 30 | 0 | 30 | 30 | 30 | 610 | 30 | 0
9 | 98.966 | 0.22 | 0.47 | 0 | 0.26 | 0.021 | 0.023 | 0 | 0.02 | 0.02 | 0 | 0 | 885 | 0 | 0 | 30 | 0 | 30 | 30 | 30 | 1270 | 30 | 0
10 | 98.887 | 0.23 | 0.51 | 0.03 | 0.26 | 0.029 | 0.024 | 0 | 0 | 0.03 | 0 | 0 | 885 | 0 | 0 | 30 | 0 | 30 | 30 | 30 | 1740 | 30 | 0
11 | 98.607 | 0.35 | 0.77 | 0.02 | 0.21 | 0.021 | 0.022 | 0 | 0 | 0 | 30 | 0 | 865 | 24 | 24 | 550 | 0 | 30 | 30 | 30 | 825 | 865 | 60
12 | 98.469 | 0.35 | 0.74 | 0 | 0.3 | 0.017 | 0.024 | 0 | 0 | 0.1 | 30 | 0 | 865 | 24 | 24 | 550 | 0 | 30 | 30 | 30 | 1270 | 865 | 60
13 | 98.613 | 0.34 | 0.74 | 0 | 0.26 | 0.012 | 0.015 | 0 | 0 | 0.02 | 30 | 0 | 865 | 24 | 24 | 550 | 0 | 30 | 30 | 30 | 1740 | 865 | 60
14 | 98.367 | 0.36 | 0.7 | 0.09 | 0.26 | 0 | 0.023 | 0 | 0.08 | 0.12 | 30 | 0 | 865 | 24 | 24 | 550 | 0 | 30 | 30 | 30 | 610 | 865 | 60
15 | 98.61 | 0.33 | 0.75 | 0.02 | 0.21 | 0.031 | 0.019 | 0 | 0 | 0.03 | 30 | 0 | 865 | 24 | 24 | 550 | 0 | 30 | 30 | 30 | 825 | 865 | 60
16 | 98.34 | 0.38 | 0.7 | 0.11 | 0.29 | 0 | 0.03 | 0 | 0.06 | 0.09 | 30 | 0 | 865 | 24 | 24 | 550 | 0 | 30 | 30 | 30 | 610 | 865 | 60
17 | 98.484 | 0.33 | 0.76 | 0.03 | 0.26 | 0.023 | 0.013 | 0 | 0 | 0.1 | 30 | 0 | 865 | 24 | 24 | 550 | 0 | 30 | 30 | 30 | 1270 | 865 | 60 | 454
18 | 98.586 | 0.32 | 0.73 | 0.03 | 0.26 | 0.015 | 0.019 | 0 | 0.02 | 0.02 | 30 | 0 | 865 | 24 | 24 | 550 | 0 | 30 | 30 | 30 | 1740 | 865 | 60 | 418
19 | 98.414 | 0.37 | 0.78 | 0.02 | 0.27 | 0.016 | 0.02 | 0 | 0 | 0.11 | 30 | 0 | 865 | 24 | 24 | 550 | 0 | 30 | 30 | 30 | 1270 | 865 | 60
20 | 98.511 | 0.35 | 0.82 | 0 | 0.25 | 0.016 | 0.023 | 0 | 0.03 | 0 | 30 | 0 | 865 | 24 | 24 | 550 | 0 | 30 | 30 | 30 | 825 | 865 | 60 | 395
21 | 98.575 | 0.37 | 0.72 | 0.02 | 0.24 | 0.015 | 0.02 | 0 | 0.02 | 0.02 | 30 | 0 | 865 | 24 | 24 | 550 | 0 | 30 | 30 | 30 | 1740 | 865 | 60
22 | 98.583 | 0.32 | 0.63 | 0.08 | 0.21 | 0 | 0.017 | 0 | 0.06 | 0.1 | 30 | 0 | 865 | 24 | 24 | 550 | 0 | 30 | 30 | 30 | 610 | 865 | 60
23 | 98.607 | 0.35 | 0.77 | 0.02 | 0.21 | 0.021 | 0.022 | 0 | 0 | 0 | 30 | 0 | 865 | 24 | 24 | 600 | 0 | 30 | 30 | 30 | 825 | 865 | 60
24 | 98.469 | 0.35 | 0.74 | 0 | 0.3 | 0.017 | 0.024 | 0 | 0 | 0.1 | 30 | 0 | 865 | 24 | 24 | 600 | 0 | 30 | 30 | 30 | 1270 | 865 | 60
25 | 98.613 | 0.34 | 0.74 | 0 | 0.26 | 0.012 | 0.015 | 0 | 0 | 0.02 | 30 | 0 | 865 | 24 | 24 | 600 | 0 | 30 | 30 | 30 | 1740 | 865 | 60
26 | 98.367 | 0.36 | 0.7 | 0.09 | 0.26 | 0 | 0.023 | 0 | 0.08 | 0.12 | 30 | 0 | 865 | 24 | 24 | 600 | 0 | 30 | 30 | 30 | 610 | 865 | 60
27 | 98.61 | 0.33 | 0.75 | 0.02 | 0.21 | 0.031 | 0.019 | 0 | 0 | 0.03 | 30 | 0 | 865 | 24 | 24 | 600 | 0 | 30 | 30 | 30 | 825 | 865 | 60
28 | 98.34 | 0.38 | 0.7 | 0.11 | 0.29 | 0 | 0.03 | 0 | 0.06 | 0.09 | 30 | 0 | 865 | 24 | 24 | 600 | 0 | 30 | 30 | 30 | 610 | 865 | 60
29 | 98.484 | 0.33 | 0.76 | 0.03 | 0.26 | 0.023 | 0.013 | 0 | 0 | 0.1 | 30 | 0 | 865 | 24 | 24 | 600 | 0 | 30 | 30 | 30 | 1270 | 865 | 60
30 | 98.586 | 0.32 | 0.73 | 0.03 | 0.26 | 0.015 | 0.019 | 0 | 0.02 | 0.02 | 30 | 0 | 865 | 24 | 24 | 600 | 0 | 30 | 30 | 30 | 1740 | 865 | 60
31 | 98.414 | 0.37 | 0.78 | 0.02 | 0.27 | 0.016 | 0.02 | 0 | 0 | 0.11 | 30 | 0 | 865 | 24 | 24 | 600 | 0 | 30 | 30 | 30 | 1270 | 865 | 60
32 | 98.511 | 0.35 | 0.82 | 0 | 0.25 | 0.016 | 0.023 | 0 | 0.03 | 0 | 30 | 0 | 865 | 24 | 24 | 600 | 0 | 30 | 30 | 30 | 825 | 865 | 60
33 | 98.575 | 0.37 | 0.72 | 0.02 | 0.24 | 0.015 | 0.02 | 0 | 0.02 | 0.02 | 30 | 0 | 865 | 24 | 24 | 600 | 0 | 30 | 30 | 30 | 1740 | 865 | 60
34 | 98.583 | 0.32 | 0.63 | 0.08 | 0.21 | 0 | 0.017 | 0 | 0.06 | 0.1 | 30 | 0 | 865 | 24 | 24 | 600 | 0 | 30 | 30 | 30 | 610 | 865 | 60
35 | 98.607 | 0.35 | 0.77 | 0.02 | 0.21 | 0.021 | 0.022 | 0 | 0 | 0 | 30 | 0 | 865 | 24 | 24 | 650 | 0 | 30 | 30 | 30 | 825 | 865 | 60
36 | 98.469 | 0.35 | 0.74 | 0 | 0.3 | 0.017 | 0.024 | 0 | 0 | 0.1 | 30 | 0 | 865 | 24 | 24 | 650 | 0 | 30 | 30 | 30 | 1270 | 865 | 60
37 | 98.613 | 0.34 | 0.74 | 0 | 0.26 | 0.012 | 0.015 | 0 | 0 | 0.02 | 30 | 0 | 865 | 24 | 24 | 650 | 0 | 30 | 30 | 30 | 1740 | 865 | 60
38 | 98.367 | 0.36 | 0.7 | 0.09 | 0.26 | 0 | 0.023 | 0 | 0.08 | 0.12 | 30 | 0 | 865 | 24 | 24 | 650 | 0 | 30 | 30 | 30 | 610 | 865 | 60
39 | 98.61 | 0.33 | 0.75 | 0.02 | 0.21 | 0.031 | 0.019 | 0 | 0 | 0.03 | 30 | 0 | 865 | 24 | 24 | 650 | 0 | 30 | 30 | 30 | 825 | 865 | 60
40 | 98.34 | 0.38 | 0.7 | 0.11 | 0.29 | 0 | 0.03 | 0 | 0.06 | 0.09 | 30 | 0 | 865 | 24 | 24 | 650 | 0 | 30 | 30 | 30 | 610 | 865 | 60
41 | 98.484 | 0.33 | 0.76 | 0.03 | 0.26 | 0.023 | 0.013 | 0 | 0 | 0.1 | 30 | 0 | 865 | 24 | 24 | 650 | 0 | 30 | 30 | 30 | 1270 | 865 | 60
42 | 98.586 | 0.32 | 0.73 | 0.03 | 0.26 | 0.015 | 0.019 | 0 | 0.02 | 0.02 | 30 | 0 | 865 | 24 | 24 | 650 | 0 | 30 | 30 | 30 | 1740 | 865 | 60
43 | 98.414 | 0.37 | 0.78 | 0.02 | 0.27 | 0.016 | 0.02 | 0 | 0 | 0.11 | 30 | 0 | 865 | 24 | 24 | 650 | 0 | 30 | 30 | 30 | 1270 | 865 | 60
44 | 98.511 | 0.35 | 0.82 | 0 | 0.25 | 0.016 | 0.023 | 0 | 0.03 | 0 | 30 | 0 | 865 | 24 | 24 | 650 | 0 | 30 | 30 | 30 | 825 | 865 | 60
45 | 98.575 | 0.37 | 0.72 | 0.02 | 0.24 | 0.015 | 0.02 | 0 | 0.02 | 0.02 | 30 | 0 | 865 | 24 | 24 | 650 | 0 | 30 | 30 | 30 | 1740 | 865 | 60
46 | 98.583 | 0.32 | 0.63 | 0.08 | 0.21 | 0 | 0.017 | 0 | 0.06 | 0.1 | 30 | 0 | 865 | 24 | 24 | 650 | 0 | 30 | 30 | 30 | 610 | 865 | 60
47 | 98.306 | 0.45 | 0.79 | 0.02 | 0.25 | 0.018 | 0.016 | 0 | 0.02 | 0.13 | 30 | 0 | 845 | 24 | 24 | 550 | 0 | 30 | 30 | 30 | 1740 | 845 | 60
48 | 98.354 | 0.45 | 0.76 | 0.02 | 0.26 | 0.027 | 0.019 | 0 | 0 | 0.11 | 30 | 0 | 845 | 24 | 24 | 550 | 0 | 30 | 30 | 30 | 1270 | 845 | 60
49 | 98.29 | 0.45 | 0.71 | 0.13 | 0.24 | 0 | 0 | 0 | 0.12 | 0.06 | 30 | 0 | 845 | 24 | 24 | 550 | 0 | 30 | 30 | 30 | 610 | 845 | 60
50 | 98.388 | 0.44 | 0.82 | 0.02 | 0.24 | 0.021 | 0.021 | 0 | 0.03 | 0.02 | 30 | 0 | 845 | 24 | 24 | 550 | 0 | 30 | 30 | 30 | 825 | 845 | 60
51 | 98.488 | 0.42 | 0.78 | 0.03 | 0.22 | 0.022 | 0.02 | 0 | 0 | 0.02 | 30 | 0 | 845 | 24 | 24 | 550 | 0 | 30 | 30 | 30 | 825 | 845 | 60
52 | 98.354 | 0.48 | 0.75 | 0 | 0.25 | 0.024 | 0.022 | 0 | 0.02 | 0.1 | 30 | 0 | 845 | 24 | 24 | 550 | 0 | 30 | 30 | 30 | 1740 | 845 | 60
53 | 98.335 | 0.47 | 0.72 | 0.04 | 0.25 | 0.015 | 0 | 0 | 0.13 | 0.04 | 30 | 0 | 845 | 24 | 24 | 550 | 0 | 30 | 30 | 30 | 610 | 845 | 60
54 | 98.367 | 0.43 | 0.83 | 0 | 0.22 | 0.017 | 0.016 | 0 | 0 | 0.12 | 30 | 0 | 845 | 24 | 24 | 550 | 0 | 30 | 30 | 30 | 1740 | 845 | 60 | 475
55 | 98.29 | 0.49 | 0.8 | 0 | 0.26 | 0.027 | 0.023 | 0 | 0.02 | 0.09 | 30 | 0 | 845 | 24 | 24 | 550 | 0 | 30 | 30 | 30 | 1270 | 845 | 60
56 | 98.164 | 0.45 | 0.79 | 0.15 | 0.25 | 0.011 | 0.025 | 0 | 0.12 | 0.04 | 30 | 0 | 845 | 24 | 24 | 550 | 0 | 30 | 30 | 30 | 610 | 845 | 60 | 486
57 | 98.496 | 0.42 | 0.7 | 0 | 0.26 | 0.024 | 0 | 0 | 0 | 0.1 | 30 | 0 | 845 | 24 | 24 | 550 | 0 | 30 | 30 | 30 | 1270 | 845 | 60
58 | 98.306 | 0.45 | 0.79 | 0.02 | 0.25 | 0.018 | 0.016 | 0 | 0.02 | 0.13 | 30 | 0 | 845 | 24 | 24 | 600 | 0 | 30 | 30 | 30 | 1740 | 845 | 60
59 | 98.354 | 0.45 | 0.76 | 0.02 | 0.26 | 0.027 | 0.019 | 0 | 0 | 0.11 | 30 | 0 | 845 | 24 | 24 | 600 | 0 | 30 | 30 | 30 | 1270 | 845 | 60
60 | 98.29 | 0.45 | 0.71 | 0.13 | 0.24 | 0 | 0 | 0 | 0.12 | 0.06 | 30 | 0 | 845 | 24 | 24 | 600 | 0 | 30 | 30 | 30 | 610 | 845 | 60
61 | 98.388 | 0.44 | 0.82 | 0.02 | 0.24 | 0.021 | 0.021 | 0 | 0.03 | 0.02 | 30 | 0 | 845 | 24 | 24 | 600 | 0 | 30 | 30 | 30 | 825 | 845 | 60
62 | 98.488 | 0.42 | 0.78 | 0.03 | 0.22 | 0.022 | 0.02 | 0 | 0 | 0.02 | 30 | 0 | 845 | 24 | 24 | 600 | 0 | 30 | 30 | 30 | 825 | 845 | 60
63 | 98.354 | 0.48 | 0.75 | 0 | 0.25 | 0.024 | 0.022 | 0 | 0.02 | 0.1 | 30 | 0 | 845 | 24 | 24 | 600 | 0 | 30 | 30 | 30 | 1740 | 845 | 60 | 463
64 | 98.335 | 0.47 | 0.72 | 0.04 | 0.25 | 0.015 | 0 | 0 | 0.13 | 0.04 | 30 | 0 | 845 | 24 | 24 | 600 | 0 | 30 | 30 | 30 | 610 | 845 | 60
65 | 98.367 | 0.43 | 0.83 | 0 | 0.22 | 0.017 | 0.016 | 0 | 0 | 0.12 | 30 | 0 | 845 | 24 | 24 | 600 | 0 | 30 | 30 | 30 | 1740 | 845 | 60
66 | 98.29 | 0.49 | 0.8 | 0 | 0.26 | 0.027 | 0.023 | 0 | 0.02 | 0.09 | 30 | 0 | 845 | 24 | 24 | 600 | 0 | 30 | 30 | 30 | 1270 | 845 | 60
67 | 98.164 | 0.45 | 0.79 | 0.15 | 0.25 | 0.011 | 0.025 | 0 | 0.12 | 0.04 | 30 | 0 | 845 | 24 | 24 | 600 | 0 | 30 | 30 | 30 | 610 | 845 | 60
68 | 98.496 | 0.42 | 0.7 | 0 | 0.26 | 0.024 | 0 | 0 | 0 | 0.1 | 30 | 0 | 845 | 24 | 24 | 600 | 0 | 30 | 30 | 30 | 1270 | 845 | 60
69 | 98.306 | 0.45 | 0.79 | 0.02 | 0.25 | 0.018 | 0.016 | 0 | 0.02 | 0.13 | 30 | 0 | 845 | 24 | 24 | 650 | 0 | 30 | 30 | 30 | 1740 | 845 | 60
70 | 98.354 | 0.45 | 0.76 | 0.02 | 0.26 | 0.027 | 0.019 | 0 | 0 | 0.11 | 30 | 0 | 845 | 24 | 24 | 650 | 0 | 30 | 30 | 30 | 1270 | 845 | 60
71 | 98.29 | 0.45 | 0.71 | 0.13 | 0.24 | 0 | 0 | 0 | 0.12 | 0.06 | 30 | 0 | 845 | 24 | 24 | 650 | 0 | 30 | 30 | 30 | 610 | 845 | 60
72 | 98.388 | 0.44 | 0.82 | 0.02 | 0.24 | 0.021 | 0.021 | 0 | 0.03 | 0.02 | 30 | 0 | 845 | 24 | 24 | 650 | 0 | 30 | 30 | 30 | 825 | 845 | 60
73 | 98.488 | 0.42 | 0.78 | 0.03 | 0.22 | 0.022 | 0.02 | 0 | 0 | 0.02 | 30 | 0 | 845 | 24 | 24 | 650 | 0 | 30 | 30 | 30 | 825 | 845 | 60
74 | 98.354 | 0.48 | 0.75 | 0 | 0.25 | 0.024 | 0.022 | 0 | 0.02 | 0.1 | 30 | 0 | 845 | 24 | 24 | 650 | 0 | 30 | 30 | 30 | 1740 | 845 | 60
75 | 98.335 | 0.47 | 0.72 | 0.04 | 0.25 | 0.015 | 0 | 0 | 0.13 | 0.04 | 30 | 0 | 845 | 24 | 24 | 650 | 0 | 30 | 30 | 30 | 610 | 845 | 60 | 396
76 | 98.367 | 0.43 | 0.83 | 0 | 0.22 | 0.017 | 0.016 | 0 | 0 | 0.12 | 30 | 0 | 845 | 24 | 24 | 650 | 0 | 30 | 30 | 30 | 1740 | 845 | 60
77 | 98.29 | 0.49 | 0.8 | 0 | 0.26 | 0.027 | 0.023 | 0 | 0.02 | 0.09 | 30 | 0 | 845 | 24 | 24 | 650 | 0 | 30 | 30 | 30 | 1270 | 845 | 60
78 | 98.164 | 0.45 | 0.79 | 0.15 | 0.25 | 0.011 | 0.025 | 0 | 0.12 | 0.04 | 30 | 0 | 845 | 24 | 24 | 650 | 0 | 30 | 30 | 30 | 610 | 845 | 60
79 | 98.496 | 0.42 | 0.7 | 0 | 0.26 | 0.024 | 0 | 0 | 0 | 0.1 | 30 | 0 | 845 | 24 | 24 | 650 | 0 | 30 | 30 | 30 | 1270 | 845 | 60
80 | 98.34 | 0.55 | 0.76 | 0 | 0.23 | 0.018 | 0.012 | 0 | 0 | 0.09 | 30 | 0 | 825 | 24 | 24 | 550 | 0 | 30 | 30 | 30 | 1740 | 825 | 60
81 | 98.257 | 0.54 | 0.76 | 0 | 0.26 | 0.022 | 0.021 | 0 | 0.02 | 0.12 | 30 | 0 | 825 | 24 | 24 | 550 | 0 | 30 | 30 | 30 | 1270 | 825 | 60
82 | 98.219 | 0.52 | 0.83 | 0.02 | 0.29 | 0.016 | 0.025 | 0 | 0.04 | 0.04 | 30 | 0 | 825 | 24 | 24 | 550 | 0 | 30 | 30 | 30 | 825 | 825 | 60
83 | 98.485 | 0.56 | 0.37 | 0.11 | 0.26 | 0.019 | 0.026 | 0 | 0.04 | 0.13 | 30 | 0 | 825 | 24 | 24 | 550 | 0 | 30 | 30 | 30 | 660 | 825 | 60
84 | 98.478 | 0.54 | 0.75 | 0 | 0.2 | 0.013 | 0.019 | 0 | 0 | 0 | 30 | 0 | 825 | 24 | 24 | 550 | 0 | 30 | 30 | 30 | 825 | 825 | 60 | 495
85 | 98.285 | 0.57 | 0.74 | 0.02 | 0.23 | 0.018 | 0.017 | 0 | 0 | 0.12 | 30 | 0 | 825 | 24 | 24 | 550 | 0 | 30 | 30 | 30 | 1740 | 825 | 60
86 | 98.155 | 0.53 | 0.83 | 0 | 0.3 | 0.019 | 0.026 | 0 | 0.02 | 0.12 | 30 | 0 | 825 | 24 | 24 | 550 | 0 | 30 | 30 | 30 | 1270 | 825 | 60
87 | 98.144 | 0.57 | 0.82 | 0 | 0.3 | 0.024 | 0.022 | 0 | 0.02 | 0.1 | 30 | 0 | 825 | 24 | 24 | 550 | 0 | 30 | 30 | 30 | 1270 | 825 | 60
88 | 98.327 | 0.56 | 0.68 | 0.03 | 0.25 | 0 | 0.023 | 0 | 0.03 | 0.1 | 30 | 0 | 825 | 24 | 24 | 550 | 0 | 30 | 30 | 30 | 610 | 825 | 60
89 | 98.288 | 0.52 | 0.8 | 0.02 | 0.21 | 0.021 | 0.021 | 0 | 0.02 | 0.1 | 30 | 0 | 825 | 24 | 24 | 550 | 0 | 30 | 30 | 30 | 1740 | 825 | 60
90 | 98.073 | 0.54 | 0.7 | 0.22 | 0.27 | 0.017 | 0.02 | 0 | 0.06 | 0.1 | 30 | 0 | 825 | 24 | 24 | 550 | 0 | 30 | 30 | 30 | 610 | 825 | 60 | 541
91 | 98.34 | 0.55 | 0.76 | 0 | 0.23 | 0.018 | 0.012 | 0 | 0 | 0.09 | 30 | 0 | 825 | 24 | 24 | 600 | 0 | 30 | 30 | 30 | 1740 | 825 | 60
92 | 98.257 | 0.54 | 0.76 | 0 | 0.26 | 0.022 | 0.021 | 0 | 0.02 | 0.12 | 30 | 0 | 825 | 24 | 24 | 600 | 0 | 30 | 30 | 30 | 1270 | 825 | 60 | 459
93 | 98.219 | 0.52 | 0.83 | 0.02 | 0.29 | 0.016 | 0.025 | 0 | 0.04 | 0.04 | 30 | 0 | 825 | 24 | 24 | 600 | 0 | 30 | 30 | 30 | 825 | 825 | 60
94 | 98.485 | 0.56 | 0.37 | 0.11 | 0.26 | 0.019 | 0.026 | 0 | 0.04 | 0.13 | 30 | 0 | 825 | 24 | 24 | 600 | 0 | 30 | 30 | 30 | 660 | 825 | 60
95 | 98.478 | 0.54 | 0.75 | 0 | 0.2 | 0.013 | 0.019 | 0 | 0 | 0 | 30 | 0 | 825 | 24 | 24 | 600 | 0 | 30 | 30 | 30 | 825 | 825 | 60
96 | 98.285 | 0.57 | 0.74 | 0.02 | 0.23 | 0.018 | 0.017 | 0 | 0 | 0.12 | 30 | 0 | 825 | 24 | 24 | 600 | 0 | 30 | 30 | 30 | 1740 | 825 | 60
97 | 98.155 | 0.53 | 0.83 | 0 | 0.3 | 0.019 | 0.026 | 0 | 0.02 | 0.12 | 30 | 0 | 825 | 24 | 24 | 600 | 0 | 30 | 30 | 30 | 1270 | 825 | 60
98 | 98.144 | 0.57 | 0.82 | 0 | 0.3 | 0.024 | 0.022 | 0 | 0.02 | 0.1 | 30 | 0 | 825 | 24 | 24 | 600 | 0 | 30 | 30 | 30 | 1270 | 825 | 60
99 | 98.327 | 0.56 | 0.68 | 0.03 | 0.25 | 0 | 0.023 | 0 | 0.03 | 0.1 | 30 | 0 | 825 | 24 | 24 | 600 | 0 | 30 | 30 | 30 | 610 | 825 | 60
100 | 98.288 | 0.52 | 0.8 | 0.02 | 0.21 | 0.021 | 0.021 | 0 | 0.02 | 0.1 | 30 | 0 | 825 | 24 | 24 | 600 | 0 | 30 | 30 | 30 | 1740 | 825 | 60
101 | 98.073 | 0.54 | 0.7 | 0.22 | 0.27 | 0.017 | 0.02 | 0 | 0.06 | 0.1 | 30 | 0 | 825 | 24 | 24 | 600 | 0 | 30 | 30 | 30 | 610 | 825 | 60
102 | 98.34 | 0.55 | 0.76 | 0 | 0.23 | 0.018 | 0.012 | 0 | 0 | 0.09 | 30 | 0 | 825 | 24 | 24 | 650 | 0 | 30 | 30 | 30 | 1740 | 825 | 60
103 | 98.257 | 0.54 | 0.76 | 0 | 0.26 | 0.022 | 0.021 | 0 | 0.02 | 0.12 | 30 | 0 | 825 | 24 | 24 | 650 | 0 | 30 | 30 | 30 | 1270 | 825 | 60
104 | 98.219 | 0.52 | 0.83 | 0.02 | 0.29 | 0.016 | 0.025 | 0 | 0.04 | 0.04 | 30 | 0 | 825 | 24 | 24 | 650 | 0 | 30 | 30 | 30 | 825 | 825 | 60 | 402
105 | 98.485 | 0.56 | 0.37 | 0.11 | 0.26 | 0.019 | 0.026 | 0 | 0.04 | 0.13 | 30 | 0 | 825 | 24 | 24 | 650 | 0 | 30 | 30 | 30 | 660 | 825 | 60 | 398
106 | 98.478 | 0.54 | 0.75 | 0 | 0.2 | 0.013 | 0.019 | 0 | 0 | 0 | 30 | 0 | 825 | 24 | 24 | 650 | 0 | 30 | 30 | 30 | 825 | 825 | 60
107 | 98.285 | 0.57 | 0.74 | 0.02 | 0.23 | 0.018 | 0.017 | 0 | 0 | 0.12 | 30 | 0 | 825 | 24 | 24 | 650 | 0 | 30 | 30 | 30 | 1740 | 825 | 60 | 428
108 | 98.155 | 0.53 | 0.83 | 0 | 0.3 | 0.019 | 0.026 | 0 | 0.02 | 0.12 | 30 | 0 | 825 | 24 | 24 | 650 | 0 | 30 | 30 | 30 | 1270 | 825 | 60
109 | 98.144 | 0.57 | 0.82 | 0 | 0.3 | 0.024 | 0.022 | 0 | 0.02 | 0.1 | 30 | 0 | 825 | 24 | 24 | 650 | 0 | 30 | 30 | 30 | 1270 | 825 | 60
110 | 98.327 | 0.56 | 0.68 | 0.03 | 0.25 | 0 | 0.023 | 0 | 0.03 | 0.1 | 30 | 0 | 825 | 24 | 24 | 650 | 0 | 30 | 30 | 30 | 610 | 825 | 60
111 | 98.288 | 0.52 | 0.8 | 0.02 | 0.21 | 0.021 | 0.021 | 0 | 0.02 | 0.1 | 30 | 0 | 825 | 24 | 24 | 650 | 0 | 30 | 30 | 30 | 1740 | 825 | 60
112 | 98.073 | 0.54 | 0.7 | 0.22 | 0.27 | 0.017 | 0.02 | 0 | 0.06 | 0.1 | 30 | 0 | 825 | 24 | 24 | 650 | 0 | 30 | 30 | 30 | 610 | 825 | 60 | 415
113 | 97.385 | 0.43 | 0.74 | 0.02 | 0.24 | 0.022 | 0.013 | 0 | 0.03 | 1.12 | 30 | 0 | 870 | 24 | 8 | 550 | 0 | 30 | 30 | 30 | 1740 | 855 | 60
114 | 97.58 | 0.42 | 0.71 | 0.04 | 0.27 | 0 | 0 | 0 | 0.02 | 0.96 | 30 | 0 | 870 | 24 | 8 | 550 | 0 | 30 | 30 | 30 | 820 | 855 | 60
115 | 97.198 | 0.4 | 0.78 | 0.13 | 0.31 | 0.012 | 0 | 0 | 0.07 | 1.1 | 30 | 0 | 870 | 24 | 8 | 550 | 0 | 30 | 30 | 30 | 1120 | 855 | 60 | 583
116 | 97.52 | 0.42 | 0.72 | 0 | 0.22 | 0.016 | 0.014 | 0 | 0.03 | 1.06 | 30 | 0 | 870 | 24 | 8 | 550 | 0 | 30 | 30 | 30 | 1740 | 855 | 60
117 | 97.469 | 0.39 | 0.73 | 0.11 | 0.25 | 0.011 | 0 | 0 | 0.06 | 0.98 | 30 | 0 | 870 | 24 | 8 | 550 | 0 | 30 | 30 | 30 | 820 | 855 | 60
118 | 97.276 | 0.42 | 0.81 | 0.04 | 0.32 | 0.014 | 0 | 0 | 0.03 | 1.09 | 30 | 0 | 870 | 24 | 8 | 550 | 0 | 30 | 30 | 30 | 1120 | 855 | 60
119 | 97.51 | 0.42 | 0.78 | 0.05 | 0.26 | 0 | 0 | 0 | 0.04 | 0.94 | 30 | 0 | 870 | 24 | 8 | 550 | 0 | 30 | 30 | 30 | 820 | 855 | 60
120 | 97.286 | 0.4 | 0.79 | 0.04 | 0.32 | 0.013 | 0.011 | 0 | 0.05 | 1.09 | 30 | 0 | 870 | 24 | 8 | 550 | 0 | 30 | 30 | 30 | 1120 | 855 | 60
121 | 97.385 | 0.43 | 0.74 | 0.02 | 0.24 | 0.022 | 0.013 | 0 | 0.03 | 1.12 | 30 | 0 | 870 | 24 | 8 | 600 | 0 | 30 | 30 | 30 | 1740 | 855 | 60 | 522
122 | 97.58 | 0.42 | 0.71 | 0.04 | 0.27 | 0 | 0 | 0 | 0.02 | 0.96 | 30 | 0 | 870 | 24 | 8 | 600 | 0 | 30 | 30 | 30 | 820 | 855 | 60
123 | 97.198 | 0.4 | 0.78 | 0.13 | 0.31 | 0.012 | 0 | 0 | 0.07 | 1.1 | 30 | 0 | 870 | 24 | 8 | 600 | 0 | 30 | 30 | 30 | 1120 | 855 | 60
124 | 97.52 | 0.42 | 0.72 | 0 | 0.22 | 0.016 | 0.014 | 0 | 0.03 | 1.06 | 30 | 0 | 870 | 24 | 8 | 600 | 0 | 30 | 30 | 30 | 1740 | 855 | 60 | 517
125 | 97.469 | 0.39 | 0.73 | 0.11 | 0.25 | 0.011 | 0 | 0 | 0.06 | 0.98 | 30 | 0 | 870 | 24 | 8 | 600 | 0 | 30 | 30 | 30 | 820 | 855 | 60
126 | 97.276 | 0.42 | 0.81 | 0.04 | 0.32 | 0.014 | 0 | 0 | 0.03 | 1.09 | 30 | 0 | 870 | 24 | 8 | 600 | 0 | 30 | 30 | 30 | 1120 | 855 | 60 | 518
127 | 97.51 | 0.42 | 0.78 | 0.05 | 0.26 | 0 | 0 | 0 | 0.04 | 0.94 | 30 | 0 | 870 | 24 | 8 | 600 | 0 | 30 | 30 | 30 | 820 | 855 | 60
128 | 97.286 | 0.4 | 0.79 | 0.04 | 0.32 | 0.013 | 0.011 | 0 | 0.05 | 1.09 | 30 | 0 | 870 | 24 | 8 | 600 | 0 | 30 | 30 | 30 | 1120 | 855 | 60 | 503
129 | 97.385 | 0.43 | 0.74 | 0.02 | 0.24 | 0.022 | 0.013 | 0 | 0.03 | 1.12 | 30 | 0 | 870 | 24 | 8 | 650 | 0 | 30 | 30 | 30 | 1740 | 855 | 60
130 | 97.58 | 0.42 | 0.71 | 0.04 | 0.27 | 0 | 0 | 0 | 0.02 | 0.96 | 30 | 0 | 870 | 24 | 8 | 650 | 0 | 30 | 30 | 30 | 820 | 855 | 60
131 | 97.198 | 0.4 | 0.78 | 0.13 | 0.31 | 0.012 | 0 | 0 | 0.07 | 1.1 | 30 | 0 | 870 | 24 | 8 | 650 | 0 | 30 | 30 | 30 | 1120 | 855 | 60
132 | 97.52 | 0.42 | 0.72 | 0 | 0.22 | 0.016 | 0.014 | 0 | 0.03 | 1.06 | 30 | 0 | 870 | 24 | 8 | 650 | 0 | 30 | 30 | 30 | 1740 | 855 | 60
133 | 97.469 | 0.39 | 0.73 | 0.11 | 0.25 | 0.011 | 0 | 0 | 0.06 | 0.98 | 30 | 0 | 870 | 24 | 8 | 650 | 0 | 30 | 30 | 30 | 820 | 855 | 60
134 | 97.276 | 0.42 | 0.81 | 0.04 | 0.32 | 0.014 | 0 | 0 | 0.03 | 1.09 | 30 | 0 | 870 | 24 | 8 | 650 | 0 | 30 | 30 | 30 | 1120 | 855 | 60
135 | 97.51 | 0.42 | 0.78 | 0.05 | 0.26 | 0 | 0 | 0 | 0.04 | 0.94 | 30 | 0 | 870 | 24 | 8 | 650 | 0 | 30 | 30 | 30 | 820 | 855 | 60
136 | 97.286 | 0.4 | 0.79 | 0.04 | 0.32 | 0.013 | 0.011 | 0 | 0.05 | 1.09 | 30 | 0 | 870 | 24 | 8 | 650 | 0 | 30 | 30 | 30 | 1120 | 855 | 60
137 | 97.167 | 0.36 | 0.73 | 0.19 | 0.3 | 0.017 | 0.016 | 0.16 | 0.05 | 1.01 | 30 | 0 | 870 | 24 | 8 | 550 | 0 | 30 | 30 | 30 | 820 | 855 | 60
138 | 97.419 | 0.35 | 0.7 | 0 | 0.3 | 0.019 | 0.012 | 0.15 | 0.02 | 1.03 | 30 | 0 | 870 | 24 | 8 | 550 | 0 | 30 | 30 | 30 | 1250 | 855 | 60
139 | 97.298 | 0.36 | 0.79 | 0.04 | 0.27 | 0.012 | 0 | 0.17 | 0.03 | 1.03 | 30 | 0 | 870 | 24 | 8 | 550 | 0 | 30 | 30 | 30 | 1120 | 855 | 60
140 | 97.284 | 0.36 | 0.81 | 0.08 | 0.23 | 0.014 | 0.022 | 0.16 | 0.05 | 0.99 | 30 | 0 | 870 | 24 | 8 | 550 | 0 | 30 | 30 | 30 | 530 | 855 | 60
141 | 97.26 | 0.34 | 0.72 | 0.1 | 0.25 | 0.019 | 0.011 | 0.17 | 0.12 | 1.01 | 30 | 0 | 870 | 24 | 8 | 550 | 0 | 30 | 30 | 30 | 500 | 855 | 60
142 | 97.224 | 0.36 | 0.74 | 0.12 | 0.35 | 0.016 | 0.02 | 0.15 | 0.05 | 0.97 | 30 | 0 | 870 | 24 | 8 | 550 | 0 | 30 | 30 | 30 | 740 | 855 | 60
143 | 97.211 | 0.37 | 0.82 | 0.05 | 0.23 | 0.012 | 0.017 | 0.16 | 0.04 | 1.09 | 30 | 0 | 870 | 24 | 8 | 550 | 0 | 30 | 30 | 30 | 530 | 855 | 60
144 | 97.123 | 0.35 | 0.8 | 0.18 | 0.25 | 0.02 | 0.017 | 0.19 | 0.08 | 0.99 | 30 | 0 | 870 | 24 | 8 | 550 | 0 | 30 | 30 | 30 | 1120 | 855 | 60
145 | 97.387 | 0.35 | 0.71 | 0.02 | 0.25 | 0.02 | 0.013 | 0.17 | 0.02 | 1.06 | 30 | 0 | 870 | 24 | 8 | 550 | 0 | 30 | 30 | 30 | 1740 | 855 | 60
146 | 97.435 | 0.33 | 0.69 | 0.05 | 0.27 | 0.015 | 0 | 0.18 | 0.04 | 0.99 | 30 | 0 | 870 | 24 | 8 | 550 | 0 | 30 | 30 | 30 | 640 | 855 | 60
147 | 97.476 | 0.35 | 0.7 | 0.02 | 0.25 | 0.026 | 0.018 | 0.16 | 0 | 1 | 30 | 0 | 870 | 24 | 8 | 550 | 0 | 30 | 30 | 30 | 820 | 855 | 60
148 | 97.153 | 0.37 | 0.76 | 0.12 | 0.29 | 0.017 | 0 | 0.16 | 0.12 | 1.01 | 30 | 0 | 870 | 24 | 8 | 550 | 0 | 30 | 30 | 30 | 500 | 855 | 60
149 | 97.103 | 0.38 | 0.8 | 0.12 | 0.27 | 0.015 | 0.012 | 0.16 | 0.07 | 1.07 | 30 | 0 | 870 | 24 | 8 | 550 | 0 | 30 | 30 | 30 | 1120 | 855 | 60
150 | 97.188 | 0.34 | 0.71 | 0.12 | 0.29 | 0.019 | 0.013 | 0.16 | 0.11 | 1.05 | 30 | 0 | 870 | 24 | 8 | 550 | 0 | 30 | 30 | 30 | 500 | 855 | 60 | 557
151 | 97.167 | 0.36 | 0.73 | 0.19 | 0.3 | 0.017 | 0.016 | 0.16 | 0.05 | 1.01 | 30 | 0 | 870 | 24 | 8 | 600 | 0 | 30 | 30 | 30 | 820 | 855 | 60 | 552
152 | 97.419 | 0.35 | 0.7 | 0 | 0.3 | 0.019 | 0.012 | 0.15 | 0.02 | 1.03 | 30 | 0 | 870 | 24 | 8 | 600 | 0 | 30 | 30 | 30 | 1250 | 855 | 60
153 | 97.298 | 0.36 | 0.79 | 0.04 | 0.27 | 0.012 | 0 | 0.17 | 0.03 | 1.03 | 30 | 0 | 870 | 24 | 8 | 600 | 0 | 30 | 30 | 30 | 1120 | 855 | 60
154 | 97.284 | 0.36 | 0.81 | 0.08 | 0.23 | 0.014 | 0.022 | 0.16 | 0.05 | 0.99 | 30 | 0 | 870 | 24 | 8 | 600 | 0 | 30 | 30 | 30 | 530 | 855 | 60
155 | 97.26 | 0.34 | 0.72 | 0.1 | 0.25 | 0.019 | 0.011 | 0.17 | 0.12 | 1.01 | 30 | 0 | 870 | 24 | 8 | 600 | 0 | 30 | 30 | 30 | 500 | 855 | 60
156 | 97.224 | 0.36 | 0.74 | 0.12 | 0.35 | 0.016 | 0.02 | 0.15 | 0.05 | 0.97 | 30 | 0 | 870 | 24 | 8 | 600 | 0 | 30 | 30 | 30 | 740 | 855 | 60
157 | 97.211 | 0.37 | 0.82 | 0.05 | 0.23 | 0.012 | 0.017 | 0.16 | 0.04 | 1.09 | 30 | 0 | 870 | 24 | 8 | 600 | 0 | 30 | 30 | 30 | 530 | 855 | 60
158 | 97.123 | 0.35 | 0.8 | 0.18 | 0.25 | 0.02 | 0.017 | 0.19 | 0.08 | 0.99 | 30 | 0 | 870 | 24 | 8 | 600 | 0 | 30 | 30 | 30 | 1120 | 855 | 60
159 | 97.387 | 0.35 | 0.71 | 0.02 | 0.25 | 0.02 | 0.013 | 0.17 | 0.02 | 1.06 | 30 | 0 | 870 | 24 | 8 | 600 | 0 | 30 | 30 | 30 | 1740 | 855 | 60
160 | 97.435 | 0.33 | 0.69 | 0.05 | 0.27 | 0.015 | 0 | 0.18 | 0.04 | 0.99 | 30 | 0 | 870 | 24 | 8 | 600 | 0 | 30 | 30 | 30 | 640 | 855 | 60
161 | 97.476 | 0.35 | 0.7 | 0.02 | 0.25 | 0.026 | 0.018 | 0.16 | 0 | 1 | 30 | 0 | 870 | 24 | 8 | 600 | 0 | 30 | 30 | 30 | 820 | 855 | 60
162 | 97.153 | 0.37 | 0.76 | 0.12 | 0.29 | 0.017 | 0 | 0.16 | 0.12 | 1.01 | 30 | 0 | 870 | 24 | 8 | 600 | 0 | 30 | 30 | 30 | 500 | 855 | 60
163 | 97.103 | 0.38 | 0.8 | 0.12 | 0.27 | 0.015 | 0.012 | 0.16 | 0.07 | 1.07 | 30 | 0 | 870 | 24 | 8 | 600 | 0 | 30 | 30 | 30 | 1120 | 855 | 60
164 | 97.188 | 0.34 | 0.71 | 0.12 | 0.29 | 0.019 | 0.013 | 0.16 | 0.11 | 1.05 | 30 | 0 | 870 | 24 | 8 | 600 | 0 | 30 | 30 | 30 | 500 | 855 | 60
165 | 97.167 | 0.36 | 0.73 | 0.19 | 0.3 | 0.017 | 0.016 | 0.16 | 0.05 | 1.01 | 30 | 0 | 870 | 24 | 8 | 650 | 0 | 30 | 30 | 30 | 820 | 855 | 60
166 | 97.419 | 0.35 | 0.7 | 0 | 0.3 | 0.019 | 0.012 | 0.15 | 0.02 | 1.03 | 30 | 0 | 870 | 24 | 8 | 650 | 0 | 30 | 30 | 30 | 1250 | 855 | 60 | 491
167 | 97.298 | 0.36 | 0.79 | 0.04 | 0.27 | 0.012 | 0 | 0.17 | 0.03 | 1.03 | 30 | 0 | 870 | 24 | 8 | 650 | 0 | 30 | 30 | 30 | 1120 | 855 | 60
168 | 97.284 | 0.36 | 0.81 | 0.08 | 0.23 | 0.014 | 0.022 | 0.16 | 0.05 | 0.99 | 30 | 0 | 870 | 24 | 8 | 650 | 0 | 30 | 30 | 30 | 530 | 855 | 60
169 | 97.26 | 0.34 | 0.72 | 0.1 | 0.25 | 0.019 | 0.011 | 0.17 | 0.12 | 1.01 | 30 | 0 | 870 | 24 | 8 | 650 | 0 | 30 | 30 | 30 | 500 | 855 | 60
170 | 97.224 | 0.36 | 0.74 | 0.12 | 0.35 | 0.016 | 0.02 | 0.15 | 0.05 | 0.97 | 30 | 0 | 870 | 24 | 8 | 650 | 0 | 30 | 30 | 30 | 740 | 855 | 60
171 | 97.211 | 0.37 | 0.82 | 0.05 | 0.23 | 0.012 | 0.017 | 0.16 | 0.04 | 1.09 | 30 | 0 | 870 | 24 | 8 | 650 | 0 | 30 | 30 | 30 | 530 | 855 | 60
172 | 97.123 | 0.35 | 0.8 | 0.18 | 0.25 | 0.02 | 0.017 | 0.19 | 0.08 | 0.99 | 30 | 0 | 870 | 24 | 8 | 650 | 0 | 30 | 30 | 30 | 1120 | 855 | 60
173 | 97.387 | 0.35 | 0.71 | 0.02 | 0.25 | 0.02 | 0.013 | 0.17 | 0.02 | 1.06 | 30 | 0 | 870 | 24 | 8 | 650 | 0 | 30 | 30 | 30 | 1740 | 855 | 60
174 | 97.435 | 0.33 | 0.69 | 0.05 | 0.27 | 0.015 | 0 | 0.18 | 0.04 | 0.99 | 30 | 0 | 870 | 24 | 8 | 650 | 0 | 30 | 30 | 30 | 640 | 855 | 60
175 | 97.476 | 0.35 | 0.7 | 0.02 | 0.25 | 0.026 | 0.018 | 0.16 | 0 | 1 | 30 | 0 | 870 | 24 | 8 | 650 | 0 | 30 | 30 | 30 | 820 | 855 | 60
176 | 97.153 | 0.37 | 0.76 | 0.12 | 0.29 | 0.017 | 0 | 0.16 | 0.12 | 1.01 | 30 | 0 | 870 | 24 | 8 | 650 | 0 | 30 | 30 | 30 | 500 | 855 | 60
177 | 97.103 | 0.38 | 0.8 | 0.12 | 0.27 | 0.015 | 0.012 | 0.16 | 0.07 | 1.07 | 30 | 0 | 870 | 24 | 8 | 650 | 0 | 30 | 30 | 30 | 1120 | 855 | 60
178 | 97.188 | 0.34 | 0.71 | 0.12 | 0.29 | 0.019 | 0.013 | 0.16 | 0.11 | 1.05 | 30 | 0 | 870 | 24 | 8 | 650 | 0 | 30 | 30 | 30 | 500 | 855 | 60
179 | 97.201 | 0.41 | 0.77 | 0.05 | 0.24 | 0.014 | 0.015 | 0.2 | 0.04 | 1.06 | 30 | 0 | 870 | 24 | 8 | 550 | 0 | 30 | 30 | 30 | 530 | 855 | 60
180 | 97.111 | 0.39 | 0.86 | 0.12 | 0.27 | 0.019 | 0 | 0.17 | 0.1 | 0.96 | 30 | 0 | 870 | 24 | 8 | 550 | 0 | 30 | 30 | 30 | 500 | 855 | 60
181 | 97.209 | 0.43 | 0.74 | 0.02 | 0.26 | 0.019 | 0.012 | 0.22 | 0.02 | 1.07 | 30 | 0 | 870 | 24 | 8 | 550 | 0 | 30 | 30 | 30 | 1740 | 855 | 60
182 | 97.222 | 0.4 | 0.77 | 0.13 | 0.26 | 0.018 | 0 | 0.17 | 0.05 | 0.98 | 30 | 0 | 870 | 24 | 8 | 550 | 0 | 30 | 30 | 30 | 610 | 855 | 60
183 | 97.181 | 0.41 | 0.8 | 0.1 | 0.24 | 0.015 | 0.024 | 0.18 | 0.03 | 1.02 | 30 | 0 | 870 | 24 | 8 | 550 | 0 | 30 | 30 | 30 | 510 | 855 | 60
184 | 97.288 | 0.41 | 0.74 | 0.08 | 0.25 | 0.013 | 0.019 | 0.16 | 0.05 | 0.99 | 30 | 0 | 870 | 24 | 8 | 550 | 0 | 30 | 30 | 30 | 700 | 855 | 60
185 | 97.011 | 0.39 | 0.77 | 0.15 | 0.28 | 0.021 | 0.018 | 0.19 | 0.09 | 1.08 | 30 | 0 | 870 | 24 | 8 | 550 | 0 | 30 | 30 | 30 | 1120 | 855 | 60
186 | 97.436 | 0.37 | 0.69 | 0.02 | 0.24 | 0.018 | 0.016 | 0.19 | 0.02 | 1 | 30 | 0 | 870 | 24 | 8 | 550 | 0 | 30 | 30 | 30 | 1740 | 855 | 60
187 | 97.028 | 0.42 | 0.77 | 0.09 | 0.29 | 0.015 | 0.017 | 0.15 | 0.12 | 1.1 | 30 | 0 | 870 | 24 | 8 | 550 | 0 | 30 | 30 | 30 | 500 | 855 | 60
188 | 97.135 | 0.42 | 0.75 | 0.12 | 0.28 | 0.015 | 0 | 0.17 | 0.07 | 1.04 | 30 | 0 | 870 | 24 | 8 | 550 | 0 | 30 | 30 | 30 | 820 | 855 | 60
189 | 97.099 | 0.4 | 0.74 | 0.15 | 0.26 | 0.024 | 0.017 | 0.17 | 0.13 | 1.01 | 30 | 0 | 870 | 24 | 8 | 550 | 0 | 30 | 30 | 30 | 500 | 855 | 60
190 | 97.034 | 0.4 | 0.87 | 0.11 | 0.25 | 0.011 | 0.015 | 0.18 | 0.07 | 1.06 | 30 | 0 | 870 | 24 | 8 | 550 | 0 | 30 | 30 | 30 | 700 | 855 | 60
191 | 97.41 | 0.4 | 0.7 | 0.12 | 0.22 | 0 | 0 | 0.17 | 0.04 | 0.94 | 30 | 0 | 870 | 24 | 8 | 550 | 0 | 30 | 30 | 30 | 820 | 855 | 60
192 | 97.088 | 0.4 | 0.74 | 0.1 | 0.25 | 0.014 | 0.028 | 0.18 | 0.24 | 0.96 | 30 | 0 | 870 | 24 | 8 | 550 | 0 | 30 | 30 | 30 | 510 | 855 | 60 | 631
193 | 97.221 | 0.44 | 0.75 | 0.02 | 0.26 | 0.017 | 0.012 | 0.21 | 0.02 | 1.05 | 30 | 0 | 870 | 24 | 8 | 550 | 0 | 30 | 30 | 30 | 1740 | 855 | 60
194 | 97.201 | 0.41 | 0.77 | 0.05 | 0.24 | 0.014 | 0.015 | 0.2 | 0.04 | 1.06 | 30 | 0 | 870 | 24 | 8 | 600 | 0 | 30 | 30 | 30 | 530 | 855 | 60
195 | 97.111 | 0.39 | 0.86 | 0.12 | 0.27 | 0.019 | 0 | 0.17 | 0.1 | 0.96 | 30 | 0 | 870 | 24 | 8 | 600 | 0 | 30 | 30 | 30 | 500 | 855 | 60
196 | 97.209 | 0.43 | 0.74 | 0.02 | 0.26 | 0.019 | 0.012 | 0.22 | 0.02 | 1.07 | 30 | 0 | 870 | 24 | 8 | 600 | 0 | 30 | 30 | 30 | 1740 | 855 | 60
197 | 97.222 | 0.4 | 0.77 | 0.13 | 0.26 | 0.018 | 0 | 0.17 | 0.05 | 0.98 | 30 | 0 | 870 | 24 | 8 | 600 | 0 | 30 | 30 | 30 | 610 | 855 | 60
198 | 97.181 | 0.41 | 0.8 | 0.1 | 0.24 | 0.015 | 0.024 | 0.18 | 0.03 | 1.02 | 30 | 0 | 870 | 24 | 8 | 600 | 0 | 30 | 30 | 30 | 510 | 855 | 60
199 | 97.288 | 0.41 | 0.74 | 0.08 | 0.25 | 0.013 | 0.019 | 0.16 | 0.05 | 0.99 | 30 | 0 | 870 | 24 | 8 | 600 | 0 | 30 | 30 | 30 | 700 | 855 | 60
200 | 97.011 | 0.39 | 0.77 | 0.15 | 0.28 | 0.021 | 0.018 | 0.19 | 0.09 | 1.08 | 30 | 0 | 870 | 24 | 8 | 600 | 0 | 30 | 30 | 30 | 1120 | 855 | 60
201 | 97.436 | 0.37 | 0.69 | 0.02 | 0.24 | 0.018 | 0.016 | 0.19 | 0.02 | 1 | 30 | 0 | 870 | 24 | 8 | 600 | 0 | 30 | 30 | 30 | 1740 | 855 | 60
202 | 97.028 | 0.42 | 0.77 | 0.09 | 0.29 | 0.015 | 0.017 | 0.15 | 0.12 | 1.1 | 30 | 0 | 870 | 24 | 8 | 600 | 0 | 30 | 30 | 30 | 500 | 855 | 60
203 | 97.135 | 0.42 | 0.75 | 0.12 | 0.28 | 0.015 | 0 | 0.17 | 0.07 | 1.04 | 30 | 0 | 870 | 24 | 8 | 600 | 0 | 30 | 30 | 30 | 820 | 855 | 60 | 570
204 | 97.099 | 0.4 | 0.74 | 0.15 | 0.26 | 0.024 | 0.017 | 0.17 | 0.13 | 1.01 | 30 | 0 | 870 | 24 | 8 | 600 | 0 | 30 | 30 | 30 | 500 | 855 | 60
205 | 97.034 | 0.4 | 0.87 | 0.11 | 0.25 | 0.011 | 0.015 | 0.18 | 0.07 | 1.06 | 30 | 0 | 870 | 24 | 8 | 600 | 0 | 30 | 30 | 30 | 700 | 855 | 60
206 | 97.41 | 0.4 | 0.7 | 0.12 | 0.22 | 0 | 0 | 0.17 | 0.04 | 0.94 | 30 | 0 | 870 | 24 | 8 | 600 | 0 | 30 | 30 | 30 | 820 | 855 | 60
207 | 97.088 | 0.4 | 0.74 | 0.1 | 0.25 | 0.014 | 0.028 | 0.18 | 0.24 | 0.96 | 30 | 0 | 870 | 24 | 8 | 600 | 0 | 30 | 30 | 30 | 510 | 855 | 60
208 | 97.221 | 0.44 | 0.75 | 0.02 | 0.26 | 0.017 | 0.012 | 0.21 | 0.02 | 1.05 | 30 | 0 | 870 | 24 | 8 | 600 | 0 | 30 | 30 | 30 | 1740 | 855 | 60
209 | 97.201 | 0.41 | 0.77 | 0.05 | 0.24 | 0.014 | 0.015 | 0.2 | 0.04 | 1.06 | 30 | 0 | 870 | 24 | 8 | 650 | 0 | 30 | 30 | 30 | 530 | 855 | 60
210 | 97.111 | 0.39 | 0.86 | 0.12 | 0.27 | 0.019 | 0 | 0.17 | 0.1 | 0.96 | 30 | 0 | 870 | 24 | 8 | 650 | 0 | 30 | 30 | 30 | 500 | 855 | 60
211 | 97.209 | 0.43 | 0.74 | 0.02 | 0.26 | 0.019 | 0.012 | 0.22 | 0.02 | 1.07 | 30 | 0 | 870 | 24 | 8 | 650 | 0 | 30 | 30 | 30 | 1740 | 855 | 60
212 | 97.222 | 0.4 | 0.77 | 0.13 | 0.26 | 0.018 | 0 | 0.17 | 0.05 | 0.98 | 30 | 0 | 870 | 24 | 8 | 650 | 0 | 30 | 30 | 30 | 610 | 855 | 60
213 | 97.181 | 0.41 | 0.8 | 0.1 | 0.24 | 0.015 | 0.024 | 0.18 | 0.03 | 1.02 | 30 | 0 | 870 | 24 | 8 | 650 | 0 | 30 | 30 | 30 | 510 | 855 | 60
214 | 97.288 | 0.41 | 0.74 | 0.08 | 0.25 | 0.013 | 0.019 | 0.16 | 0.05 | 0.99 | 30 | 0 | 870 | 24 | 8 | 650 | 0 | 30 | 30 | 30 | 700 | 855 | 60
215 | 97.011 | 0.39 | 0.77 | 0.15 | 0.28 | 0.021 | 0.018 | 0.19 | 0.09 | 1.08 | 30 | 0 | 870 | 24 | 8 | 650 | 0 | 30 | 30 | 30 | 1120 | 855 | 60
216 | 97.436 | 0.37 | 0.69 | 0.02 | 0.24 | 0.018 | 0.016 | 0.19 | 0.02 | 1 | 30 | 0 | 870 | 24 | 8 | 650 | 0 | 30 | 30 | 30 | 1740 | 855 | 60
217 | 97.028 | 0.42 | 0.77 | 0.09 | 0.29 | 0.015 | 0.017 | 0.15 | 0.12 | 1.1 | 30 | 0 | 870 | 24 | 8 | 650 | 0 | 30 | 30 | 30 | 500 | 855 | 60
218 | 97.135 | 0.42 | 0.75 | 0.12 | 0.28 | 0.015 | 0 | 0.17 | 0.07 | 1.04 | 30 | 0 | 870 | 24 | 8 | 650 | 0 | 30 | 30 | 30 | 820 | 855 | 60
219 | 97.099 | 0.4 | 0.74 | 0.15 | 0.26 | 0.024 | 0.017 | 0.17 | 0.13 | 1.01 | 30 | 0 | 870 | 24 | 8 | 650 | 0 | 30 | 30 | 30 | 500 | 855 | 60
220 | 97.034 | 0.4 | 0.87 | 0.11 | 0.25 | 0.011 | 0.015 | 0.18 | 0.07 | 1.06 | 30 | 0 | 870 | 24 | 8 | 650 | 0 | 30 | 30 | 30 | 700 | 855 | 60
221 | 97.41 | 0.4 | 0.7 | 0.12 | 0.22 | 0 | 0 | 0.17 | 0.04 | 0.94 | 30 | 0 | 870 | 24 | 8 | 650 | 0 | 30 | 30 | 30 | 820 | 855 | 60
222 | 97.088 | 0.4 | 0.74 | 0.1 | 0.25 | 0.014 | 0.028 | 0.18 | 0.24 | 0.96 | 30 | 0 | 870 | 24 | 8 | 650 | 0 | 30 | 30 | 30 | 510 | 855 | 60
223 | 97.221 | 0.44 | 0.75 | 0.02 | 0.26 | 0.017 | 0.012 | 0.21 | 0.02 | 1.05 | 30 | 0 | 870 | 24 | 8 | 650 | 0 | 30 | 30 | 30 | 1740 | 855 | 60
224 | 97.545 | 0.39 | 1.57 | 0.06 | 0.22 | 0.017 | 0.018 | 0 | 0.05 | 0.13 | 30 | 0 | 870 | 24 | 8 | 550 | 0 | 30 | 30 | 30 | 480 | 845 | 60
225 | 97.588 | 0.38 | 1.52 | 0.07 | 0.27 | 0.012 | 0 | 0 | 0.03 | 0.13 | 30 | 0 | 870 | 24 | 8 | 550 | 0 | 30 | 30 | 30 | 610 | 845 | 60
226 | 97.808 | 0.4 | 1.34 | 0.02 | 0.25 | 0.017 | 0.015 | 0 | 0.02 | 0.13 | 30 | 0 | 870 | 24 | 8 | 550 | 0 | 30 | 30 | 30 | 1740 | 845 | 60
227 | 97.59 | 0.4 | 1.56 | 0.05 | 0.22 | 0.011 | 0.019 | 0 | 0.06 | 0.09 | 30 | 0 | 870 | 24 | 8 | 550 | 0 | 30 | 30 | 30 | 530 | 845 | 60 | 451
228 | 97.48 | 0.41 | 1.51 | 0.08 | 0.24 | 0.02 | 0 | 0 | 0.04 | 0.22 | 30 | 0 | 870 | 24 | 8 | 550 | 0 | 30 | 30 | 30 | 610 | 845 | 60 | 425
229 | 97.508 | 0.38 | 1.59 | 0.05 | 0.21 | 0.017 | 0.015 | 0 | 0.03 | 0.2 | 30 | 0 | 870 | 24 | 8 | 550 | 0 | 30 | 30 | 30 | 480 | 845 | 60
230 | 97.871 | 0.4 | 1.38 | 0.02 | 0.25 | 0.017 | 0.012 | 0 | 0.02 | 0.03 | 30 | 0 | 870 | 24 | 8 | 550 | 0 | 30 | 30 | 30 | 1740 | 845 | 60
231 | 97.545 | 0.39 | 1.57 | 0.06 | 0.22 | 0.017 | 0.018 | 0 | 0.05 | 0.13 | 30 | 0 | 870 | 24 | 8 | 600 | 0 | 30 | 30 | 30 | 480 | 845 | 60
232 | 97.588 | 0.38 | 1.52 | 0.07 | 0.27 | 0.012 | 0 | 0 | 0.03 | 0.13 | 30 | 0 | 870 | 24 | 8 | 600 | 0 | 30 | 30 | 30 | 610 | 845 | 60
233 | 97.808 | 0.4 | 1.34 | 0.02 | 0.25 | 0.017 | 0.015 | 0 | 0.02 | 0.13 | 30 | 0 | 870 | 24 | 8 | 600 | 0 | 30 | 30 | 30 | 1740 | 845 | 60
234 | 97.59 | 0.4 | 1.56 | 0.05 | 0.22 | 0.011 | 0.019 | 0 | 0.06 | 0.09 | 30 | 0 | 870 | 24 | 8 | 600 | 0 | 30 | 30 | 30 | 530 | 845 | 60
235 | 97.48 | 0.41 | 1.51 | 0.08 | 0.24 | 0.02 | 0 | 0 | 0.04 | 0.22 | 30 | 0 | 870 | 24 | 8 | 600 | 0 | 30 | 30 | 30 | 610 | 845 | 60
236 | 97.508 | 0.38 | 1.59 | 0.05 | 0.21 | 0.017 | 0.015 | 0 | 0.03 | 0.2 | 30 | 0 | 870 | 24 | 8 | 600 | 0 | 30 | 30 | 30 | 480 | 845 | 60
237 | 97.871 | 0.4 | 1.38 | 0.02 | 0.25 | 0.017 | 0.012 | 0 | 0.02 | 0.03 | 30 | 0 | 870 | 24 | 8 | 600 | 0 | 30 | 30 | 30 | 1740 | 845 | 60
238 | 97.545 | 0.39 | 1.57 | 0.06 | 0.22 | 0.017 | 0.018 | 0 | 0.05 | 0.13 | 30 | 0 | 870 | 24 | 8 | 650 | 0 | 30 | 30 | 30 | 480 | 845 | 60 | 397
239 | 97.588 | 0.38 | 1.52 | 0.07 | 0.27 | 0.012 | 0 | 0 | 0.03 | 0.13 | 30 | 0 | 870 | 24 | 8 | 650 | 0 | 30 | 30 | 30 | 610 | 845 | 60
240 | 97.808 | 0.4 | 1.34 | 0.02 | 0.25 | 0.017 | 0.015 | 0 | 0.02 | 0.13 | 30 | 0 | 870 | 24 | 8 | 650 | 0 | 30 | 30 | 30 | 1740 | 845 | 60
241 | 97.59 | 0.4 | 1.56 | 0.05 | 0.22 | 0.011 | 0.019 | 0 | 0.06 | 0.09 | 30 | 0 | 870 | 24 | 8 | 650 | 0 | 30 | 30 | 30 | 530 | 845 | 60
242 | 97.48 | 0.41 | 1.51 | 0.08 | 0.24 | 0.02 | 0 | 0 | 0.04 | 0.22 | 30 | 0 | 870 | 24 | 8 | 650 | 0 | 30 | 30 | 30 | 610 | 845 | 60
243 | 97.508 | 0.38 | 1.59 | 0.05 | 0.21 | 0.017 | 0.015 | 0 | 0.03 | 0.2 | 30 | 0 | 870 | 24 | 8 | 650 | 0 | 30 | 30 | 30 | 480 | 845 | 60
244 | 97.871 | 0.4 | 1.38 | 0.02 | 0.25 | 0.017 | 0.012 | 0 | 0.02 | 0.03 | 30 | 0 | 870 | 24 | 8 | 650 | 0 | 30 | 30 | 30 | 1740 | 845 | 60
245 | 97.61 | 0.42 | 1.5 | 0.05 | 0.23 | 0 | 0 | 0 | 0.04 | 0.15 | 30 | 0 | 870 | 24 | 8 | 550 | 0 | 30 | 30 | 30 | 820 | 845 | 60
246 | 97.393 | 0.43 | 1.38 | 0.1 | 0.34 | 0.017 | 0 | 0 | 0.08 | 0.26 | 30 | 0 | 870 | 24 | 8 | 550 | 0 | 30 | 30 | 30 | 1100 | 845 | 60
247 | 97.521 | 0.42 | 1.6 | 0.07 | 0.21 | 0.014 | 0.015 | 0 | 0.03 | 0.12 | 30 | 0 | 870 | 24 | 8 | 550 | 0 | 30 | 30 | 30 | 480 | 845 | 60
248 | 97.424 | 0.42 | 1.58 | 0.07 | 0.24 | 0.014 | 0.022 | 0 | 0.06 | 0.17 | 30 | 0 | 870 | 24 | 8 | 550 | 0 | 30 | 30 | 30 | 480 | 845 | 60
249 | 97.675 | 0.42 | 1.51 | 0 | 0.21 | 0.026 | 0.019 | 0 | 0.02 | 0.12 | 30 | 0 | 870 | 24 | 8 | 550 | 0 | 30 | 30 | 30 | 1510 | 845 | 60
250 | 97.4 | 0.45 | 1.58 | 0.08 | 0.33 | 0 | 0 | 0 | 0.06 | 0.1 | 30 | 0 | 870 | 24 | 8 | 550 | 0 | 30 | 30 | 30 | 740 | 845 | 60
251 | 97.415 | 0.41 | 1.36 | 0.1 | 0.34 | 0.02 | 0.015 | 0 | 0.07 | 0.27 | 30 | 0 | 870 | 24 | 8 | 550 | 0 | 30 | 30 | 30 | 1100 | 845 | 60
252 | 97.777 | 0.4 | 1.47 | 0 | 0.25 | 0.027 | 0.016 | 0 | 0.02 | 0.04 | 30 | 0 | 870 | 24 | 8 | 550 | 0 | 30 | 30 | 30 | 1510 | 845 | 60
253 | 97.72 | 0.41 | 1.48 | 0.06 | 0.22 | 0 | 0 | 0 | 0.03 | 0.08 | 30 | 0 | 870 | 24 | 8 | 550 | 0 | 30 | 30 | 30 | 820 | 845 | 60
254 | 97.276 | 0.46 | 1.49 | 0.1 | 0.3 | 0.014 | 0 | 0 | 0.1 | 0.26 | 30 | 0 | 870 | 24 | 8 | 550 | 0 | 30 | 30 | 30 | 1100 | 845 | 60
255 | 97.591 | 0.43 | 1.46 | 0.02 | 0.26 | 0.012 | 0.017 | 0 | 0.02 | 0.19 | 30 | 0 | 870 | 24 | 8 | 550 | 0 | 30 | 30 | 30 | 1740 | 845 | 60
256 | 97.538 | 0.41 | 1.58 | 0.05 | 0.22 | 0.014 | 0.018 | 0 | 0.04 | 0.13 | 30 | 0 | 870 | 24 | 8 | 550 | 0 | 30 | 30 | 30 | 480 | 845 | 60 | 443
257 | 97.61 | 0.42 | 1.5 | 0.05 | 0.23 | 0 | 0 | 0 | 0.04 | 0.15 | 30 | 0 | 870 | 24 | 8 | 600 | 0 | 30 | 30 | 30 | 820 | 845 | 60
258 | 97.393 | 0.43 | 1.38 | 0.1 | 0.34 | 0.017 | 0 | 0 | 0.08 | 0.26 | 30 | 0 | 870 | 24 | 8 | 600 | 0 | 30 | 30 | 30 | 1100 | 845 | 60
259 | 97.521 | 0.42 | 1.6 | 0.07 | 0.21 | 0.014 | 0.015 | 0 | 0.03 | 0.12 | 30 | 0 | 870 | 24 | 8 | 600 | 0 | 30 | 30 | 30 | 480 | 845 | 60
260 | 97.424 | 0.42 | 1.58 | 0.07 | 0.24 | 0.014 | 0.022 | 0 | 0.06 | 0.17 | 30 | 0 | 870 | 24 | 8 | 600 | 0 | 30 | 30 | 30 | 480 | 845 | 60
261 | 97.675 | 0.42 | 1.51 | 0 | 0.21 | 0.026 | 0.019 | 0 | 0.02 | 0.12 | 30 | 0 | 870 | 24 | 8 | 600 | 0 | 30 | 30 | 30 | 1510 | 845 | 60
262 | 97.4 | 0.45 | 1.58 | 0.08 | 0.33 | 0 | 0 | 0 | 0.06 | 0.1 | 30 | 0 | 870 | 24 | 8 | 600 | 0 | 30 | 30 | 30 | 740 | 845 | 60
263 | 97.415 | 0.41 | 1.36 | 0.1 | 0.34 | 0.02 | 0.015 | 0 | 0.07 | 0.27 | 30 | 0 | 870 | 24 | 8 | 600 | 0 | 30 | 30 | 30 | 1100 | 845 | 60
264 | 97.777 | 0.4 | 1.47 | 0 | 0.25 | 0.027 | 0.016 | 0 | 0.02 | 0.04 | 30 | 0 | 870 | 24 | 8 | 600 | 0 | 30 | 30 | 30 | 1510 | 845 | 60
265 | 97.72 | 0.41 | 1.48 | 0.06 | 0.22 | 0 | 0 | 0 | 0.03 | 0.08 | 30 | 0 | 870 | 24 | 8 | 600 | 0 | 30 | 30 | 30 | 820 | 845 | 60
266 | 97.276 | 0.46 | 1.49 | 0.1 | 0.3 | 0.014 | 0 | 0 | 0.1 | 0.26 | 30 | 0 | 870 | 24 | 8 | 600 | 0 | 30 | 30 | 30 | 1100 | 845 | 60
267 | 97.591 | 0.43 | 1.46 | 0.02 | 0.26 | 0.012 | 0.017 | 0 | 0.02 | 0.19 | 30 | 0 | 870 | 24 | 8 | 600 | 0 | 30 | 30 | 30 | 1740 | 845 | 60
268 | 97.538 | 0.41 | 1.58 | 0.05 | 0.22 | 0.014 | 0.018 | 0 | 0.04 | 0.13 | 30 | 0 | 870 | 24 | 8 | 600 | 0 | 30 | 30 | 30 | 480 | 845 | 60
269 | 97.61 | 0.42 | 1.5 | 0.05 | 0.23 | 0 | 0 | 0 | 0.04 | 0.15 | 30 | 0 | 870 | 24 | 8 | 650 | 0 | 30 | 30 | 30 | 820 | 845 | 60
270 | 97.393 | 0.43 | 1.38 | 0.1 | 0.34 | 0.017 | 0 | 0 | 0.08 | 0.26 | 30 | 0 | 870 | 24 | 8 | 650 | 0 | 30 | 30 | 30 | 1100 | 845 | 60
271 | 97.521 | 0.42 | 1.6 | 0.07 | 0.21 | 0.014 | 0.015 | 0 | 0.03 | 0.12 | 30 | 0 | 870 | 24 | 8 | 650 | 0 | 30 | 30 | 30 | 480 | 845 | 60
272 | 97.424 | 0.42 | 1.58 | 0.07 | 0.24 | 0.014 | 0.022 | 0 | 0.06 | 0.17 | 30 | 0 | 870 | 24 | 8 | 650 | 0 | 30 | 30 | 30 | 480 | 845 | 60
273 | 97.675 | 0.42 | 1.51 | 0 | 0.21 | 0.026 | 0.019 | 0 | 0.02 | 0.12 | 30 | 0 | 870 | 24 | 8 | 650 | 0 | 30 | 30 | 30 | 1510 | 845 | 60
274 | 97.4 | 0.45 | 1.58 | 0.08 | 0.33 | 0 | 0 | 0 | 0.06 | 0.1 | 30 | 0 | 870 | 24 | 8 | 650 | 0 | 30 | 30 | 30 | 740 | 845 | 60
275 | 97.415 | 0.41 | 1.36 | 0.1 | 0.34 | 0.02 | 0.015 | 0 | 0.07 | 0.27 | 30 | 0 | 870 | 24 | 8 | 650 | 0 | 30 | 30 | 30 | 1100 | 845 | 60
276 | 97.777 | 0.4 | 1.47 | 0 | 0.25 | 0.027 | 0.016 | 0 | 0.02 | 0.04 | 30 | 0 | 870 | 24 | 8 | 650 | 0 | 30 | 30 | 30 | 1510 | 845 | 60
277 | 97.72 | 0.41 | 1.48 | 0.06 | 0.22 | 0 | 0 | 0 | 0.03 | 0.08 | 30 | 0 | 870 | 24 | 8 | 650 | 0 | 30 | 30 | 30 | 820 | 845 | 60
278 | 97.276 | 0.46 | 1.49 | 0.1 | 0.3 | 0.014 | 0 | 0 | 0.1 | 0.26 | 30 | 0 | 870 | 24 | 8 | 650 | 0 | 30 | 30 | 30 | 1100 | 845 | 60
279 | 97.591 | 0.43 | 1.46 | 0.02 | 0.26 | 0.012 | 0.017 | 0 | 0.02 | 0.19 | 30 | 0 | 870 | 24 | 8 | 650 | 0 | 30 | 30 | 30 | 1740 | 845 | 60
280 | 97.538 | 0.41 | 1.58 | 0.05 | 0.22 | 0.014 | 0.018 | 0 | 0.04 | 0.13 | 30 | 0 | 870 | 24 | 8 | 650 | 0 | 30 | 30 | 30 | 480 | 845 | 60 | 399
281 | 95.32 | 0.32 | 0.49 | 0.09 | 0.3 | 0 | 0 | 0 | 2.66 | 0.82 | 30 | 0 | 900 | 24 | 8 | 550 | 0 | 30 | 30 | 30 | 610 | 845 | 60
282 | 95.44 | 0.32 | 0.58 | 0.06 | 0.24 | 0 | 0 | 0 | 2.65 | 0.71 | 30 | 0 | 900 | 24 | 8 | 550 | 0 | 30 | 30 | 30 | 700 | 845 | 60
283 | 95.392 | 0.32 | 0.54 | 0.05 | 0.29 | 0.018 | 0 | 0 | 2.64 | 0.75 | 30 | 0 | 900 | 24 | 8 | 550 | 0 | 30 | 30 | 30 | 420 | 845 | 60
284 | 95.111 | 0.35 | 0.54 | 0.05 | 0.26 | 0.019 | 0 | 0 | 2.78 | 0.89 | 30 | 0 | 900 | 24 | 8 | 550 | 0 | 30 | 30 | 30 | 420 | 845 | 60
285 | 95.438 | 0.31 | 0.56 | 0.1 | 0.22 | 0.016 | 0.016 | 0 | 2.63 | 0.71 | 30 | 0 | 900 | 24 | 8 | 550 | 0 | 30 | 30 | 30 | 700 | 845 | 60
286 | 95.34 | 0.33 | 0.49 | 0.06 | 0.3 | 0 | 0 | 0 | 2.66 | 0.82 | 30 | 0 | 900 | 24 | 8 | 550 | 0 | 30 | 30 | 30 | 820 | 845 | 60
287 | 95.311 | 0.28 | 0.53 | 0.05 | 0.27 | 0.019 | 0 | 0 | 2.67 | 0.87 | 30 | 0 | 900 | 24 | 8 | 550 | 0 | 30 | 30 | 30 | 420 | 845 | 60
288 | 95.23 | 0.34 | 0.65 | 0.05 | 0.26 | 0 | 0 | 0 | 2.63 | 0.84 | 30 | 0 | 900 | 24 | 8 | 550 | 0 | 30 | 30 | 30 | 700 | 845 | 60
289 | 95.302 | 0.3 | 0.53 | 0.07 | 0.27 | 0.018 | 0 | 0 | 2.7 | 0.81 | 30 | 0 | 900 | 24 | 8 | 550 | 0 | 30 | 30 | 30 | 820 | 845 | 60
290 | 95.347 | 0.32 | 0.52 | 0.06 | 0.3 | 0.013 | 0 | 0 | 2.67 | 0.77 | 30 | 0 | 900 | 24 | 8 | 550 | 0 | 30 | 30 | 30 | 1740 | 845 | 60 | 570
291 | 95.32 | 0.32 | 0.49 | 0.09 | 0.3 | 0 | 0 | 0 | 2.66 | 0.82 | 30 | 0 | 900 | 24 | 8 | 600 | 0 | 30 | 30 | 30 | 610 | 845 | 60 | 510
292 | 95.44 | 0.32 | 0.58 | 0.06 | 0.24 | 0 | 0 | 0 | 2.65 | 0.71 | 30 | 0 | 900 | 24 | 8 | 600 | 0 | 30 | 30 | 30 | 700 | 845 | 60
293 | 95.392 | 0.32 | 0.54 | 0.05 | 0.29 | 0.018 | 0 | 0 | 2.64 | 0.75 | 30 | 0 | 900 | 24 | 8 | 600 | 0 | 30 | 30 | 30 | 420 | 845 | 60
294 | 95.111 | 0.35 | 0.54 | 0.05 | 0.26 | 0.019 | 0 | 0 | 2.78 | 0.89 | 30 | 0 | 900 | 24 | 8 | 600 | 0 | 30 | 30 | 30 | 420 | 845 | 60
295 | 95.438 | 0.31 | 0.56 | 0.1 | 0.22 | 0.016 | 0.016 | 0 | 2.63 | 0.71 | 30 | 0 | 900 | 24 | 8 | 600 | 0 | 30 | 30 | 30 | 700 | 845 | 60
296 | 95.34 | 0.33 | 0.49 | 0.06 | 0.3 | 0 | 0 | 0 | 2.66 | 0.82 | 30 | 0 | 900 | 24 | 8 | 600 | 0 | 30 | 30 | 30 | 820 | 845 | 60
297 | 95.311 | 0.28 | 0.53 | 0.05 | 0.27 | 0.019 | 0 | 0 | 2.67 | 0.87 | 30 | 0 | 900 | 24 | 8 | 600 | 0 | 30 | 30 | 30 | 420 | 845 | 60
298 | 95.23 | 0.34 | 0.65 | 0.05 | 0.26 | 0 | 0 | 0 | 2.63 | 0.84 | 30 | 0 | 900 | 24 | 8 | 600 | 0 | 30 | 30 | 30 | 700 | 845 | 60
299 | 95.302 | 0.3 | 0.53 | 0.07 | 0.27 | 0.018 | 0 | 0 | 2.7 | 0.81 | 30 | 0 | 900 | 24 | 8 | 600 | 0 | 30 | 30 | 30 | 820 | 845 | 60
300 | 95.347 | 0.32 | 0.52 | 0.06 | 0.3 | 0.013 | 0 | 0 | 2.67 | 0.77 | 30 | 0 | 900 | 24 | 8 | 600 | 0 | 30 | 30 | 30 | 1740 | 845 | 60
301 | 95.32 | 0.32 | 0.49 | 0.09 | 0.3 | 0 | 0 | 0 | 2.66 | 0.82 | 30 | 0 | 900 | 24 | 8 | 650 | 0 | 30 | 30 | 30 | 610 | 845 | 60
302 | 95.44 | 0.32 | 0.58 | 0.06 | 0.24 | 0 | 0 | 0 | 2.65 | 0.71 | 30 | 0 | 900 | 24 | 8 | 650 | 0 | 30 | 30 | 30 | 700 | 845 | 60
303 | 95.392 | 0.32 | 0.54 | 0.05 | 0.29 | 0.018 | 0 | 0 | 2.64 | 0.75 | 30 | 0 | 900 | 24 | 8 | 650 | 0 | 30 | 30 | 30 | 420 | 845 | 60 | 483
304 | 95.111 | 0.35 | 0.54 | 0.05 | 0.26 | 0.019 | 0 | 0 | 2.78 | 0.89 | 30 | 0 | 900 | 24 | 8 | 650 | 0 | 30 | 30 | 30 | 420 | 845 | 60
305 | 95.438 | 0.31 | 0.56 | 0.1 | 0.22 | 0.016 | 0.016 | 0 | 2.63 | 0.71 | 30 | 0 | 900 | 24 | 8 | 650 | 0 | 30 | 30 | 30 | 700 | 845 | 60
306 | 95.34 | 0.33 | 0.49 | 0.06 | 0.3 | 0 | 0 | 0 | 2.66 | 0.82 | 30 | 0 | 900 | 24 | 8 | 650 | 0 | 30 | 30 | 30 | 820 | 845 | 60
307 | 95.311 | 0.28 | 0.53 | 0.05 | 0.27 | 0.019 | 0 | 0 | 2.67 | 0.87 | 30 | 0 | 900 | 24 | 8 | 650 | 0 | 30 | 30 | 30 | 420 | 845 | 60
308 | 95.23 | 0.34 | 0.65 | 0.05 | 0.26 | 0 | 0 | 0 | 2.63 | 0.84 | 30 | 0 | 900 | 24 | 8 | 650 | 0 | 30 | 30 | 30 | 700 | 845 | 60
309 | 95.302 | 0.3 | 0.53 | 0.07 | 0.27 | 0.018 | 0 | 0 | 2.7 | 0.81 | 30 | 0 | 900 | 24 | 8 | 650 | 0 | 30 | 30 | 30 | 820 | 845 | 60
310 | 95.347 | 0.32 | 0.52 | 0.06 | 0.3 | 0.013 | 0 | 0 | 2.67 | 0.77 | 30 | 0 | 900 | 24 | 8 | 650 | 0 | 30 | 30 | 30 | 1740 | 845 | 60
311 | 95.998 | 0.39 | 0.77 | 0.07 | 0.19 | 0 | 0.012 | 0.18 | 1.67 | 0.72 | 30 | 0 | 870 | 24 | 8 | 580 | 0 | 30 | 30 | 30 | 640 | 845 | 60
312 | 95.789 | 0.4 | 0.7 | 0.09 | 0.23 | 0.011 | 0 | 0.18 | 1.82 | 0.78 | 30 | 0 | 870 | 24 | 8 | 580 | 0 | 30 | 30 | 30 | 740 | 845 | 60
313 | 95.328 | 0.4 | 0.79 | 0.05 | 0.29 | 0.022 | 0 | 0.24 | 1.92 | 0.96 | 30 | 0 | 870 | 24 | 8 | 580 | 0 | 30 | 30 | 30 | 420 | 845 | 60
314 | 96.019 | 0.4 | 0.7 | 0.08 | 0.25 | 0.021 | 0.02 | 0.17 | 1.63 | 0.71 | 30 | 0 | 870 | 24 | 8 | 580 | 0 | 30 | 30 | 30 | 590 | 845 | 60 | 584
315 | 95.797 | 0.38 | 0.71 | 0.04 | 0.26 | 0.016 | 0.017 | 0.23 | 1.8 | 0.75 | 30 | 0 | 870 | 24 | 8 | 580 | 0 | 30 | 30 | 30 | 5530 | 845 | 60
316 | 95.787 | 0.4 | 0.73 | 0.08 | 0.33 | 0.011 | 0.012 | 0.2 | 1.71 | 0.74 | 30 | 0 | 870 | 24 | 8 | 580 | 0 | 30 | 30 | 30 | 1290 | 845 | 60
317 | 95.837 | 0.42 | 0.73 | 0.09 | 0.25 | 0.012 | 0.021 | 0.22 | 1.69 | 0.73 | 30 | 0 | 870 | 24 | 8 | 580 | 0 | 30 | 30 | 30 | 640 | 845 | 60
318 | 95.974 | 0.38 | 0.71 | 0.12 | 0.26 | 0.016 | 0 | 0.16 | 1.66 | 0.72 | 30 | 0 | 870 | 24 | 8 | 580 | 0 | 30 | 30 | 30 | 590 | 845 | 60
319 | 95.627 | 0.41 | 0.74 | 0.12 | 0.29 | 0.013 | 0 | 0.22 | 1.84 | 0.74 | 30 | 0 | 870 | 24 | 8 | 580 | 0 | 30 | 30 | 30 | 820 | 845 | 60
320 | 95.722 | 0.39 | 0.71 | 0.09 | 0.25 | 0.015 | 0.013 | 0.23 | 1.76 | 0.82 | 30 | 0 | 870 | 24 | 8 | 580 | 0 | 30 | 30 | 30 | 640 | 845 | 60
321 | 95.868 | 0.38 | 0.7 | 0.07 | 0.29 | 0.012 | 0 | 0.19 | 1.75 | 0.74 | 30 | 0 | 870 | 24 | 8 | 580 | 0 | 30 | 30 | 30 | 820 | 845 | 60
322 | 95.444 | 0.42 | 0.78 | 0.04 | 0.3 | 0.016 | 0 | 0.24 | 1.9 | 0.86 | 30 | 0 | 870 | 24 | 8 | 580 | 0 | 30 | 30 | 30 | 420 | 845 | 60
323 | 95.513 | 0.37 | 0.76 | 0.03 | 0.29 | 0.017 | 0 | 0.24 | 1.88 | 0.9 | 30 | 0 | 870 | 24 | 8 | 580 | 0 | 30 | 30 | 30 | 420 | 845 | 60
324 | 96.04 | 0.43 | 0.68 | 0.09 | 0.26 | 0.012 | 0.018 | 0.17 | 1.62 | 0.68 | 30 | 0 | 870 | 24 | 8 | 580 | 0 | 30 | 30 | 30 | 590 | 845 | 60
325 | 95.998 | 0.39 | 0.77 | 0.07 | 0.19 | 0 | 0.012 | 0.18 | 1.67 | 0.72 | 30 | 0 | 870 | 24 | 8 | 630 | 0 | 30 | 30 | 30 | 640 | 845 | 60
326 | 95.789 | 0.4 | 0.7 | 0.09 | 0.23 | 0.011 | 0 | 0.18 | 1.82 | 0.78 | 30 | 0 | 870 | 24 | 8 | 630 | 0 | 30 | 30 | 30 | 740 | 845 | 60
327 | 95.328 | 0.4 | 0.79 | 0.05 | 0.29 | 0.022 | 0 | 0.24 | 1.92 | 0.96 | 30 | 0 | 870 | 24 | 8 | 630 | 0 | 30 | 30 | 30 | 420 | 845 | 60
328 | 96.019 | 0.4 | 0.7 | 0.08 | 0.25 | 0.021 | 0.02 | 0.17 | 1.63 | 0.71 | 30 | 0 | 870 | 24 | 8 | 630 | 0 | 30 | 30 | 30 | 590 | 845 | 60 | 524
329 | 95.797 | 0.38 | 0.71 | 0.04 | 0.26 | 0.016 | 0.017 | 0.23 | 1.8 | 0.75 | 30 | 0 | 870 | 24 | 8 | 630 | 0 | 30 | 30 | 30 | 5530 | 845 | 60
330 | 95.787 | 0.4 | 0.73 | 0.08 | 0.33 | 0.011 | 0.012 | 0.2 | 1.71 | 0.74 | 30 | 0 | 870 | 24 | 8 | 630 | 0 | 30 | 30 | 30 | 1290 | 845 | 60
331 | 95.837 | 0.42 | 0.73 | 0.09 | 0.25 | 0.012 | 0.021 | 0.22 | 1.69 | 0.73 | 30 | 0 | 870 | 24 | 8 | 630 | 0 | 30 | 30 | 30 | 640 | 845 | 60
332 | 95.974 | 0.38 | 0.71 | 0.12 | 0.26 | 0.016 | 0 | 0.16 | 1.66 | 0.72 | 30 | 0 | 870 | 24 | 8 | 630 | 0 | 30 | 30 | 30 | 590 | 845 | 60
333 | 95.627 | 0.41 | 0.74 | 0.12 | 0.29 | 0.013 | 0 | 0.22 | 1.84 | 0.74 | 30 | 0 | 870 | 24 | 8 | 630 | 0 | 30 | 30 | 30 | 820 | 845 | 60
334 | 95.722 | 0.39 | 0.71 | 0.09 | 0.25 | 0.015 | 0.013 | 0.23 | 1.76 | 0.82 | 30 | 0 | 870 | 24 | 8 | 630 | 0 | 30 | 30 | 30 | 640 | 845 | 60
335 | 95.868 | 0.38 | 0.7 | 0.07 | 0.29 | 0.012 | 0 | 0.19 | 1.75 | 0.74 | 30 | 0 | 870 | 24 | 8 | 630 | 0 | 30 | 30 | 30 | 820 | 845 | 60
336 | 95.444 | 0.42 | 0.78 | 0.04 | 0.3 | 0.016 | 0 | 0.24 | 1.9 | 0.86 | 30 | 0 | 870 | 24 | 8 | 630 | 0 | 30 | 30 | 30 | 420 | 845 | 60
337 | 95.513 | 0.37 | 0.76 | 0.03 | 0.29 | 0.017 | 0 | 0.24 | 1.88 | 0.9 | 30 | 0 | 870 | 24 | 8 | 630 | 0 | 30 | 30 | 30 | 420 | 845 | 60 | 583
338 | 96.04 | 0.43 | 0.68 | 0.09 | 0.26 | 0.012 | 0.018 | 0.17 | 1.62 | 0.68 | 30 | 0 | 870 | 24 | 8 | 630 | 0 | 30 | 30 | 30 | 590 | 845 | 60
339 | 95.998 | 0.39 | 0.77 | 0.07 | 0.19 | 0 | 0.012 | 0.18 | 1.67 | 0.72 | 30 | 0 | 870 | 24 | 8 | 680 | 0 | 30 | 30 | 30 | 640 | 845 | 60
340 | 95.789 | 0.4 | 0.7 | 0.09 | 0.23 | 0.011 | 0 | 0.18 | 1.82 | 0.78 | 30 | 0 | 870 | 24 | 8 | 680 | 0 | 30 | 30 | 30 | 740 | 845 | 60
341 | 95.328 | 0.4 | 0.79 | 0.05 | 0.29 | 0.022 | 0 | 0.24 | 1.92 | 0.96 | 30 | 0 | 870 | 24 | 8 | 680 | 0 | 30 | 30 | 30 | 420 | 845 | 60
342 | 96.019 | 0.4 | 0.7 | 0.08 | 0.25 | 0.021 | 0.02 | 0.17 | 1.63 | 0.71 | 30 | 0 | 870 | 24 | 8 | 680 | 0 | 30 | 30 | 30 | 590 | 845 | 60
343 | 95.797 | 0.38 | 0.71 | 0.04 | 0.26 | 0.016 | 0.017 | 0.23 | 1.8 | 0.75 | 30 | 0 | 870 | 24 | 8 | 680 | 0 | 30 | 30 | 30 | 5530 | 845 | 60
344 | 95.787 | 0.4 | 0.73 | 0.08 | 0.33 | 0.011 | 0.012 | 0.2 | 1.71 | 0.74 | 30 | 0 | 870 | 24 | 8 | 680 | 0 | 30 | 30 | 30 | 1290 | 845 | 60
345 | 95.837 | 0.42 | 0.73 | 0.09 | 0.25 | 0.012 | 0.021 | 0.22 | 1.69 | 0.73 | 30 | 0 | 870 | 24 | 8 | 680 | 0 | 30 | 30 | 30 | 640 | 845 | 60
346 | 95.974 | 0.38 | 0.71 | 0.12 | 0.26 | 0.016 | 0 | 0.16 | 1.66 | 0.72 | 30 | 0 | 870 | 24 | 8 | 680 | 0 | 30 | 30 | 30 | 590 | 845 | 60
347 | 95.627 | 0.41 | 0.74 | 0.12 | 0.29 | 0.013 | 0 | 0.22 | 1.84 | 0.74 | 30 | 0 | 870 | 24 | 8 | 680 | 0 | 30 | 30 | 30 | 820 | 845 | 60
348 | 95.722 | 0.39 | 0.71 | 0.09 | 0.25 | 0.015 | 0.013 | 0.23 | 1.76 | 0.82 | 30 | 0 | 870 | 24 | 8 | 680 | 0 | 30 | 30 | 30 | 640 | 845 | 60
349 | 95.868 | 0.38 | 0.7 | 0.07 | 0.29 | 0.012 | 0 | 0.19 | 1.75 | 0.74 | 30 | 0 | 870 | 24 | 8 | 680 | 0 | 30 | 30 | 30 | 820 | 845 | 60
350 | 95.444 | 0.42 | 0.78 | 0.04 | 0.3 | 0.016 | 0 | 0.24 | 1.9 | 0.86 | 30 | 0 | 870 | 24 | 8 | 680 | 0 | 30 | 30 | 30 | 420 | 845 | 60 | 498
351 | 95.513 | 0.37 | 0.76 | 0.03 | 0.29 | 0.017 | 0 | 0.24 | 1.88 | 0.9 | 30 | 0 | 870 | 24 | 8 | 680 | 0 | 30 | 30 | 30 | 420 | 845 | 60
352 | 96.04 | 0.43 | 0.68 | 0.09 | 0.26 | 0.012 | 0.018 | 0.17 | 1.62 | 0.68 | 30 | 0 | 870 | 24 | 8 | 680 | 0 | 30 | 30 | 30 | 590 | 845 | 60
353 | 95.909 | 0.47 | 0.72 | 0.06 | 0.28 | 0.011 | 0 | 0 | 1.76 | 0.79 | 30 | 0 | 870 | 24 | 8 | 580 | 0 | 30 | 30 | 30 | 740 | 845 | 60
354 | 96.114 | 0.47 | 0.76 | 0.06 | 0.19 | 0.013 | 0.013 | 0 | 1.67 | 0.71 | 30 | 0 | 870 | 24 | 8 | 580 | 0 | 30 | 30 | 30 | 640 | 845 | 60 | 615
355 | 95.95 | 0.44 | 0.74 | 0.09 | 0.25 | 0 | 0 | 0 | 1.74 | 0.79 | 30 | 0 | 870 | 24 | 8 | 580 | 0 | 30 | 30 | 30 | 820 | 845 | 60
356 | 96.154 | 0.45 | 0.79 | 0.05 | 0.16 | 0 | 0.016 | 0 | 1.65 | 0.73 | 30 | 0 | 870 | 24 | 8 | 580 | 0 | 30 | 30 | 30 | 640 | 845 | 60
357 | 96.104 | 0.48 | 0.7 | 0.11 | 0.2 | 0 | 0.016 | 0 | 1.66 | 0.73 | 30 | 0 | 870 | 24 | 8 | 580 | 0 | 30 | 30 | 30 | 640 | 845 | 60
358 | 95.865 | 0.49 | 0.69 | 0.07 | 0.29 | 0.014 | 0.011 | 0 | 1.8 | 0.77 | 30 | 0 | 870 | 24 | 8 | 580 | 0 | 30 | 30 | 30 | 820 | 845 | 60
359 | 95.909 | 0.47 | 0.72 | 0.06 | 0.28 | 0.011 | 0 | 0 | 1.76 | 0.79 | 30 | 0 | 870 | 24 | 8 | 630 | 0 | 30 | 30 | 30 | 740 | 845 | 60
360 | 96.114 | 0.47 | 0.76 | 0.06 | 0.19 | 0.013 | 0.013 | 0 | 1.67 | 0.71 | 30 | 0 | 870 | 24 | 8 | 630 | 0 | 30 | 30 | 30 | 640 | 845 | 60
361 | 95.95 | 0.44 | 0.74 | 0.09 | 0.25 | 0 | 0 | 0 | 1.74 | 0.79 | 30 | 0 | 870 | 24 | 8 | 630 | 0 | 30 | 30 | 30 | 820 | 845 | 60
362 | 96.154 | 0.45 | 0.79 | 0.05 | 0.16 | 0 | 0.016 | 0 | 1.65 | 0.73 | 30 | 0 | 870 | 24 | 8 | 630 | 0 | 30 | 30 | 30 | 640 | 845 | 60
363 | 96.104 | 0.48 | 0.7 | 0.11 | 0.2 | 0 | 0.016 | 0 | 1.66 | 0.73 | 30 | 0 | 870 | 24 | 8 | 630 | 0 | 30 | 30 | 30 | 640 | 845 | 60
364 | 95.865 | 0.49 | 0.69 | 0.07 | 0.29 | 0.014 | 0.011 | 0 | 1.8 | 0.77 | 30 | 0 | 870 | 24 | 8 | 630 | 0 | 30 | 30 | 30 | 820 | 845 | 60
365 | 95.909 | 0.47 | 0.72 | 0.06 | 0.28 | 0.011 | 0 | 0 | 1.76 | 0.79 | 30 | 0 | 870 | 24 | 8 | 680 | 0 | 30 | 30 | 30 | 740 | 845 | 60
366 | 96.114 | 0.47 | 0.76 | 0.06 | 0.19 | 0.013 | 0.013 | 0 | 1.67 | 0.71 | 30 | 0 | 870 | 24 | 8 | 680 | 0 | 30 | 30 | 30 | 640 | 845 | 60
367 | 95.95 | 0.44 | 0.74 | 0.09 | 0.25 | 0 | 0 | 0 | 1.74 | 0.79 | 30 | 0 | 870 | 24 | 8 | 680 | 0 | 30 | 30 | 30 | 820 | 845 | 60
368 | 96.154 | 0.45 | 0.79 | 0.05 | 0.16 | 0 | 0.016 | 0 | 1.65 | 0.73 | 30 | 0 | 870 | 24 | 8 | 680 | 0 | 30 | 30 | 30 | 640 | 845 | 60
369 | 96.104 | 0.48 | 0.7 | 0.11 | 0.2 | 0 | 0.016 | 0 | 1.66 | 0.73 | 30 | 0 | 870 | 24 | 8 | 680 | 0 | 30 | 30 | 30 | 640 | 845 | 60
370 | 95.865 | 0.49 | 0.69 | 0.07 | 0.29 | 0.014 | 0.011 | 0 | 1.8 | 0.77 | 30 | 0 | 870 | 24 | 8 | 680 | 0 | 30 | 30 | 30 | 820 | 845 | 60
371 | 96.251 | 0.6 | 0.85 | 0.12 | 1.96 | 0.019 | 0 | 0 | 0.05 | 0.15 | 30 | 0 | 845 | 24 | 8 | 430 | 0 | 30 | 30 | 30 | 721 | 845 | 60
372 | 96.323 | 0.59 | 0.92 | 0 | 1.99 | 0.027 | 0 | 0 | 0 | 0.15 | 30 | 0 | 845 | 24 | 8 | 430 | 0 | 30 | 30 | 30 | 1228 | 845 | 60
373 | 96.007 | 0.61 | 0.86 | 0.12 | 2.05 | 0.019 | 0.014 | 0 | 0.16 | 0.16 | 30 | 0 | 845 | 24 | 8 | 430 | 0 | 30 | 30 | 30 | 1455 | 845 | 60 | 906
374 | 96.251 | 0.6 | 0.85 | 0.12 | 1.96 | 0.019 | 0 | 0 | 0.05 | 0.15 | 30 | 0 | 845 | 24 | 8 | 500 | 0 | 30 | 30 | 30 | 721 | 845 | 60
375 | 96.323 | 0.59 | 0.92 | 0 | 1.99 | 0.027 | 0 | 0 | 0 | 0.15 | 30 | 0 | 845 | 24 | 8 | 500 | 0 | 30 | 30 | 30 | 1228 | 845 | 60
376 | 96.007 | 0.61 | 0.86 | 0.12 | 2.05 | 0.019 | 0.014 | 0 | 0.16 | 0.16 | 30 | 0 | 845 | 24 | 8 | 500 | 0 | 30 | 30 | 30 | 1455 | 845 | 60
377 | 97.001 | 0.61 | 0.87 | 0.2 | 0.28 | 0.019 | 0.02 | 0.05 | 0.08 | 0.87 | 30 | 0 | 845 | 24 | 8 | 420 | 0 | 30 | 30 | 30 | 622 | 845 | 60
378 | 97.53 | 0.63 | 0.77 | 0.02 | 0.17 | 0.026 | 0.014 | 0 | 0.03 | 0.81 | 30 | 0 | 845 | 24 | 8 | 420 | 0 | 30 | 30 | 30 | 289 | 845 | 60
379 | 97.234 | 0.62 | 0.88 | 0.12 | 0.29 | 0.026 | 0 | 0.03 | 0.05 | 0.75 | 30 | 0 | 845 | 24 | 8 | 420 | 0 | 30 | 30 | 30 | 796 | 845 | 60
380 | 97.001 | 0.61 | 0.87 | 0.2 | 0.28 | 0.019 | 0.02 | 0.05 | 0.08 | 0.87 | 30 | 0 | 845 | 24 | 8 | 490 | 0 | 30 | 30 | 30 | 622 | 845 | 60
381 | 97.53 | 0.63 | 0.77 | 0.02 | 0.17 | 0.026 | 0.014 | 0 | 0.03 | 0.81 | 30 | 0 | 845 | 24 | 8 | 490 | 0 | 30 | 30 | 30 | 289 | 845 | 60
382 | 97.234 | 0.62 | 0.88 | 0.12 | 0.29 | 0.026 | 0 | 0.03 | 0.05 | 0.75 | 30 | 0 | 845 | 24 | 8 | 490 | 0 | 30 | 30 | 30 | 796 | 845 | 60
383 | 96.519 | 0.53 | 0.69 | 0 | 1.49 | 0.011 | 0 | 0 | 0.02 | 0.74 | 30 | 0 | 845 | 24 | 8 | 430 | 0 | 30 | 30 | 30 | 925 | 845 | 60
384 | 96.68 | 0.53 | 0.75 | 0.06 | 1.31 | 0 | 0 | 0 | 0.04 | 0.63 | 30 | 0 | 845 | 24 | 8 | 430 | 0 | 30 | 30 | 30 | 1455 | 845 | 60
385 | 96.136 | 0.53 | 0.68 | 0.26 | 1.51 | 0.013 | 0.011 | 0.05 | 0.13 | 0.68 | 30 | 0 | 845 | 24 | 8 | 430 | 0 | 30 | 30 | 30 | 622 | 845 | 60
386 | 96.497 | 0.54 | 0.69 | 0 | 1.5 | 0.013 | 0 | 0 | 0.02 | 0.74 | 30 | 0 | 845 | 24 | 8 | 500 | 0 | 30 | 30 | 30 | 925 | 845 | 60 | 806
387 | 96.67 | 0.53 | 0.75 | 0.06 | 1.31 | 0 | 0 | 0 | 0.04 | 0.64 | 30 | 0 | 845 | 24 | 8 | 500 | 0 | 30 | 30 | 30 | 1455 | 845 | 60
388 | 96.165 | 0.53 | 0.67 | 0.26 | 1.5 | 0.014 | 0.011 | 0.05 | 0.13 | 0.67 | 30 | 0 | 845 | 24 | 8 | 500 | 0 | 30 | 30 | 30 | 622 | 845 | 60
389 | 96.359 | 0.21 | 0.62 | 0.07 | 0.29 | 0.015 | 0.016 | 0.21 | 1.62 | 0.59 | 0 | 139.8 | 930 | 0.5 | 0 | 160 | 15 | 60 | 930 | 850 | 440 | 30 | 120
390 | 96.368 | 0.23 | 0.51 | 0.11 | 0.35 | 0 | 0.012 | 0.18 | 1.69 | 0.55 | 0 | 139.8 | 930 | 0.5 | 0 | 160 | 15 | 60 | 930 | 850 | 860 | 30 | 120
391 | 96.684 | 0.17 | 0.55 | 0.05 | 0.28 | 0 | 0.016 | 0.16 | 1.64 | 0.45 | 0 | 139.8 | 930 | 0.5 | 0 | 160 | 15 | 60 | 930 | 850 | 440 | 30 | 120
392 | 96.359 | 0.21 | 0.62 | 0.07 | 0.29 | 0.015 | 0.016 | 0.21 | 1.62 | 0.59 | 0 | 469.8 | 930 | 0.5 | 0 | 160 | 15 | 60 | 930 | 850 | 440 | 30 | 120
393 | 96.368 | 0.23 | 0.51 | 0.11 | 0.35 | 0 | 0.012 | 0.18 | 1.69 | 0.55 | 0 | 469.8 | 930 | 0.5 | 0 | 160 | 15 | 60 | 930 | 850 | 860 | 30 | 120
394 | 96.684 | 0.17 | 0.55 | 0.05 | 0.28 | 0 | 0.016 | 0.16 | 1.64 | 0.45 | 0 | 469.8 | 930 | 0.5 | 0 | 160 | 15 | 60 | 930 | 850 | 440 | 30 | 120
395 | 96.359 | 0.21 | 0.62 | 0.07 | 0.29 | 0.015 | 0.016 | 0.21 | 1.62 | 0.59 | 0 | 540 | 930 | 0.5 | 0 | 160 | 15 | 140 | 930 | 850 | 440 | 30 | 120
396 | 96.368 | 0.23 | 0.51 | 0.11 | 0.35 | 0 | 0.012 | 0.18 | 1.69 | 0.55 | 0 | 540 | 930 | 0.5 | 0 | 160 | 15 | 140 | 930 | 850 | 860 | 30 | 120
397 | 96.684 | 0.17 | 0.55 | 0.05 | 0.28 | 0 | 0.016 | 0.16 | 1.64 | 0.45 | 0 | 540 | 930 | 0.5 | 0 | 160 | 15 | 140 | 930 | 850 | 440 | 30 | 120
398 | 96.359 | 0.21 | 0.62 | 0.07 | 0.29 | 0.015 | 0.016 | 0.21 | 1.62 | 0.59 | 0 | 469.8 | 930 | 0.5 | 0 | 200 | 15 | 60 | 930 | 850 | 440 | 30 | 120 | 1037
399 | 96.368 | 0.23 | 0.51 | 0.11 | 0.35 | 0 | 0.012 | 0.18 | 1.69 | 0.55 | 0 | 469.8 | 930 | 0.5 | 0 | 200 | 15 | 60 | 930 | 850 | 860 | 30 | 120
400 | 96.684 | 0.17 | 0.55 | 0.05 | 0.28 | 0 | 0.016 | 0.16 | 1.64 | 0.45 | 0 | 469.8 | 930 | 0.5 | 0 | 200 | 15 | 60 | 930 | 850 | 440 | 30 | 120
401 | 97.338 | 0.2 | 0.77 | 0.2 | 0.32 | 0.024 | 0.028 | 0.19 | 0.46 | 0.47 | 0 | 130.2 | 930 | 0.5 | 0 | 160 | 25.2 | 60 | 930 | 882.381 | 390 | 30 | 120 | 927
402 | 97.338 | 0.23 | 0.85 | 0.07 | 0.29 | 0.011 | 0.011 | 0.16 | 0.44 | 0.6 | 0 | 130.2 | 930 | 0.5 | 0 | 160 | 25.2 | 60 | 930 | 882.381 | 440 | 30 | 120
403 | 97.316 | 0.18 | 0.76 | 0.12 | 0.26 | 0 | 0.014 | 0.17 | 0.56 | 0.62 | 0 | 130.2 | 930 | 0.5 | 0 | 160 | 25.2 | 60 | 930 | 882.381 | 690 | 30 | 120
404 | 97.338 | 0.2 | 0.77 | 0.2 | 0.32 | 0.024 | 0.028 | 0.19 | 0.46 | 0.47 | 0 | 450 | 930 | 0.5 | 0 | 160 | 34.8 | 60 | 930 | 895.517 | 390 | 30 | 120
405 | 97.338 | 0.23 | 0.85 | 0.07 | 0.29 | 0.011 | 0.011 | 0.16 | 0.44 | 0.6 | 0 | 450 | 930 | 0.5 | 0 | 160 | 34.8 | 60 | 930 | 895.517 | 440 | 30 | 120
406 | 97.316 | 0.18 | 0.76 | 0.12 | 0.26 | 0 | 0.014 | 0.17 | 0.56 | 0.62 | 0 | 450 | 930 | 0.5 | 0 | 160 | 34.8 | 60 | 930 | 895.517 | 690 | 30 | 120
407 | 97.338 | 0.2 | 0.77 | 0.2 | 0.32 | 0.024 | 0.028 | 0.19 | 0.46 | 0.47 | 0 | 510 | 930 | 0.5 | 0 | 160 | 45 | 140 | 930 | 903.333 | 390 | 30 | 120
408 | 97.338 | 0.23 | 0.85 | 0.07 | 0.29 | 0.011 | 0.011 | 0.16 | 0.44 | 0.6 | 0 | 510 | 930 | 0.5 | 0 | 160 | 45 | 140 | 930 | 903.333 | 440 | 30 | 120
409 | 97.316 | 0.18 | 0.76 | 0.12 | 0.26 | 0 | 0.014 | 0.17 | 0.56 | 0.62 | 0 | 510 | 930 | 0.5 | 0 | 160 | 45 | 140 | 930 | 903.333 | 690 | 30 | 120
410 | 97.338 | 0.2 | 0.77 | 0.2 | 0.32 | 0.024 | 0.028 | 0.19 | 0.46 | 0.47 | 0 | 450 | 930 | 0.5 | 0 | 200 | 34.8 | 60 | 930 | 895.517 | 390 | 30 | 120
411 | 97.338 | 0.23 | 0.85 | 0.07 | 0.29 | 0.011 | 0.011 | 0.16 | 0.44 | 0.6 | 0 | 450 | 930 | 0.5 | 0 | 200 | 34.8 | 60 | 930 | 895.517 | 440 | 30 | 120
412 | 97.316 | 0.18 | 0.76 | 0.12 | 0.26 | 0 | 0.014 | 0.17 | 0.56 | 0.62 | 0 | 450 | 930 | 0.5 | 0 | 200 | 34.8 | 60 | 930 | 895.517 | 690 | 30 | 120
413 | 97.369 | 0.21 | 0.76 | 0.14 | 0.3 | 0.021 | 0 | 0.03 | 0.08 | 1.09 | 0 | 100.2 | 930 | 0.5 | 0 | 160 | 34.8 | 60 | 930 | 895.517 | 460 | 30 | 120
414 | 97.469 | 0.23 | 0.8 | 0.07 | 0.2 | 0.013 | 0.018 | 0.02 | 0.04 | 1.14 | 0 | 100.2 | 930 | 0.5 | 0 | 160 | 34.8 | 60 | 930 | 895.517 | 690 | 30 | 120 | 1086
415 | 97.452 | 0.19 | 0.77 | 0.16 | 0.21 | 0.017 | 0.011 | 0.05 | 0.12 | 1.02 | 0 | 100.2 | 930 | 0.5 | 0 | 160 | 34.8 | 60 | 930 | 895.517 | 390 | 30 | 120
416 | 97.369 | 0.21 | 0.76 | 0.14 | 0.3 | 0.021 | 0 | 0.03 | 0.08 | 1.09 | 0 | 499.8 | 930 | 0.5 | 0 | 160 | 70.2 | 60 | 930 | 895.812 | 460 | 30 | 120
417 | 97.469 | 0.23 | 0.8 | 0.07 | 0.2 | 0.013 | 0.018 | 0.02 | 0.04 | 1.14 | 0 | 499.8 | 930 | 0.5 | 0 | 160 | 70.2 | 60 | 930 | 895.812 | 690 | 30 | 120
418 | 97.452 | 0.19 | 0.77 | 0.16 | 0.21 | 0.017 | 0.011 | 0.05 | 0.12 | 1.02 | 0 | 499.8 | 930 | 0.5 | 0 | 160 | 70.2 | 60 | 930 | 895.812 | 390 | 30 | 120
419 | 97.369 | 0.21 | 0.76 | 0.14 | 0.3 | 0.021 | 0 | 0.03 | 0.08 | 1.09 | 0 | 529.8 | 930 | 0.5 | 0 | 160 | 70.2 | 140 | 930 | 895.812 | 460 | 30 | 120
420 | 97.469 | 0.23 | 0.8 | 0.07 | 0.2 | 0.013 | 0.018 | 0.02 | 0.04 | 1.14 | 0 | 529.8 | 930 | 0.5 | 0 | 160 | 70.2 | 140 | 930 | 895.812 | 690 | 30 | 120
421 | 97.452 | 0.19 | 0.77 | 0.16 | 0.21 | 0.017 | 0.011 | 0.05 | 0.12 | 1.02 | 0 | 529.8 | 930 | 0.5 | 0 | 160 | 70.2 | 140 | 930 | 895.812 | 390 | 30 | 120
422 | 97.369 | 0.21 | 0.76 | 0.14 | 0.3 | 0.021 | 0 | 0.03 | 0.08 | 1.09 | 0 | 499.8 | 930 | 0.5 | 0 | 200 | 70.2 | 60 | 930 | 895.812 | 460 | 30 | 120
423 | 97.469 | 0.23 | 0.8 | 0.07 | 0.2 | 0.013 | 0.018 | 0.02 | 0.04 | 1.14 | 0 | 499.8 | 930 | 0.5 | 0 | 200 | 70.2 | 60 | 930 | 895.812 | 690 | 30 | 120
424 | 97.452 | 0.19 | 0.77 | 0.16 | 0.21 | 0.017 | 0.011 | 0.05 | 0.12 | 1.02 | 0 | 499.8 | 930 | 0.5 | 0 | 200 | 70.2 | 60 | 930 | 895.812 | 390 | 30 | 120
425 | 97.169 | 0.21 | 0.81 | 0.07 | 0.31 | 0.012 | 0.019 | 0.17 | 0.06 | 1.17 | 0 | 90 | 930 | 0.5 | 0 | 160 | 49.8 | 60 | 930 | 881.807 | 690 | 30 | 120
426 | 97.761 | 0.21 | 0.65 | 0 | 0.26 | 0.015 | 0.024 | 0.15 | 0.02 | 0.91 | 0 | 90 | 930 | 0.5 | 0 | 160 | 49.8 | 60 | 930 | 881.807 | 240 | 30 | 120
427 | 97.369 | 0.18 | 0.79 | 0.08 | 0.25 | 0.016 | 0.015 | 0.15 | 0.07 | 1.08 | 0 | 90 | 930 | 0.5 | 0 | 160 | 49.8 | 60 | 930 | 881.807 | 530 | 30 | 120
428 | 97.169 | 0.21 | 0.81 | 0.07 | 0.31 | 0.012 | 0.019 | 0.17 | 0.06 | 1.17 | 0 | 340.2 | 930 | 0.5 | 0 | 160 | 70.2 | 60 | 930 | 895.812 | 690 | 30 | 120
429 | 97.761 | 0.21 | 0.65 | 0 | 0.26 | 0.015 | 0.024 | 0.15 | 0.02 | 0.91 | 0 | 340.2 | 930 | 0.5 | 0 | 160 | 70.2 | 60 | 930 | 895.812 | 240 | 30 | 120
430 | 97.369 | 0.18 | 0.79 | 0.08 | 0.25 | 0.016 | 0.015 | 0.15 | 0.07 | 1.08 | 0 | 340.2 | 930 | 0.5 | 0 | 160 | 70.2 | 60 | 930 | 895.812 | 530 | 30 | 120 | 948
431 | 97.169 | 0.21 | 0.81 | 0.07 | 0.31 | 0.012 | 0.019 | 0.17 | 0.06 | 1.17 | 0 | 340.2 | 930 | 0.5 | 0 | 160 | 70.2 | 140 | 930 | 895.812 | 690 | 30 | 120
432 | 97.761 | 0.21 | 0.65 | 0 | 0.26 | 0.015 | 0.024 | 0.15 | 0.02 | 0.91 | 0 | 340.2 | 930 | 0.5 | 0 | 160 | 70.2 | 140 | 930 | 895.812 | 240 | 30 | 120
433 | 97.369 | 0.18 | 0.79 | 0.08 | 0.25 | 0.016 | 0.015 | 0.15 | 0.07 | 1.08 | 0 | 340.2 | 930 | 0.5 | 0 | 160 | 70.2 | 140 | 930 | 895.812 | 530 | 30 | 120
434 | 97.169 | 0.21 | 0.81 | 0.07 | 0.31 | 0.012 | 0.019 | 0.17 | 0.06 | 1.17 | 0 | 340.2 | 930 | 0.5 | 0 | 200 | 70.2 | 60 | 930 | 895.812 | 690 | 30 | 120
435 | 97.761 | 0.21 | 0.65 | 0 | 0.26 | 0.015 | 0.024 | 0.15 | 0.02 | 0.91 | 0 | 340.2 | 930 | 0.5 | 0 | 200 | 70.2 | 60 | 930 | 895.812 | 240 | 30 | 120
436 | 97.369 | 0.18 | 0.79 | 0.08 | 0.25 | 0.016 | 0.015 | 0.15 | 0.07 | 1.08 | 0 | 340.2 | 930 | 0.5 | 0 | 200 | 70.2 | 60 | 930 | 895.812 | 530 | 30 | 120 | 882

## 90P-Removed-3
| Fe | C | Mn | Cu | Si | P | S | Mo | Ni | Cr | Through Hardening Time | Carburization Time | Normalizing Temperature | Cooling Rate for Tempering | Cooling Rate for Through Hardening | Tempering Temperature | Diffusion time | Quenching Media Temperature (for Carburization) | Carburization Temperature | Diffusion Temperature | Reduction Ratio (Ingot to Bar) | Through Hardening Temperature | Tempering Time | Fatigue Strength
0 | 99.031 | 0.26 | 0.44 | 0 | 0.21 | 0.017 | 0.022 | 0 | 0 | 0.02 | 0 | 0 | 885 | 0 | 0 | 30 | 0 | 30 | 30 | 30 | 825 | 30 | 0
1 | 98.833 | 0.25 | 0.44 | 0.08 | 0.18 | 0 | 0.017 | 0 | 0.08 | 0.12 | 0 | 0 | 885 | 0 | 0 | 30 | 0 | 30 | 30 | 30 | 610 | 30 | 0
2 | 98.975 | 0.26 | 0.43 | 0 | 0.27 | 0 | 0.015 | 0 | 0.02 | 0.03 | 0 | 0 | 885 | 0 | 0 | 30 | 0 | 30 | 30 | 30 | 1270 | 30 | 0
3 | 98.938 | 0.26 | 0.51 | 0 | 0.23 | 0.018 | 0.024 | 0 | 0 | 0.02 | 0 | 0 | 885 | 0 | 0 | 30 | 0 | 30 | 30 | 30 | 1740 | 30 | 0
4 | 99.082 | 0.22 | 0.42 | 0.02 | 0.19 | 0.026 | 0.022 | 0 | 0 | 0.02 | 0 | 0 | 885 | 0 | 0 | 30 | 0 | 30 | 30 | 30 | 825 | 30 | 0
5 | 98.918 | 0.26 | 0.45 | 0.03 | 0.22 | 0.026 | 0.026 | 0 | 0.02 | 0.05 | 0 | 0 | 885 | 0 | 0 | 30 | 0 | 30 | 30 | 30 | 825 | 30 | 0
6 | 98.861 | 0.28 | 0.5 | 0 | 0.27 | 0.021 | 0.018 | 0 | 0.02 | 0.03 | 0 | 0 | 885 | 0 | 0 | 30 | 0 | 30 | 30 | 30 | 1270 | 30 | 0
7 | 98.859 | 0.27 | 0.54 | 0.02 | 0.25 | 0.02 | 0.021 | 0 | 0 | 0.02 | 0 | 0 | 885 | 0 | 0 | 30 | 0 | 30 | 30 | 30 | 1740 | 30 | 0
8 | 98.85 | 0.27 | 0.37 | 0.09 | 0.23 | 0 | 0.03 | 0 | 0.06 | 0.1 | 0 | 0 | 885 | 0 | 0 | 30 | 0 | 30 | 30 | 30 | 610 | 30 | 0
9 | 98.966 | 0.22 | 0.47 | 0 | 0.26 | 0.021 | 0.023 | 0 | 0.02 | 0.02 | 0 | 0 | 885 | 0 | 0 | 30 | 0 | 30 | 30 | 30 | 1270 | 30 | 0
10 | 98.887 | 0.23 | 0.51 | 0.03 | 0.26 | 0.029 | 0.024 | 0 | 0 | 0.03 | 0 | 0 | 885 | 0 | 0 | 30 | 0 | 30 | 30 | 30 | 1740 | 30 | 0
11 | 98.607 | 0.35 | 0.77 | 0.02 | 0.21 | 0.021 | 0.022 | 0 | 0 | 0 | 30 | 0 | 865 | 24 | 24 | 550 | 0 | 30 | 30 | 30 | 825 | 865 | 60
12 | 98.469 | 0.35 | 0.74 | 0 | 0.3 | 0.017 | 0.024 | 0 | 0 | 0.1 | 30 | 0 | 865 | 24 | 24 | 550 | 0 | 30 | 30 | 30 | 1270 | 865 | 60
13 | 98.613 | 0.34 | 0.74 | 0 | 0.26 | 0.012 | 0.015 | 0 | 0 | 0.02 | 30 | 0 | 865 | 24 | 24 | 550 | 0 | 30 | 30 | 30 | 1740 | 865 | 60
14 | 98.367 | 0.36 | 0.7 | 0.09 | 0.26 | 0 | 0.023 | 0 | 0.08 | 0.12 | 30 | 0 | 865 | 24 | 24 | 550 | 0 | 30 | 30 | 30 | 610 | 865 | 60
15 | 98.61 | 0.33 | 0.75 | 0.02 | 0.21 | 0.031 | 0.019 | 0 | 0 | 0.03 | 30 | 0 | 865 | 24 | 24 | 550 | 0 | 30 | 30 | 30 | 825 | 865 | 60
16 | 98.34 | 0.38 | 0.7 | 0.11 | 0.29 | 0 | 0.03 | 0 | 0.06 | 0.09 | 30 | 0 | 865 | 24 | 24 | 550 | 0 | 30 | 30 | 30 | 610 | 865 | 60 | 426
17 | 98.484 | 0.33 | 0.76 | 0.03 | 0.26 | 0.023 | 0.013 | 0 | 0 | 0.1 | 30 | 0 | 865 | 24 | 24 | 550 | 0 | 30 | 30 | 30 | 1270 | 865 | 60
18 | 98.586 | 0.32 | 0.73 | 0.03 | 0.26 | 0.015 | 0.019 | 0 | 0.02 | 0.02 | 30 | 0 | 865 | 24 | 24 | 550 | 0 | 30 | 30 | 30 | 1740 | 865 | 60
19 | 98.414 | 0.37 | 0.78 | 0.02 | 0.27 | 0.016 | 0.02 | 0 | 0 | 0.11 | 30 | 0 | 865 | 24 | 24 | 550 | 0 | 30 | 30 | 30 | 1270 | 865 | 60
20 | 98.511 | 0.35 | 0.82 | 0 | 0.25 | 0.016 | 0.023 | 0 | 0.03 | 0 | 30 | 0 | 865 | 24 | 24 | 550 | 0 | 30 | 30 | 30 | 825 | 865 | 60
21 | 98.575 | 0.37 | 0.72 | 0.02 | 0.24 | 0.015 | 0.02 | 0 | 0.02 | 0.02 | 30 | 0 | 865 | 24 | 24 | 550 | 0 | 30 | 30 | 30 | 1740 | 865 | 60
22 | 98.583 | 0.32 | 0.63 | 0.08 | 0.21 | 0 | 0.017 | 0 | 0.06 | 0.1 | 30 | 0 | 865 | 24 | 24 | 550 | 0 | 30 | 30 | 30 | 610 | 865 | 60
23 | 98.607 | 0.35 | 0.77 | 0.02 | 0.21 | 0.021 | 0.022 | 0 | 0 | 0 | 30 | 0 | 865 | 24 | 24 | 600 | 0 | 30 | 30 | 30 | 825 | 865 | 60
24 | 98.469 | 0.35 | 0.74 | 0 | 0.3 | 0.017 | 0.024 | 0 | 0 | 0.1 | 30 | 0 | 865 | 24 | 24 | 600 | 0 | 30 | 30 | 30 | 1270 | 865 | 60
25 | 98.613 | 0.34 | 0.74 | 0 | 0.26 | 0.012 | 0.015 | 0 | 0 | 0.02 | 30 | 0 | 865 | 24 | 24 | 600 | 0 | 30 | 30 | 30 | 1740 | 865 | 60
26 | 98.367 | 0.36 | 0.7 | 0.09 | 0.26 | 0 | 0.023 | 0 | 0.08 | 0.12 | 30 | 0 | 865 | 24 | 24 | 600 | 0 | 30 | 30 | 30 | 610 | 865 | 60
27 | 98.61 | 0.33 | 0.75 | 0.02 | 0.21 | 0.031 | 0.019 | 0 | 0 | 0.03 | 30 | 0 | 865 | 24 | 24 | 600 | 0 | 30 | 30 | 30 | 825 | 865 | 60 | 377
28 | 98.34 | 0.38 | 0.7 | 0.11 | 0.29 | 0 | 0.03 | 0 | 0.06 | 0.09 | 30 | 0 | 865 | 24 | 24 | 600 | 0 | 30 | 30 | 30 | 610 | 865 | 60 | 394
29 | 98.484 | 0.33 | 0.76 | 0.03 | 0.26 | 0.023 | 0.013 | 0 | 0 | 0.1 | 30 | 0 | 865 | 24 | 24 | 600 | 0 | 30 | 30 | 30 | 1270 | 865 | 60
30 | 98.586 | 0.32 | 0.73 | 0.03 | 0.26 | 0.015 | 0.019 | 0 | 0.02 | 0.02 | 30 | 0 | 865 | 24 | 24 | 600 | 0 | 30 | 30 | 30 | 1740 | 865 | 60
31 | 98.414 | 0.37 | 0.78 | 0.02 | 0.27 | 0.016 | 0.02 | 0 | 0 | 0.11 | 30 | 0 | 865 | 24 | 24 | 600 | 0 | 30 | 30 | 30 | 1270 | 865 | 60
32 | 98.511 | 0.35 | 0.82 | 0 | 0.25 | 0.016 | 0.023 | 0 | 0.03 | 0 | 30 | 0 | 865 | 24 | 24 | 600 | 0 | 30 | 30 | 30 | 825 | 865 | 60 | 375
33 | 98.575 | 0.37 | 0.72 | 0.02 | 0.24 | 0.015 | 0.02 | 0 | 0.02 | 0.02 | 30 | 0 | 865 | 24 | 24 | 600 | 0 | 30 | 30 | 30 | 1740 | 865 | 60 | 389
34 | 98.583 | 0.32 | 0.63 | 0.08 | 0.21 | 0 | 0.017 | 0 | 0.06 | 0.1 | 30 | 0 | 865 | 24 | 24 | 600 | 0 | 30 | 30 | 30 | 610 | 865 | 60
35 | 98.607 | 0.35 | 0.77 | 0.02 | 0.21 | 0.021 | 0.022 | 0 | 0 | 0 | 30 | 0 | 865 | 24 | 24 | 650 | 0 | 30 | 30 | 30 | 825 | 865 | 60
36 | 98.469 | 0.35 | 0.74 | 0 | 0.3 | 0.017 | 0.024 | 0 | 0 | 0.1 | 30 | 0 | 865 | 24 | 24 | 650 | 0 | 30 | 30 | 30 | 1270 | 865 | 60
37 | 98.613 | 0.34 | 0.74 | 0 | 0.26 | 0.012 | 0.015 | 0 | 0 | 0.02 | 30 | 0 | 865 | 24 | 24 | 650 | 0 | 30 | 30 | 30 | 1740 | 865 | 60
38 | 98.367 | 0.36 | 0.7 | 0.09 | 0.26 | 0 | 0.023 | 0 | 0.08 | 0.12 | 30 | 0 | 865 | 24 | 24 | 650 | 0 | 30 | 30 | 30 | 610 | 865 | 60 | 338
39 | 98.61 | 0.33 | 0.75 | 0.02 | 0.21 | 0.031 | 0.019 | 0 | 0 | 0.03 | 30 | 0 | 865 | 24 | 24 | 650 | 0 | 30 | 30 | 30 | 825 | 865 | 60
40 | 98.34 | 0.38 | 0.7 | 0.11 | 0.29 | 0 | 0.03 | 0 | 0.06 | 0.09 | 30 | 0 | 865 | 24 | 24 | 650 | 0 | 30 | 30 | 30 | 610 | 865 | 60
41 | 98.484 | 0.33 | 0.76 | 0.03 | 0.26 | 0.023 | 0.013 | 0 | 0 | 0.1 | 30 | 0 | 865 | 24 | 24 | 650 | 0 | 30 | 30 | 30 | 1270 | 865 | 60 | 385
42 | 98.586 | 0.32 | 0.73 | 0.03 | 0.26 | 0.015 | 0.019 | 0 | 0.02 | 0.02 | 30 | 0 | 865 | 24 | 24 | 650 | 0 | 30 | 30 | 30 | 1740 | 865 | 60
43 | 98.414 | 0.37 | 0.78 | 0.02 | 0.27 | 0.016 | 0.02 | 0 | 0 | 0.11 | 30 | 0 | 865 | 24 | 24 | 650 | 0 | 30 | 30 | 30 | 1270 | 865 | 60
44 | 98.511 | 0.35 | 0.82 | 0 | 0.25 | 0.016 | 0.023 | 0 | 0.03 | 0 | 30 | 0 | 865 | 24 | 24 | 650 | 0 | 30 | 30 | 30 | 825 | 865 | 60
45 | 98.575 | 0.37 | 0.72 | 0.02 | 0.24 | 0.015 | 0.02 | 0 | 0.02 | 0.02 | 30 | 0 | 865 | 24 | 24 | 650 | 0 | 30 | 30 | 30 | 1740 | 865 | 60
46 | 98.583 | 0.32 | 0.63 | 0.08 | 0.21 | 0 | 0.017 | 0 | 0.06 | 0.1 | 30 | 0 | 865 | 24 | 24 | 650 | 0 | 30 | 30 | 30 | 610 | 865 | 60
47 | 98.306 | 0.45 | 0.79 | 0.02 | 0.25 | 0.018 | 0.016 | 0 | 0.02 | 0.13 | 30 | 0 | 845 | 24 | 24 | 550 | 0 | 30 | 30 | 30 | 1740 | 845 | 60 | 513
48 | 98.354 | 0.45 | 0.76 | 0.02 | 0.26 | 0.027 | 0.019 | 0 | 0 | 0.11 | 30 | 0 | 845 | 24 | 24 | 550 | 0 | 30 | 30 | 30 | 1270 | 845 | 60
49 | 98.29 | 0.45 | 0.71 | 0.13 | 0.24 | 0 | 0 | 0 | 0.12 | 0.06 | 30 | 0 | 845 | 24 | 24 | 550 | 0 | 30 | 30 | 30 | 610 | 845 | 60
50 | 98.388 | 0.44 | 0.82 | 0.02 | 0.24 | 0.021 | 0.021 | 0 | 0.03 | 0.02 | 30 | 0 | 845 | 24 | 24 | 550 | 0 | 30 | 30 | 30 | 825 | 845 | 60
51 | 98.488 | 0.42 | 0.78 | 0.03 | 0.22 | 0.022 | 0.02 | 0 | 0 | 0.02 | 30 | 0 | 845 | 24 | 24 | 550 | 0 | 30 | 30 | 30 | 825 | 845 | 60
52 | 98.354 | 0.48 | 0.75 | 0 | 0.25 | 0.024 | 0.022 | 0 | 0.02 | 0.1 | 30 | 0 | 845 | 24 | 24 | 550 | 0 | 30 | 30 | 30 | 1740 | 845 | 60
53 | 98.335 | 0.47 | 0.72 | 0.04 | 0.25 | 0.015 | 0 | 0 | 0.13 | 0.04 | 30 | 0 | 845 | 24 | 24 | 550 | 0 | 30 | 30 | 30 | 610 | 845 | 60
54 | 98.367 | 0.43 | 0.83 | 0 | 0.22 | 0.017 | 0.016 | 0 | 0 | 0.12 | 30 | 0 | 845 | 24 | 24 | 550 | 0 | 30 | 30 | 30 | 1740 | 845 | 60
55 | 98.29 | 0.49 | 0.8 | 0 | 0.26 | 0.027 | 0.023 | 0 | 0.02 | 0.09 | 30 | 0 | 845 | 24 | 24 | 550 | 0 | 30 | 30 | 30 | 1270 | 845 | 60
56 | 98.164 | 0.45 | 0.79 | 0.15 | 0.25 | 0.011 | 0.025 | 0 | 0.12 | 0.04 | 30 | 0 | 845 | 24 | 24 | 550 | 0 | 30 | 30 | 30 | 610 | 845 | 60
57 | 98.496 | 0.42 | 0.7 | 0 | 0.26 | 0.024 | 0 | 0 | 0 | 0.1 | 30 | 0 | 845 | 24 | 24 | 550 | 0 | 30 | 30 | 30 | 1270 | 845 | 60
58 | 98.306 | 0.45 | 0.79 | 0.02 | 0.25 | 0.018 | 0.016 | 0 | 0.02 | 0.13 | 30 | 0 | 845 | 24 | 24 | 600 | 0 | 30 | 30 | 30 | 1740 | 845 | 60
59 | 98.354 | 0.45 | 0.76 | 0.02 | 0.26 | 0.027 | 0.019 | 0 | 0 | 0.11 | 30 | 0 | 845 | 24 | 24 | 600 | 0 | 30 | 30 | 30 | 1270 | 845 | 60
60 | 98.29 | 0.45 | 0.71 | 0.13 | 0.24 | 0 | 0 | 0 | 0.12 | 0.06 | 30 | 0 | 845 | 24 | 24 | 600 | 0 | 30 | 30 | 30 | 610 | 845 | 60
61 | 98.388 | 0.44 | 0.82 | 0.02 | 0.24 | 0.021 | 0.021 | 0 | 0.03 | 0.02 | 30 | 0 | 845 | 24 | 24 | 600 | 0 | 30 | 30 | 30 | 825 | 845 | 60
62 | 98.488 | 0.42 | 0.78 | 0.03 | 0.22 | 0.022 | 0.02 | 0 | 0 | 0.02 | 30 | 0 | 845 | 24 | 24 | 600 | 0 | 30 | 30 | 30 | 825 | 845 | 60
63 | 98.354 | 0.48 | 0.75 | 0 | 0.25 | 0.024 | 0.022 | 0 | 0.02 | 0.1 | 30 | 0 | 845 | 24 | 24 | 600 | 0 | 30 | 30 | 30 | 1740 | 845 | 60
64 | 98.335 | 0.47 | 0.72 | 0.04 | 0.25 | 0.015 | 0 | 0 | 0.13 | 0.04 | 30 | 0 | 845 | 24 | 24 | 600 | 0 | 30 | 30 | 30 | 610 | 845 | 60
65 | 98.367 | 0.43 | 0.83 | 0 | 0.22 | 0.017 | 0.016 | 0 | 0 | 0.12 | 30 | 0 | 845 | 24 | 24 | 600 | 0 | 30 | 30 | 30 | 1740 | 845 | 60
66 | 98.29 | 0.49 | 0.8 | 0 | 0.26 | 0.027 | 0.023 | 0 | 0.02 | 0.09 | 30 | 0 | 845 | 24 | 24 | 600 | 0 | 30 | 30 | 30 | 1270 | 845 | 60
67 | 98.164 | 0.45 | 0.79 | 0.15 | 0.25 | 0.011 | 0.025 | 0 | 0.12 | 0.04 | 30 | 0 | 845 | 24 | 24 | 600 | 0 | 30 | 30 | 30 | 610 | 845 | 60
68 | 98.496 | 0.42 | 0.7 | 0 | 0.26 | 0.024 | 0 | 0 | 0 | 0.1 | 30 | 0 | 845 | 24 | 24 | 600 | 0 | 30 | 30 | 30 | 1270 | 845 | 60
69 | 98.306 | 0.45 | 0.79 | 0.02 | 0.25 | 0.018 | 0.016 | 0 | 0.02 | 0.13 | 30 | 0 | 845 | 24 | 24 | 650 | 0 | 30 | 30 | 30 | 1740 | 845 | 60
70 | 98.354 | 0.45 | 0.76 | 0.02 | 0.26 | 0.027 | 0.019 | 0 | 0 | 0.11 | 30 | 0 | 845 | 24 | 24 | 650 | 0 | 30 | 30 | 30 | 1270 | 845 | 60
71 | 98.29 | 0.45 | 0.71 | 0.13 | 0.24 | 0 | 0 | 0 | 0.12 | 0.06 | 30 | 0 | 845 | 24 | 24 | 650 | 0 | 30 | 30 | 30 | 610 | 845 | 60
72 | 98.388 | 0.44 | 0.82 | 0.02 | 0.24 | 0.021 | 0.021 | 0 | 0.03 | 0.02 | 30 | 0 | 845 | 24 | 24 | 650 | 0 | 30 | 30 | 30 | 825 | 845 | 60 | 378
73 | 98.488 | 0.42 | 0.78 | 0.03 | 0.22 | 0.022 | 0.02 | 0 | 0 | 0.02 | 30 | 0 | 845 | 24 | 24 | 650 | 0 | 30 | 30 | 30 | 825 | 845 | 60 | 372
74 | 98.354 | 0.48 | 0.75 | 0 | 0.25 | 0.024 | 0.022 | 0 | 0.02 | 0.1 | 30 | 0 | 845 | 24 | 24 | 650 | 0 | 30 | 30 | 30 | 1740 | 845 | 60
75 | 98.335 | 0.47 | 0.72 | 0.04 | 0.25 | 0.015 | 0 | 0 | 0.13 | 0.04 | 30 | 0 | 845 | 24 | 24 | 650 | 0 | 30 | 30 | 30 | 610 | 845 | 60
76 | 98.367 | 0.43 | 0.83 | 0 | 0.22 | 0.017 | 0.016 | 0 | 0 | 0.12 | 30 | 0 | 845 | 24 | 24 | 650 | 0 | 30 | 30 | 30 | 1740 | 845 | 60
77 | 98.29 | 0.49 | 0.8 | 0 | 0.26 | 0.027 | 0.023 | 0 | 0.02 | 0.09 | 30 | 0 | 845 | 24 | 24 | 650 | 0 | 30 | 30 | 30 | 1270 | 845 | 60
78 | 98.164 | 0.45 | 0.79 | 0.15 | 0.25 | 0.011 | 0.025 | 0 | 0.12 | 0.04 | 30 | 0 | 845 | 24 | 24 | 650 | 0 | 30 | 30 | 30 | 610 | 845 | 60 | 398
79 | 98.496 | 0.42 | 0.7 | 0 | 0.26 | 0.024 | 0 | 0 | 0 | 0.1 | 30 | 0 | 845 | 24 | 24 | 650 | 0 | 30 | 30 | 30 | 1270 | 845 | 60
80 | 98.34 | 0.55 | 0.76 | 0 | 0.23 | 0.018 | 0.012 | 0 | 0 | 0.09 | 30 | 0 | 825 | 24 | 24 | 550 | 0 | 30 | 30 | 30 | 1740 | 825 | 60
81 | 98.257 | 0.54 | 0.76 | 0 | 0.26 | 0.022 | 0.021 | 0 | 0.02 | 0.12 | 30 | 0 | 825 | 24 | 24 | 550 | 0 | 30 | 30 | 30 | 1270 | 825 | 60
82 | 98.219 | 0.52 | 0.83 | 0.02 | 0.29 | 0.016 | 0.025 | 0 | 0.04 | 0.04 | 30 | 0 | 825 | 24 | 24 | 550 | 0 | 30 | 30 | 30 | 825 | 825 | 60
83 | 98.485 | 0.56 | 0.37 | 0.11 | 0.26 | 0.019 | 0.026 | 0 | 0.04 | 0.13 | 30 | 0 | 825 | 24 | 24 | 550 | 0 | 30 | 30 | 30 | 660 | 825 | 60
84 | 98.478 | 0.54 | 0.75 | 0 | 0.2 | 0.013 | 0.019 | 0 | 0 | 0 | 30 | 0 | 825 | 24 | 24 | 550 | 0 | 30 | 30 | 30 | 825 | 825 | 60
85 | 98.285 | 0.57 | 0.74 | 0.02 | 0.23 | 0.018 | 0.017 | 0 | 0 | 0.12 | 30 | 0 | 825 | 24 | 24 | 550 | 0 | 30 | 30 | 30 | 1740 | 825 | 60
86 | 98.155 | 0.53 | 0.83 | 0 | 0.3 | 0.019 | 0.026 | 0 | 0.02 | 0.12 | 30 | 0 | 825 | 24 | 24 | 550 | 0 | 30 | 30 | 30 | 1270 | 825 | 60
87 | 98.144 | 0.57 | 0.82 | 0 | 0.3 | 0.024 | 0.022 | 0 | 0.02 | 0.1 | 30 | 0 | 825 | 24 | 24 | 550 | 0 | 30 | 30 | 30 | 1270 | 825 | 60
88 | 98.327 | 0.56 | 0.68 | 0.03 | 0.25 | 0 | 0.023 | 0 | 0.03 | 0.1 | 30 | 0 | 825 | 24 | 24 | 550 | 0 | 30 | 30 | 30 | 610 | 825 | 60
89 | 98.288 | 0.52 | 0.8 | 0.02 | 0.21 | 0.021 | 0.021 | 0 | 0.02 | 0.1 | 30 | 0 | 825 | 24 | 24 | 550 | 0 | 30 | 30 | 30 | 1740 | 825 | 60
90 | 98.073 | 0.54 | 0.7 | 0.22 | 0.27 | 0.017 | 0.02 | 0 | 0.06 | 0.1 | 30 | 0 | 825 | 24 | 24 | 550 | 0 | 30 | 30 | 30 | 610 | 825 | 60
91 | 98.34 | 0.55 | 0.76 | 0 | 0.23 | 0.018 | 0.012 | 0 | 0 | 0.09 | 30 | 0 | 825 | 24 | 24 | 600 | 0 | 30 | 30 | 30 | 1740 | 825 | 60
92 | 98.257 | 0.54 | 0.76 | 0 | 0.26 | 0.022 | 0.021 | 0 | 0.02 | 0.12 | 30 | 0 | 825 | 24 | 24 | 600 | 0 | 30 | 30 | 30 | 1270 | 825 | 60 | 459
93 | 98.219 | 0.52 | 0.83 | 0.02 | 0.29 | 0.016 | 0.025 | 0 | 0.04 | 0.04 | 30 | 0 | 825 | 24 | 24 | 600 | 0 | 30 | 30 | 30 | 825 | 825 | 60
94 | 98.485 | 0.56 | 0.37 | 0.11 | 0.26 | 0.019 | 0.026 | 0 | 0.04 | 0.13 | 30 | 0 | 825 | 24 | 24 | 600 | 0 | 30 | 30 | 30 | 660 | 825 | 60
95 | 98.478 | 0.54 | 0.75 | 0 | 0.2 | 0.013 | 0.019 | 0 | 0 | 0 | 30 | 0 | 825 | 24 | 24 | 600 | 0 | 30 | 30 | 30 | 825 | 825 | 60
96 | 98.285 | 0.57 | 0.74 | 0.02 | 0.23 | 0.018 | 0.017 | 0 | 0 | 0.12 | 30 | 0 | 825 | 24 | 24 | 600 | 0 | 30 | 30 | 30 | 1740 | 825 | 60
97 | 98.155 | 0.53 | 0.83 | 0 | 0.3 | 0.019 | 0.026 | 0 | 0.02 | 0.12 | 30 | 0 | 825 | 24 | 24 | 600 | 0 | 30 | 30 | 30 | 1270 | 825 | 60
98 | 98.144 | 0.57 | 0.82 | 0 | 0.3 | 0.024 | 0.022 | 0 | 0.02 | 0.1 | 30 | 0 | 825 | 24 | 24 | 600 | 0 | 30 | 30 | 30 | 1270 | 825 | 60
99 | 98.327 | 0.56 | 0.68 | 0.03 | 0.25 | 0 | 0.023 | 0 | 0.03 | 0.1 | 30 | 0 | 825 | 24 | 24 | 600 | 0 | 30 | 30 | 30 | 610 | 825 | 60 | 461
100 | 98.288 | 0.52 | 0.8 | 0.02 | 0.21 | 0.021 | 0.021 | 0 | 0.02 | 0.1 | 30 | 0 | 825 | 24 | 24 | 600 | 0 | 30 | 30 | 30 | 1740 | 825 | 60
101 | 98.073 | 0.54 | 0.7 | 0.22 | 0.27 | 0.017 | 0.02 | 0 | 0.06 | 0.1 | 30 | 0 | 825 | 24 | 24 | 600 | 0 | 30 | 30 | 30 | 610 | 825 | 60
102 | 98.34 | 0.55 | 0.76 | 0 | 0.23 | 0.018 | 0.012 | 0 | 0 | 0.09 | 30 | 0 | 825 | 24 | 24 | 650 | 0 | 30 | 30 | 30 | 1740 | 825 | 60
103 | 98.257 | 0.54 | 0.76 | 0 | 0.26 | 0.022 | 0.021 | 0 | 0.02 | 0.12 | 30 | 0 | 825 | 24 | 24 | 650 | 0 | 30 | 30 | 30 | 1270 | 825 | 60
104 | 98.219 | 0.52 | 0.83 | 0.02 | 0.29 | 0.016 | 0.025 | 0 | 0.04 | 0.04 | 30 | 0 | 825 | 24 | 24 | 650 | 0 | 30 | 30 | 30 | 825 | 825 | 60
105 | 98.485 | 0.56 | 0.37 | 0.11 | 0.26 | 0.019 | 0.026 | 0 | 0.04 | 0.13 | 30 | 0 | 825 | 24 | 24 | 650 | 0 | 30 | 30 | 30 | 660 | 825 | 60
106 | 98.478 | 0.54 | 0.75 | 0 | 0.2 | 0.013 | 0.019 | 0 | 0 | 0 | 30 | 0 | 825 | 24 | 24 | 650 | 0 | 30 | 30 | 30 | 825 | 825 | 60
107 | 98.285 | 0.57 | 0.74 | 0.02 | 0.23 | 0.018 | 0.017 | 0 | 0 | 0.12 | 30 | 0 | 825 | 24 | 24 | 650 | 0 | 30 | 30 | 30 | 1740 | 825 | 60
108 | 98.155 | 0.53 | 0.83 | 0 | 0.3 | 0.019 | 0.026 | 0 | 0.02 | 0.12 | 30 | 0 | 825 | 24 | 24 | 650 | 0 | 30 | 30 | 30 | 1270 | 825 | 60
109 | 98.144 | 0.57 | 0.82 | 0 | 0.3 | 0.024 | 0.022 | 0 | 0.02 | 0.1 | 30 | 0 | 825 | 24 | 24 | 650 | 0 | 30 | 30 | 30 | 1270 | 825 | 60
110 | 98.327 | 0.56 | 0.68 | 0.03 | 0.25 | 0 | 0.023 | 0 | 0.03 | 0.1 | 30 | 0 | 825 | 24 | 24 | 650 | 0 | 30 | 30 | 30 | 610 | 825 | 60
111 | 98.288 | 0.52 | 0.8 | 0.02 | 0.21 | 0.021 | 0.021 | 0 | 0.02 | 0.1 | 30 | 0 | 825 | 24 | 24 | 650 | 0 | 30 | 30 | 30 | 1740 | 825 | 60
112 | 98.073 | 0.54 | 0.7 | 0.22 | 0.27 | 0.017 | 0.02 | 0 | 0.06 | 0.1 | 30 | 0 | 825 | 24 | 24 | 650 | 0 | 30 | 30 | 30 | 610 | 825 | 60
113 | 97.385 | 0.43 | 0.74 | 0.02 | 0.24 | 0.022 | 0.013 | 0 | 0.03 | 1.12 | 30 | 0 | 870 | 24 | 8 | 550 | 0 | 30 | 30 | 30 | 1740 | 855 | 60 | 582
114 | 97.58 | 0.42 | 0.71 | 0.04 | 0.27 | 0 | 0 | 0 | 0.02 | 0.96 | 30 | 0 | 870 | 24 | 8 | 550 | 0 | 30 | 30 | 30 | 820 | 855 | 60
115 | 97.198 | 0.4 | 0.78 | 0.13 | 0.31 | 0.012 | 0 | 0 | 0.07 | 1.1 | 30 | 0 | 870 | 24 | 8 | 550 | 0 | 30 | 30 | 30 | 1120 | 855 | 60
116 | 97.52 | 0.42 | 0.72 | 0 | 0.22 | 0.016 | 0.014 | 0 | 0.03 | 1.06 | 30 | 0 | 870 | 24 | 8 | 550 | 0 | 30 | 30 | 30 | 1740 | 855 | 60
117 | 97.469 | 0.39 | 0.73 | 0.11 | 0.25 | 0.011 | 0 | 0 | 0.06 | 0.98 | 30 | 0 | 870 | 24 | 8 | 550 | 0 | 30 | 30 | 30 | 820 | 855 | 60
118 | 97.276 | 0.42 | 0.81 | 0.04 | 0.32 | 0.014 | 0 | 0 | 0.03 | 1.09 | 30 | 0 | 870 | 24 | 8 | 550 | 0 | 30 | 30 | 30 | 1120 | 855 | 60
119 | 97.51 | 0.42 | 0.78 | 0.05 | 0.26 | 0 | 0 | 0 | 0.04 | 0.94 | 30 | 0 | 870 | 24 | 8 | 550 | 0 | 30 | 30 | 30 | 820 | 855 | 60
120 | 97.286 | 0.4 | 0.79 | 0.04 | 0.32 | 0.013 | 0.011 | 0 | 0.05 | 1.09 | 30 | 0 | 870 | 24 | 8 | 550 | 0 | 30 | 30 | 30 | 1120 | 855 | 60
121 | 97.385 | 0.43 | 0.74 | 0.02 | 0.24 | 0.022 | 0.013 | 0 | 0.03 | 1.12 | 30 | 0 | 870 | 24 | 8 | 600 | 0 | 30 | 30 | 30 | 1740 | 855 | 60
122 | 97.58 | 0.42 | 0.71 | 0.04 | 0.27 | 0 | 0 | 0 | 0.02 | 0.96 | 30 | 0 | 870 | 24 | 8 | 600 | 0 | 30 | 30 | 30 | 820 | 855 | 60
123 | 97.198 | 0.4 | 0.78 | 0.13 | 0.31 | 0.012 | 0 | 0 | 0.07 | 1.1 | 30 | 0 | 870 | 24 | 8 | 600 | 0 | 30 | 30 | 30 | 1120 | 855 | 60
124 | 97.52 | 0.42 | 0.72 | 0 | 0.22 | 0.016 | 0.014 | 0 | 0.03 | 1.06 | 30 | 0 | 870 | 24 | 8 | 600 | 0 | 30 | 30 | 30 | 1740 | 855 | 60
125 | 97.469 | 0.39 | 0.73 | 0.11 | 0.25 | 0.011 | 0 | 0 | 0.06 | 0.98 | 30 | 0 | 870 | 24 | 8 | 600 | 0 | 30 | 30 | 30 | 820 | 855 | 60
126 | 97.276 | 0.42 | 0.81 | 0.04 | 0.32 | 0.014 | 0 | 0 | 0.03 | 1.09 | 30 | 0 | 870 | 24 | 8 | 600 | 0 | 30 | 30 | 30 | 1120 | 855 | 60
127 | 97.51 | 0.42 | 0.78 | 0.05 | 0.26 | 0 | 0 | 0 | 0.04 | 0.94 | 30 | 0 | 870 | 24 | 8 | 600 | 0 | 30 | 30 | 30 | 820 | 855 | 60
128 | 97.286 | 0.4 | 0.79 | 0.04 | 0.32 | 0.013 | 0.011 | 0 | 0.05 | 1.09 | 30 | 0 | 870 | 24 | 8 | 600 | 0 | 30 | 30 | 30 | 1120 | 855 | 60
129 | 97.385 | 0.43 | 0.74 | 0.02 | 0.24 | 0.022 | 0.013 | 0 | 0.03 | 1.12 | 30 | 0 | 870 | 24 | 8 | 650 | 0 | 30 | 30 | 30 | 1740 | 855 | 60
130 | 97.58 | 0.42 | 0.71 | 0.04 | 0.27 | 0 | 0 | 0 | 0.02 | 0.96 | 30 | 0 | 870 | 24 | 8 | 650 | 0 | 30 | 30 | 30 | 820 | 855 | 60
131 | 97.198 | 0.4 | 0.78 | 0.13 | 0.31 | 0.012 | 0 | 0 | 0.07 | 1.1 | 30 | 0 | 870 | 24 | 8 | 650 | 0 | 30 | 30 | 30 | 1120 | 855 | 60
132 | 97.52 | 0.42 | 0.72 | 0 | 0.22 | 0.016 | 0.014 | 0 | 0.03 | 1.06 | 30 | 0 | 870 | 24 | 8 | 650 | 0 | 30 | 30 | 30 | 1740 | 855 | 60
133 | 97.469 | 0.39 | 0.73 | 0.11 | 0.25 | 0.011 | 0 | 0 | 0.06 | 0.98 | 30 | 0 | 870 | 24 | 8 | 650 | 0 | 30 | 30 | 30 | 820 | 855 | 60 | 459
134 | 97.276 | 0.42 | 0.81 | 0.04 | 0.32 | 0.014 | 0 | 0 | 0.03 | 1.09 | 30 | 0 | 870 | 24 | 8 | 650 | 0 | 30 | 30 | 30 | 1120 | 855 | 60
135 | 97.51 | 0.42 | 0.78 | 0.05 | 0.26 | 0 | 0 | 0 | 0.04 | 0.94 | 30 | 0 | 870 | 24 | 8 | 650 | 0 | 30 | 30 | 30 | 820 | 855 | 60
136 | 97.286 | 0.4 | 0.79 | 0.04 | 0.32 | 0.013 | 0.011 | 0 | 0.05 | 1.09 | 30 | 0 | 870 | 24 | 8 | 650 | 0 | 30 | 30 | 30 | 1120 | 855 | 60
137 | 97.167 | 0.36 | 0.73 | 0.19 | 0.3 | 0.017 | 0.016 | 0.16 | 0.05 | 1.01 | 30 | 0 | 870 | 24 | 8 | 550 | 0 | 30 | 30 | 30 | 820 | 855 | 60
138 | 97.419 | 0.35 | 0.7 | 0 | 0.3 | 0.019 | 0.012 | 0.15 | 0.02 | 1.03 | 30 | 0 | 870 | 24 | 8 | 550 | 0 | 30 | 30 | 30 | 1250 | 855 | 60
139 | 97.298 | 0.36 | 0.79 | 0.04 | 0.27 | 0.012 | 0 | 0.17 | 0.03 | 1.03 | 30 | 0 | 870 | 24 | 8 | 550 | 0 | 30 | 30 | 30 | 1120 | 855 | 60 | 578
140 | 97.284 | 0.36 | 0.81 | 0.08 | 0.23 | 0.014 | 0.022 | 0.16 | 0.05 | 0.99 | 30 | 0 | 870 | 24 | 8 | 550 | 0 | 30 | 30 | 30 | 530 | 855 | 60
141 | 97.26 | 0.34 | 0.72 | 0.1 | 0.25 | 0.019 | 0.011 | 0.17 | 0.12 | 1.01 | 30 | 0 | 870 | 24 | 8 | 550 | 0 | 30 | 30 | 30 | 500 | 855 | 60
142 | 97.224 | 0.36 | 0.74 | 0.12 | 0.35 | 0.016 | 0.02 | 0.15 | 0.05 | 0.97 | 30 | 0 | 870 | 24 | 8 | 550 | 0 | 30 | 30 | 30 | 740 | 855 | 60
143 | 97.211 | 0.37 | 0.82 | 0.05 | 0.23 | 0.012 | 0.017 | 0.16 | 0.04 | 1.09 | 30 | 0 | 870 | 24 | 8 | 550 | 0 | 30 | 30 | 30 | 530 | 855 | 60
144 | 97.123 | 0.35 | 0.8 | 0.18 | 0.25 | 0.02 | 0.017 | 0.19 | 0.08 | 0.99 | 30 | 0 | 870 | 24 | 8 | 550 | 0 | 30 | 30 | 30 | 1120 | 855 | 60
145 | 97.387 | 0.35 | 0.71 | 0.02 | 0.25 | 0.02 | 0.013 | 0.17 | 0.02 | 1.06 | 30 | 0 | 870 | 24 | 8 | 550 | 0 | 30 | 30 | 30 | 1740 | 855 | 60
146 | 97.435 | 0.33 | 0.69 | 0.05 | 0.27 | 0.015 | 0 | 0.18 | 0.04 | 0.99 | 30 | 0 | 870 | 24 | 8 | 550 | 0 | 30 | 30 | 30 | 640 | 855 | 60
147 | 97.476 | 0.35 | 0.7 | 0.02 | 0.25 | 0.026 | 0.018 | 0.16 | 0 | 1 | 30 | 0 | 870 | 24 | 8 | 550 | 0 | 30 | 30 | 30 | 820 | 855 | 60
148 | 97.153 | 0.37 | 0.76 | 0.12 | 0.29 | 0.017 | 0 | 0.16 | 0.12 | 1.01 | 30 | 0 | 870 | 24 | 8 | 550 | 0 | 30 | 30 | 30 | 500 | 855 | 60
149 | 97.103 | 0.38 | 0.8 | 0.12 | 0.27 | 0.015 | 0.012 | 0.16 | 0.07 | 1.07 | 30 | 0 | 870 | 24 | 8 | 550 | 0 | 30 | 30 | 30 | 1120 | 855 | 60
150 | 97.188 | 0.34 | 0.71 | 0.12 | 0.29 | 0.019 | 0.013 | 0.16 | 0.11 | 1.05 | 30 | 0 | 870 | 24 | 8 | 550 | 0 | 30 | 30 | 30 | 500 | 855 | 60
151 | 97.167 | 0.36 | 0.73 | 0.19 | 0.3 | 0.017 | 0.016 | 0.16 | 0.05 | 1.01 | 30 | 0 | 870 | 24 | 8 | 600 | 0 | 30 | 30 | 30 | 820 | 855 | 60
152 | 97.419 | 0.35 | 0.7 | 0 | 0.3 | 0.019 | 0.012 | 0.15 | 0.02 | 1.03 | 30 | 0 | 870 | 24 | 8 | 600 | 0 | 30 | 30 | 30 | 1250 | 855 | 60 | 519
153 | 97.298 | 0.36 | 0.79 | 0.04 | 0.27 | 0.012 | 0 | 0.17 | 0.03 | 1.03 | 30 | 0 | 870 | 24 | 8 | 600 | 0 | 30 | 30 | 30 | 1120 | 855 | 60
154 | 97.284 | 0.36 | 0.81 | 0.08 | 0.23 | 0.014 | 0.022 | 0.16 | 0.05 | 0.99 | 30 | 0 | 870 | 24 | 8 | 600 | 0 | 30 | 30 | 30 | 530 | 855 | 60
155 | 97.26 | 0.34 | 0.72 | 0.1 | 0.25 | 0.019 | 0.011 | 0.17 | 0.12 | 1.01 | 30 | 0 | 870 | 24 | 8 | 600 | 0 | 30 | 30 | 30 | 500 | 855 | 60 | 490
156 | 97.224 | 0.36 | 0.74 | 0.12 | 0.35 | 0.016 | 0.02 | 0.15 | 0.05 | 0.97 | 30 | 0 | 870 | 24 | 8 | 600 | 0 | 30 | 30 | 30 | 740 | 855 | 60
157 | 97.211 | 0.37 | 0.82 | 0.05 | 0.23 | 0.012 | 0.017 | 0.16 | 0.04 | 1.09 | 30 | 0 | 870 | 24 | 8 | 600 | 0 | 30 | 30 | 30 | 530 | 855 | 60
158 | 97.123 | 0.35 | 0.8 | 0.18 | 0.25 | 0.02 | 0.017 | 0.19 | 0.08 | 0.99 | 30 | 0 | 870 | 24 | 8 | 600 | 0 | 30 | 30 | 30 | 1120 | 855 | 60
159 | 97.387 | 0.35 | 0.71 | 0.02 | 0.25 | 0.02 | 0.013 | 0.17 | 0.02 | 1.06 | 30 | 0 | 870 | 24 | 8 | 600 | 0 | 30 | 30 | 30 | 1740 | 855 | 60
160 | 97.435 | 0.33 | 0.69 | 0.05 | 0.27 | 0.015 | 0 | 0.18 | 0.04 | 0.99 | 30 | 0 | 870 | 24 | 8 | 600 | 0 | 30 | 30 | 30 | 640 | 855 | 60
161 | 97.476 | 0.35 | 0.7 | 0.02 | 0.25 | 0.026 | 0.018 | 0.16 | 0 | 1 | 30 | 0 | 870 | 24 | 8 | 600 | 0 | 30 | 30 | 30 | 820 | 855 | 60
162 | 97.153 | 0.37 | 0.76 | 0.12 | 0.29 | 0.017 | 0 | 0.16 | 0.12 | 1.01 | 30 | 0 | 870 | 24 | 8 | 600 | 0 | 30 | 30 | 30 | 500 | 855 | 60
163 | 97.103 | 0.38 | 0.8 | 0.12 | 0.27 | 0.015 | 0.012 | 0.16 | 0.07 | 1.07 | 30 | 0 | 870 | 24 | 8 | 600 | 0 | 30 | 30 | 30 | 1120 | 855 | 60
164 | 97.188 | 0.34 | 0.71 | 0.12 | 0.29 | 0.019 | 0.013 | 0.16 | 0.11 | 1.05 | 30 | 0 | 870 | 24 | 8 | 600 | 0 | 30 | 30 | 30 | 500 | 855 | 60
165 | 97.167 | 0.36 | 0.73 | 0.19 | 0.3 | 0.017 | 0.016 | 0.16 | 0.05 | 1.01 | 30 | 0 | 870 | 24 | 8 | 650 | 0 | 30 | 30 | 30 | 820 | 855 | 60
166 | 97.419 | 0.35 | 0.7 | 0 | 0.3 | 0.019 | 0.012 | 0.15 | 0.02 | 1.03 | 30 | 0 | 870 | 24 | 8 | 650 | 0 | 30 | 30 | 30 | 1250 | 855 | 60
167 | 97.298 | 0.36 | 0.79 | 0.04 | 0.27 | 0.012 | 0 | 0.17 | 0.03 | 1.03 | 30 | 0 | 870 | 24 | 8 | 650 | 0 | 30 | 30 | 30 | 1120 | 855 | 60 | 463
168 | 97.284 | 0.36 | 0.81 | 0.08 | 0.23 | 0.014 | 0.022 | 0.16 | 0.05 | 0.99 | 30 | 0 | 870 | 24 | 8 | 650 | 0 | 30 | 30 | 30 | 530 | 855 | 60
169 | 97.26 | 0.34 | 0.72 | 0.1 | 0.25 | 0.019 | 0.011 | 0.17 | 0.12 | 1.01 | 30 | 0 | 870 | 24 | 8 | 650 | 0 | 30 | 30 | 30 | 500 | 855 | 60
170 | 97.224 | 0.36 | 0.74 | 0.12 | 0.35 | 0.016 | 0.02 | 0.15 | 0.05 | 0.97 | 30 | 0 | 870 | 24 | 8 | 650 | 0 | 30 | 30 | 30 | 740 | 855 | 60
171 | 97.211 | 0.37 | 0.82 | 0.05 | 0.23 | 0.012 | 0.017 | 0.16 | 0.04 | 1.09 | 30 | 0 | 870 | 24 | 8 | 650 | 0 | 30 | 30 | 30 | 530 | 855 | 60
172 | 97.123 | 0.35 | 0.8 | 0.18 | 0.25 | 0.02 | 0.017 | 0.19 | 0.08 | 0.99 | 30 | 0 | 870 | 24 | 8 | 650 | 0 | 30 | 30 | 30 | 1120 | 855 | 60
173 | 97.387 | 0.35 | 0.71 | 0.02 | 0.25 | 0.02 | 0.013 | 0.17 | 0.02 | 1.06 | 30 | 0 | 870 | 24 | 8 | 650 | 0 | 30 | 30 | 30 | 1740 | 855 | 60
174 | 97.435 | 0.33 | 0.69 | 0.05 | 0.27 | 0.015 | 0 | 0.18 | 0.04 | 0.99 | 30 | 0 | 870 | 24 | 8 | 650 | 0 | 30 | 30 | 30 | 640 | 855 | 60
175 | 97.476 | 0.35 | 0.7 | 0.02 | 0.25 | 0.026 | 0.018 | 0.16 | 0 | 1 | 30 | 0 | 870 | 24 | 8 | 650 | 0 | 30 | 30 | 30 | 820 | 855 | 60
176 | 97.153 | 0.37 | 0.76 | 0.12 | 0.29 | 0.017 | 0 | 0.16 | 0.12 | 1.01 | 30 | 0 | 870 | 24 | 8 | 650 | 0 | 30 | 30 | 30 | 500 | 855 | 60
177 | 97.103 | 0.38 | 0.8 | 0.12 | 0.27 | 0.015 | 0.012 | 0.16 | 0.07 | 1.07 | 30 | 0 | 870 | 24 | 8 | 650 | 0 | 30 | 30 | 30 | 1120 | 855 | 60
178 | 97.188 | 0.34 | 0.71 | 0.12 | 0.29 | 0.019 | 0.013 | 0.16 | 0.11 | 1.05 | 30 | 0 | 870 | 24 | 8 | 650 | 0 | 30 | 30 | 30 | 500 | 855 | 60
179 | 97.201 | 0.41 | 0.77 | 0.05 | 0.24 | 0.014 | 0.015 | 0.2 | 0.04 | 1.06 | 30 | 0 | 870 | 24 | 8 | 550 | 0 | 30 | 30 | 30 | 530 | 855 | 60
180 | 97.111 | 0.39 | 0.86 | 0.12 | 0.27 | 0.019 | 0 | 0.17 | 0.1 | 0.96 | 30 | 0 | 870 | 24 | 8 | 550 | 0 | 30 | 30 | 30 | 500 | 855 | 60
181 | 97.209 | 0.43 | 0.74 | 0.02 | 0.26 | 0.019 | 0.012 | 0.22 | 0.02 | 1.07 | 30 | 0 | 870 | 24 | 8 | 550 | 0 | 30 | 30 | 30 | 1740 | 855 | 60
182 | 97.222 | 0.4 | 0.77 | 0.13 | 0.26 | 0.018 | 0 | 0.17 | 0.05 | 0.98 | 30 | 0 | 870 | 24 | 8 | 550 | 0 | 30 | 30 | 30 | 610 | 855 | 60
183 | 97.181 | 0.41 | 0.8 | 0.1 | 0.24 | 0.015 | 0.024 | 0.18 | 0.03 | 1.02 | 30 | 0 | 870 | 24 | 8 | 550 | 0 | 30 | 30 | 30 | 510 | 855 | 60
184 | 97.288 | 0.41 | 0.74 | 0.08 | 0.25 | 0.013 | 0.019 | 0.16 | 0.05 | 0.99 | 30 | 0 | 870 | 24 | 8 | 550 | 0 | 30 | 30 | 30 | 700 | 855 | 60 | 566
185 | 97.011 | 0.39 | 0.77 | 0.15 | 0.28 | 0.021 | 0.018 | 0.19 | 0.09 | 1.08 | 30 | 0 | 870 | 24 | 8 | 550 | 0 | 30 | 30 | 30 | 1120 | 855 | 60
186 | 97.436 | 0.37 | 0.69 | 0.02 | 0.24 | 0.018 | 0.016 | 0.19 | 0.02 | 1 | 30 | 0 | 870 | 24 | 8 | 550 | 0 | 30 | 30 | 30 | 1740 | 855 | 60
187 | 97.028 | 0.42 | 0.77 | 0.09 | 0.29 | 0.015 | 0.017 | 0.15 | 0.12 | 1.1 | 30 | 0 | 870 | 24 | 8 | 550 | 0 | 30 | 30 | 30 | 500 | 855 | 60
188 | 97.135 | 0.42 | 0.75 | 0.12 | 0.28 | 0.015 | 0 | 0.17 | 0.07 | 1.04 | 30 | 0 | 870 | 24 | 8 | 550 | 0 | 30 | 30 | 30 | 820 | 855 | 60
189 | 97.099 | 0.4 | 0.74 | 0.15 | 0.26 | 0.024 | 0.017 | 0.17 | 0.13 | 1.01 | 30 | 0 | 870 | 24 | 8 | 550 | 0 | 30 | 30 | 30 | 500 | 855 | 60
190 | 97.034 | 0.4 | 0.87 | 0.11 | 0.25 | 0.011 | 0.015 | 0.18 | 0.07 | 1.06 | 30 | 0 | 870 | 24 | 8 | 550 | 0 | 30 | 30 | 30 | 700 | 855 | 60
191 | 97.41 | 0.4 | 0.7 | 0.12 | 0.22 | 0 | 0 | 0.17 | 0.04 | 0.94 | 30 | 0 | 870 | 24 | 8 | 550 | 0 | 30 | 30 | 30 | 820 | 855 | 60 | 625
192 | 97.088 | 0.4 | 0.74 | 0.1 | 0.25 | 0.014 | 0.028 | 0.18 | 0.24 | 0.96 | 30 | 0 | 870 | 24 | 8 | 550 | 0 | 30 | 30 | 30 | 510 | 855 | 60
193 | 97.221 | 0.44 | 0.75 | 0.02 | 0.26 | 0.017 | 0.012 | 0.21 | 0.02 | 1.05 | 30 | 0 | 870 | 24 | 8 | 550 | 0 | 30 | 30 | 30 | 1740 | 855 | 60
194 | 97.201 | 0.41 | 0.77 | 0.05 | 0.24 | 0.014 | 0.015 | 0.2 | 0.04 | 1.06 | 30 | 0 | 870 | 24 | 8 | 600 | 0 | 30 | 30 | 30 | 530 | 855 | 60
195 | 97.111 | 0.39 | 0.86 | 0.12 | 0.27 | 0.019 | 0 | 0.17 | 0.1 | 0.96 | 30 | 0 | 870 | 24 | 8 | 600 | 0 | 30 | 30 | 30 | 500 | 855 | 60 | 539
196 | 97.209 | 0.43 | 0.74 | 0.02 | 0.26 | 0.019 | 0.012 | 0.22 | 0.02 | 1.07 | 30 | 0 | 870 | 24 | 8 | 600 | 0 | 30 | 30 | 30 | 1740 | 855 | 60
197 | 97.222 | 0.4 | 0.77 | 0.13 | 0.26 | 0.018 | 0 | 0.17 | 0.05 | 0.98 | 30 | 0 | 870 | 24 | 8 | 600 | 0 | 30 | 30 | 30 | 610 | 855 | 60
198 | 97.181 | 0.41 | 0.8 | 0.1 | 0.24 | 0.015 | 0.024 | 0.18 | 0.03 | 1.02 | 30 | 0 | 870 | 24 | 8 | 600 | 0 | 30 | 30 | 30 | 510 | 855 | 60 | 590
199 | 97.288 | 0.41 | 0.74 | 0.08 | 0.25 | 0.013 | 0.019 | 0.16 | 0.05 | 0.99 | 30 | 0 | 870 | 24 | 8 | 600 | 0 | 30 | 30 | 30 | 700 | 855 | 60
200 | 97.011 | 0.39 | 0.77 | 0.15 | 0.28 | 0.021 | 0.018 | 0.19 | 0.09 | 1.08 | 30 | 0 | 870 | 24 | 8 | 600 | 0 | 30 | 30 | 30 | 1120 | 855 | 60
201 | 97.436 | 0.37 | 0.69 | 0.02 | 0.24 | 0.018 | 0.016 | 0.19 | 0.02 | 1 | 30 | 0 | 870 | 24 | 8 | 600 | 0 | 30 | 30 | 30 | 1740 | 855 | 60
202 | 97.028 | 0.42 | 0.77 | 0.09 | 0.29 | 0.015 | 0.017 | 0.15 | 0.12 | 1.1 | 30 | 0 | 870 | 24 | 8 | 600 | 0 | 30 | 30 | 30 | 500 | 855 | 60
203 | 97.135 | 0.42 | 0.75 | 0.12 | 0.28 | 0.015 | 0 | 0.17 | 0.07 | 1.04 | 30 | 0 | 870 | 24 | 8 | 600 | 0 | 30 | 30 | 30 | 820 | 855 | 60
204 | 97.099 | 0.4 | 0.74 | 0.15 | 0.26 | 0.024 | 0.017 | 0.17 | 0.13 | 1.01 | 30 | 0 | 870 | 24 | 8 | 600 | 0 | 30 | 30 | 30 | 500 | 855 | 60
205 | 97.034 | 0.4 | 0.87 | 0.11 | 0.25 | 0.011 | 0.015 | 0.18 | 0.07 | 1.06 | 30 | 0 | 870 | 24 | 8 | 600 | 0 | 30 | 30 | 30 | 700 | 855 | 60
206 | 97.41 | 0.4 | 0.7 | 0.12 | 0.22 | 0 | 0 | 0.17 | 0.04 | 0.94 | 30 | 0 | 870 | 24 | 8 | 600 | 0 | 30 | 30 | 30 | 820 | 855 | 60
207 | 97.088 | 0.4 | 0.74 | 0.1 | 0.25 | 0.014 | 0.028 | 0.18 | 0.24 | 0.96 | 30 | 0 | 870 | 24 | 8 | 600 | 0 | 30 | 30 | 30 | 510 | 855 | 60
208 | 97.221 | 0.44 | 0.75 | 0.02 | 0.26 | 0.017 | 0.012 | 0.21 | 0.02 | 1.05 | 30 | 0 | 870 | 24 | 8 | 600 | 0 | 30 | 30 | 30 | 1740 | 855 | 60
209 | 97.201 | 0.41 | 0.77 | 0.05 | 0.24 | 0.014 | 0.015 | 0.2 | 0.04 | 1.06 | 30 | 0 | 870 | 24 | 8 | 650 | 0 | 30 | 30 | 30 | 530 | 855 | 60
210 | 97.111 | 0.39 | 0.86 | 0.12 | 0.27 | 0.019 | 0 | 0.17 | 0.1 | 0.96 | 30 | 0 | 870 | 24 | 8 | 650 | 0 | 30 | 30 | 30 | 500 | 855 | 60
211 | 97.209 | 0.43 | 0.74 | 0.02 | 0.26 | 0.019 | 0.012 | 0.22 | 0.02 | 1.07 | 30 | 0 | 870 | 24 | 8 | 650 | 0 | 30 | 30 | 30 | 1740 | 855 | 60
212 | 97.222 | 0.4 | 0.77 | 0.13 | 0.26 | 0.018 | 0 | 0.17 | 0.05 | 0.98 | 30 | 0 | 870 | 24 | 8 | 650 | 0 | 30 | 30 | 30 | 610 | 855 | 60
213 | 97.181 | 0.41 | 0.8 | 0.1 | 0.24 | 0.015 | 0.024 | 0.18 | 0.03 | 1.02 | 30 | 0 | 870 | 24 | 8 | 650 | 0 | 30 | 30 | 30 | 510 | 855 | 60
214 | 97.288 | 0.41 | 0.74 | 0.08 | 0.25 | 0.013 | 0.019 | 0.16 | 0.05 | 0.99 | 30 | 0 | 870 | 24 | 8 | 650 | 0 | 30 | 30 | 30 | 700 | 855 | 60
215 | 97.011 | 0.39 | 0.77 | 0.15 | 0.28 | 0.021 | 0.018 | 0.19 | 0.09 | 1.08 | 30 | 0 | 870 | 24 | 8 | 650 | 0 | 30 | 30 | 30 | 1120 | 855 | 60
216 | 97.436 | 0.37 | 0.69 | 0.02 | 0.24 | 0.018 | 0.016 | 0.19 | 0.02 | 1 | 30 | 0 | 870 | 24 | 8 | 650 | 0 | 30 | 30 | 30 | 1740 | 855 | 60
217 | 97.028 | 0.42 | 0.77 | 0.09 | 0.29 | 0.015 | 0.017 | 0.15 | 0.12 | 1.1 | 30 | 0 | 870 | 24 | 8 | 650 | 0 | 30 | 30 | 30 | 500 | 855 | 60
218 | 97.135 | 0.42 | 0.75 | 0.12 | 0.28 | 0.015 | 0 | 0.17 | 0.07 | 1.04 | 30 | 0 | 870 | 24 | 8 | 650 | 0 | 30 | 30 | 30 | 820 | 855 | 60
219 | 97.099 | 0.4 | 0.74 | 0.15 | 0.26 | 0.024 | 0.017 | 0.17 | 0.13 | 1.01 | 30 | 0 | 870 | 24 | 8 | 650 | 0 | 30 | 30 | 30 | 500 | 855 | 60
220 | 97.034 | 0.4 | 0.87 | 0.11 | 0.25 | 0.011 | 0.015 | 0.18 | 0.07 | 1.06 | 30 | 0 | 870 | 24 | 8 | 650 | 0 | 30 | 30 | 30 | 700 | 855 | 60
221 | 97.41 | 0.4 | 0.7 | 0.12 | 0.22 | 0 | 0 | 0.17 | 0.04 | 0.94 | 30 | 0 | 870 | 24 | 8 | 650 | 0 | 30 | 30 | 30 | 820 | 855 | 60
222 | 97.088 | 0.4 | 0.74 | 0.1 | 0.25 | 0.014 | 0.028 | 0.18 | 0.24 | 0.96 | 30 | 0 | 870 | 24 | 8 | 650 | 0 | 30 | 30 | 30 | 510 | 855 | 60
223 | 97.221 | 0.44 | 0.75 | 0.02 | 0.26 | 0.017 | 0.012 | 0.21 | 0.02 | 1.05 | 30 | 0 | 870 | 24 | 8 | 650 | 0 | 30 | 30 | 30 | 1740 | 855 | 60
224 | 97.545 | 0.39 | 1.57 | 0.06 | 0.22 | 0.017 | 0.018 | 0 | 0.05 | 0.13 | 30 | 0 | 870 | 24 | 8 | 550 | 0 | 30 | 30 | 30 | 480 | 845 | 60
225 | 97.588 | 0.38 | 1.52 | 0.07 | 0.27 | 0.012 | 0 | 0 | 0.03 | 0.13 | 30 | 0 | 870 | 24 | 8 | 550 | 0 | 30 | 30 | 30 | 610 | 845 | 60
226 | 97.808 | 0.4 | 1.34 | 0.02 | 0.25 | 0.017 | 0.015 | 0 | 0.02 | 0.13 | 30 | 0 | 870 | 24 | 8 | 550 | 0 | 30 | 30 | 30 | 1740 | 845 | 60
227 | 97.59 | 0.4 | 1.56 | 0.05 | 0.22 | 0.011 | 0.019 | 0 | 0.06 | 0.09 | 30 | 0 | 870 | 24 | 8 | 550 | 0 | 30 | 30 | 30 | 530 | 845 | 60
228 | 97.48 | 0.41 | 1.51 | 0.08 | 0.24 | 0.02 | 0 | 0 | 0.04 | 0.22 | 30 | 0 | 870 | 24 | 8 | 550 | 0 | 30 | 30 | 30 | 610 | 845 | 60
229 | 97.508 | 0.38 | 1.59 | 0.05 | 0.21 | 0.017 | 0.015 | 0 | 0.03 | 0.2 | 30 | 0 | 870 | 24 | 8 | 550 | 0 | 30 | 30 | 30 | 480 | 845 | 60
230 | 97.871 | 0.4 | 1.38 | 0.02 | 0.25 | 0.017 | 0.012 | 0 | 0.02 | 0.03 | 30 | 0 | 870 | 24 | 8 | 550 | 0 | 30 | 30 | 30 | 1740 | 845 | 60
231 | 97.545 | 0.39 | 1.57 | 0.06 | 0.22 | 0.017 | 0.018 | 0 | 0.05 | 0.13 | 30 | 0 | 870 | 24 | 8 | 600 | 0 | 30 | 30 | 30 | 480 | 845 | 60
232 | 97.588 | 0.38 | 1.52 | 0.07 | 0.27 | 0.012 | 0 | 0 | 0.03 | 0.13 | 30 | 0 | 870 | 24 | 8 | 600 | 0 | 30 | 30 | 30 | 610 | 845 | 60
233 | 97.808 | 0.4 | 1.34 | 0.02 | 0.25 | 0.017 | 0.015 | 0 | 0.02 | 0.13 | 30 | 0 | 870 | 24 | 8 | 600 | 0 | 30 | 30 | 30 | 1740 | 845 | 60
234 | 97.59 | 0.4 | 1.56 | 0.05 | 0.22 | 0.011 | 0.019 | 0 | 0.06 | 0.09 | 30 | 0 | 870 | 24 | 8 | 600 | 0 | 30 | 30 | 30 | 530 | 845 | 60
235 | 97.48 | 0.41 | 1.51 | 0.08 | 0.24 | 0.02 | 0 | 0 | 0.04 | 0.22 | 30 | 0 | 870 | 24 | 8 | 600 | 0 | 30 | 30 | 30 | 610 | 845 | 60
236 | 97.508 | 0.38 | 1.59 | 0.05 | 0.21 | 0.017 | 0.015 | 0 | 0.03 | 0.2 | 30 | 0 | 870 | 24 | 8 | 600 | 0 | 30 | 30 | 30 | 480 | 845 | 60
237 | 97.871 | 0.4 | 1.38 | 0.02 | 0.25 | 0.017 | 0.012 | 0 | 0.02 | 0.03 | 30 | 0 | 870 | 24 | 8 | 600 | 0 | 30 | 30 | 30 | 1740 | 845 | 60
238 | 97.545 | 0.39 | 1.57 | 0.06 | 0.22 | 0.017 | 0.018 | 0 | 0.05 | 0.13 | 30 | 0 | 870 | 24 | 8 | 650 | 0 | 30 | 30 | 30 | 480 | 845 | 60
239 | 97.588 | 0.38 | 1.52 | 0.07 | 0.27 | 0.012 | 0 | 0 | 0.03 | 0.13 | 30 | 0 | 870 | 24 | 8 | 650 | 0 | 30 | 30 | 30 | 610 | 845 | 60
240 | 97.808 | 0.4 | 1.34 | 0.02 | 0.25 | 0.017 | 0.015 | 0 | 0.02 | 0.13 | 30 | 0 | 870 | 24 | 8 | 650 | 0 | 30 | 30 | 30 | 1740 | 845 | 60
241 | 97.59 | 0.4 | 1.56 | 0.05 | 0.22 | 0.011 | 0.019 | 0 | 0.06 | 0.09 | 30 | 0 | 870 | 24 | 8 | 650 | 0 | 30 | 30 | 30 | 530 | 845 | 60
242 | 97.48 | 0.41 | 1.51 | 0.08 | 0.24 | 0.02 | 0 | 0 | 0.04 | 0.22 | 30 | 0 | 870 | 24 | 8 | 650 | 0 | 30 | 30 | 30 | 610 | 845 | 60
243 | 97.508 | 0.38 | 1.59 | 0.05 | 0.21 | 0.017 | 0.015 | 0 | 0.03 | 0.2 | 30 | 0 | 870 | 24 | 8 | 650 | 0 | 30 | 30 | 30 | 480 | 845 | 60
244 | 97.871 | 0.4 | 1.38 | 0.02 | 0.25 | 0.017 | 0.012 | 0 | 0.02 | 0.03 | 30 | 0 | 870 | 24 | 8 | 650 | 0 | 30 | 30 | 30 | 1740 | 845 | 60
245 | 97.61 | 0.42 | 1.5 | 0.05 | 0.23 | 0 | 0 | 0 | 0.04 | 0.15 | 30 | 0 | 870 | 24 | 8 | 550 | 0 | 30 | 30 | 30 | 820 | 845 | 60
246 | 97.393 | 0.43 | 1.38 | 0.1 | 0.34 | 0.017 | 0 | 0 | 0.08 | 0.26 | 30 | 0 | 870 | 24 | 8 | 550 | 0 | 30 | 30 | 30 | 1100 | 845 | 60 | 536
247 | 97.521 | 0.42 | 1.6 | 0.07 | 0.21 | 0.014 | 0.015 | 0 | 0.03 | 0.12 | 30 | 0 | 870 | 24 | 8 | 550 | 0 | 30 | 30 | 30 | 480 | 845 | 60
248 | 97.424 | 0.42 | 1.58 | 0.07 | 0.24 | 0.014 | 0.022 | 0 | 0.06 | 0.17 | 30 | 0 | 870 | 24 | 8 | 550 | 0 | 30 | 30 | 30 | 480 | 845 | 60
249 | 97.675 | 0.42 | 1.51 | 0 | 0.21 | 0.026 | 0.019 | 0 | 0.02 | 0.12 | 30 | 0 | 870 | 24 | 8 | 550 | 0 | 30 | 30 | 30 | 1510 | 845 | 60
250 | 97.4 | 0.45 | 1.58 | 0.08 | 0.33 | 0 | 0 | 0 | 0.06 | 0.1 | 30 | 0 | 870 | 24 | 8 | 550 | 0 | 30 | 30 | 30 | 740 | 845 | 60
251 | 97.415 | 0.41 | 1.36 | 0.1 | 0.34 | 0.02 | 0.015 | 0 | 0.07 | 0.27 | 30 | 0 | 870 | 24 | 8 | 550 | 0 | 30 | 30 | 30 | 1100 | 845 | 60
252 | 97.777 | 0.4 | 1.47 | 0 | 0.25 | 0.027 | 0.016 | 0 | 0.02 | 0.04 | 30 | 0 | 870 | 24 | 8 | 550 | 0 | 30 | 30 | 30 | 1510 | 845 | 60
253 | 97.72 | 0.41 | 1.48 | 0.06 | 0.22 | 0 | 0 | 0 | 0.03 | 0.08 | 30 | 0 | 870 | 24 | 8 | 550 | 0 | 30 | 30 | 30 | 820 | 845 | 60
254 | 97.276 | 0.46 | 1.49 | 0.1 | 0.3 | 0.014 | 0 | 0 | 0.1 | 0.26 | 30 | 0 | 870 | 24 | 8 | 550 | 0 | 30 | 30 | 30 | 1100 | 845 | 60
255 | 97.591 | 0.43 | 1.46 | 0.02 | 0.26 | 0.012 | 0.017 | 0 | 0.02 | 0.19 | 30 | 0 | 870 | 24 | 8 | 550 | 0 | 30 | 30 | 30 | 1740 | 845 | 60
256 | 97.538 | 0.41 | 1.58 | 0.05 | 0.22 | 0.014 | 0.018 | 0 | 0.04 | 0.13 | 30 | 0 | 870 | 24 | 8 | 550 | 0 | 30 | 30 | 30 | 480 | 845 | 60
257 | 97.61 | 0.42 | 1.5 | 0.05 | 0.23 | 0 | 0 | 0 | 0.04 | 0.15 | 30 | 0 | 870 | 24 | 8 | 600 | 0 | 30 | 30 | 30 | 820 | 845 | 60
258 | 97.393 | 0.43 | 1.38 | 0.1 | 0.34 | 0.017 | 0 | 0 | 0.08 | 0.26 | 30 | 0 | 870 | 24 | 8 | 600 | 0 | 30 | 30 | 30 | 1100 | 845 | 60
259 | 97.521 | 0.42 | 1.6 | 0.07 | 0.21 | 0.014 | 0.015 | 0 | 0.03 | 0.12 | 30 | 0 | 870 | 24 | 8 | 600 | 0 | 30 | 30 | 30 | 480 | 845 | 60 | 451
260 | 97.424 | 0.42 | 1.58 | 0.07 | 0.24 | 0.014 | 0.022 | 0 | 0.06 | 0.17 | 30 | 0 | 870 | 24 | 8 | 600 | 0 | 30 | 30 | 30 | 480 | 845 | 60
261 | 97.675 | 0.42 | 1.51 | 0 | 0.21 | 0.026 | 0.019 | 0 | 0.02 | 0.12 | 30 | 0 | 870 | 24 | 8 | 600 | 0 | 30 | 30 | 30 | 1510 | 845 | 60 | 497
262 | 97.4 | 0.45 | 1.58 | 0.08 | 0.33 | 0 | 0 | 0 | 0.06 | 0.1 | 30 | 0 | 870 | 24 | 8 | 600 | 0 | 30 | 30 | 30 | 740 | 845 | 60
263 | 97.415 | 0.41 | 1.36 | 0.1 | 0.34 | 0.02 | 0.015 | 0 | 0.07 | 0.27 | 30 | 0 | 870 | 24 | 8 | 600 | 0 | 30 | 30 | 30 | 1100 | 845 | 60
264 | 97.777 | 0.4 | 1.47 | 0 | 0.25 | 0.027 | 0.016 | 0 | 0.02 | 0.04 | 30 | 0 | 870 | 24 | 8 | 600 | 0 | 30 | 30 | 30 | 1510 | 845 | 60
265 | 97.72 | 0.41 | 1.48 | 0.06 | 0.22 | 0 | 0 | 0 | 0.03 | 0.08 | 30 | 0 | 870 | 24 | 8 | 600 | 0 | 30 | 30 | 30 | 820 | 845 | 60
266 | 97.276 | 0.46 | 1.49 | 0.1 | 0.3 | 0.014 | 0 | 0 | 0.1 | 0.26 | 30 | 0 | 870 | 24 | 8 | 600 | 0 | 30 | 30 | 30 | 1100 | 845 | 60
267 | 97.591 | 0.43 | 1.46 | 0.02 | 0.26 | 0.012 | 0.017 | 0 | 0.02 | 0.19 | 30 | 0 | 870 | 24 | 8 | 600 | 0 | 30 | 30 | 30 | 1740 | 845 | 60
268 | 97.538 | 0.41 | 1.58 | 0.05 | 0.22 | 0.014 | 0.018 | 0 | 0.04 | 0.13 | 30 | 0 | 870 | 24 | 8 | 600 | 0 | 30 | 30 | 30 | 480 | 845 | 60
269 | 97.61 | 0.42 | 1.5 | 0.05 | 0.23 | 0 | 0 | 0 | 0.04 | 0.15 | 30 | 0 | 870 | 24 | 8 | 650 | 0 | 30 | 30 | 30 | 820 | 845 | 60
270 | 97.393 | 0.43 | 1.38 | 0.1 | 0.34 | 0.017 | 0 | 0 | 0.08 | 0.26 | 30 | 0 | 870 | 24 | 8 | 650 | 0 | 30 | 30 | 30 | 1100 | 845 | 60
271 | 97.521 | 0.42 | 1.6 | 0.07 | 0.21 | 0.014 | 0.015 | 0 | 0.03 | 0.12 | 30 | 0 | 870 | 24 | 8 | 650 | 0 | 30 | 30 | 30 | 480 | 845 | 60
272 | 97.424 | 0.42 | 1.58 | 0.07 | 0.24 | 0.014 | 0.022 | 0 | 0.06 | 0.17 | 30 | 0 | 870 | 24 | 8 | 650 | 0 | 30 | 30 | 30 | 480 | 845 | 60 | 411
273 | 97.675 | 0.42 | 1.51 | 0 | 0.21 | 0.026 | 0.019 | 0 | 0.02 | 0.12 | 30 | 0 | 870 | 24 | 8 | 650 | 0 | 30 | 30 | 30 | 1510 | 845 | 60
274 | 97.4 | 0.45 | 1.58 | 0.08 | 0.33 | 0 | 0 | 0 | 0.06 | 0.1 | 30 | 0 | 870 | 24 | 8 | 650 | 0 | 30 | 30 | 30 | 740 | 845 | 60
275 | 97.415 | 0.41 | 1.36 | 0.1 | 0.34 | 0.02 | 0.015 | 0 | 0.07 | 0.27 | 30 | 0 | 870 | 24 | 8 | 650 | 0 | 30 | 30 | 30 | 1100 | 845 | 60
276 | 97.777 | 0.4 | 1.47 | 0 | 0.25 | 0.027 | 0.016 | 0 | 0.02 | 0.04 | 30 | 0 | 870 | 24 | 8 | 650 | 0 | 30 | 30 | 30 | 1510 | 845 | 60
277 | 97.72 | 0.41 | 1.48 | 0.06 | 0.22 | 0 | 0 | 0 | 0.03 | 0.08 | 30 | 0 | 870 | 24 | 8 | 650 | 0 | 30 | 30 | 30 | 820 | 845 | 60
278 | 97.276 | 0.46 | 1.49 | 0.1 | 0.3 | 0.014 | 0 | 0 | 0.1 | 0.26 | 30 | 0 | 870 | 24 | 8 | 650 | 0 | 30 | 30 | 30 | 1100 | 845 | 60
279 | 97.591 | 0.43 | 1.46 | 0.02 | 0.26 | 0.012 | 0.017 | 0 | 0.02 | 0.19 | 30 | 0 | 870 | 24 | 8 | 650 | 0 | 30 | 30 | 30 | 1740 | 845 | 60 | 442
280 | 97.538 | 0.41 | 1.58 | 0.05 | 0.22 | 0.014 | 0.018 | 0 | 0.04 | 0.13 | 30 | 0 | 870 | 24 | 8 | 650 | 0 | 30 | 30 | 30 | 480 | 845 | 60
281 | 95.32 | 0.32 | 0.49 | 0.09 | 0.3 | 0 | 0 | 0 | 2.66 | 0.82 | 30 | 0 | 900 | 24 | 8 | 550 | 0 | 30 | 30 | 30 | 610 | 845 | 60
282 | 95.44 | 0.32 | 0.58 | 0.06 | 0.24 | 0 | 0 | 0 | 2.65 | 0.71 | 30 | 0 | 900 | 24 | 8 | 550 | 0 | 30 | 30 | 30 | 700 | 845 | 60
283 | 95.392 | 0.32 | 0.54 | 0.05 | 0.29 | 0.018 | 0 | 0 | 2.64 | 0.75 | 30 | 0 | 900 | 24 | 8 | 550 | 0 | 30 | 30 | 30 | 420 | 845 | 60
284 | 95.111 | 0.35 | 0.54 | 0.05 | 0.26 | 0.019 | 0 | 0 | 2.78 | 0.89 | 30 | 0 | 900 | 24 | 8 | 550 | 0 | 30 | 30 | 30 | 420 | 845 | 60
285 | 95.438 | 0.31 | 0.56 | 0.1 | 0.22 | 0.016 | 0.016 | 0 | 2.63 | 0.71 | 30 | 0 | 900 | 24 | 8 | 550 | 0 | 30 | 30 | 30 | 700 | 845 | 60
286 | 95.34 | 0.33 | 0.49 | 0.06 | 0.3 | 0 | 0 | 0 | 2.66 | 0.82 | 30 | 0 | 900 | 24 | 8 | 550 | 0 | 30 | 30 | 30 | 820 | 845 | 60
287 | 95.311 | 0.28 | 0.53 | 0.05 | 0.27 | 0.019 | 0 | 0 | 2.67 | 0.87 | 30 | 0 | 900 | 24 | 8 | 550 | 0 | 30 | 30 | 30 | 420 | 845 | 60
288 | 95.23 | 0.34 | 0.65 | 0.05 | 0.26 | 0 | 0 | 0 | 2.63 | 0.84 | 30 | 0 | 900 | 24 | 8 | 550 | 0 | 30 | 30 | 30 | 700 | 845 | 60
289 | 95.302 | 0.3 | 0.53 | 0.07 | 0.27 | 0.018 | 0 | 0 | 2.7 | 0.81 | 30 | 0 | 900 | 24 | 8 | 550 | 0 | 30 | 30 | 30 | 820 | 845 | 60
290 | 95.347 | 0.32 | 0.52 | 0.06 | 0.3 | 0.013 | 0 | 0 | 2.67 | 0.77 | 30 | 0 | 900 | 24 | 8 | 550 | 0 | 30 | 30 | 30 | 1740 | 845 | 60
291 | 95.32 | 0.32 | 0.49 | 0.09 | 0.3 | 0 | 0 | 0 | 2.66 | 0.82 | 30 | 0 | 900 | 24 | 8 | 600 | 0 | 30 | 30 | 30 | 610 | 845 | 60
292 | 95.44 | 0.32 | 0.58 | 0.06 | 0.24 | 0 | 0 | 0 | 2.65 | 0.71 | 30 | 0 | 900 | 24 | 8 | 600 | 0 | 30 | 30 | 30 | 700 | 845 | 60
293 | 95.392 | 0.32 | 0.54 | 0.05 | 0.29 | 0.018 | 0 | 0 | 2.64 | 0.75 | 30 | 0 | 900 | 24 | 8 | 600 | 0 | 30 | 30 | 30 | 420 | 845 | 60
294 | 95.111 | 0.35 | 0.54 | 0.05 | 0.26 | 0.019 | 0 | 0 | 2.78 | 0.89 | 30 | 0 | 900 | 24 | 8 | 600 | 0 | 30 | 30 | 30 | 420 | 845 | 60
295 | 95.438 | 0.31 | 0.56 | 0.1 | 0.22 | 0.016 | 0.016 | 0 | 2.63 | 0.71 | 30 | 0 | 900 | 24 | 8 | 600 | 0 | 30 | 30 | 30 | 700 | 845 | 60
296 | 95.34 | 0.33 | 0.49 | 0.06 | 0.3 | 0 | 0 | 0 | 2.66 | 0.82 | 30 | 0 | 900 | 24 | 8 | 600 | 0 | 30 | 30 | 30 | 820 | 845 | 60 | 523
297 | 95.311 | 0.28 | 0.53 | 0.05 | 0.27 | 0.019 | 0 | 0 | 2.67 | 0.87 | 30 | 0 | 900 | 24 | 8 | 600 | 0 | 30 | 30 | 30 | 420 | 845 | 60
298 | 95.23 | 0.34 | 0.65 | 0.05 | 0.26 | 0 | 0 | 0 | 2.63 | 0.84 | 30 | 0 | 900 | 24 | 8 | 600 | 0 | 30 | 30 | 30 | 700 | 845 | 60
299 | 95.302 | 0.3 | 0.53 | 0.07 | 0.27 | 0.018 | 0 | 0 | 2.7 | 0.81 | 30 | 0 | 900 | 24 | 8 | 600 | 0 | 30 | 30 | 30 | 820 | 845 | 60
300 | 95.347 | 0.32 | 0.52 | 0.06 | 0.3 | 0.013 | 0 | 0 | 2.67 | 0.77 | 30 | 0 | 900 | 24 | 8 | 600 | 0 | 30 | 30 | 30 | 1740 | 845 | 60 | 540
301 | 95.32 | 0.32 | 0.49 | 0.09 | 0.3 | 0 | 0 | 0 | 2.66 | 0.82 | 30 | 0 | 900 | 24 | 8 | 650 | 0 | 30 | 30 | 30 | 610 | 845 | 60
302 | 95.44 | 0.32 | 0.58 | 0.06 | 0.24 | 0 | 0 | 0 | 2.65 | 0.71 | 30 | 0 | 900 | 24 | 8 | 650 | 0 | 30 | 30 | 30 | 700 | 845 | 60
303 | 95.392 | 0.32 | 0.54 | 0.05 | 0.29 | 0.018 | 0 | 0 | 2.64 | 0.75 | 30 | 0 | 900 | 24 | 8 | 650 | 0 | 30 | 30 | 30 | 420 | 845 | 60
304 | 95.111 | 0.35 | 0.54 | 0.05 | 0.26 | 0.019 | 0 | 0 | 2.78 | 0.89 | 30 | 0 | 900 | 24 | 8 | 650 | 0 | 30 | 30 | 30 | 420 | 845 | 60
305 | 95.438 | 0.31 | 0.56 | 0.1 | 0.22 | 0.016 | 0.016 | 0 | 2.63 | 0.71 | 30 | 0 | 900 | 24 | 8 | 650 | 0 | 30 | 30 | 30 | 700 | 845 | 60
306 | 95.34 | 0.33 | 0.49 | 0.06 | 0.3 | 0 | 0 | 0 | 2.66 | 0.82 | 30 | 0 | 900 | 24 | 8 | 650 | 0 | 30 | 30 | 30 | 820 | 845 | 60
307 | 95.311 | 0.28 | 0.53 | 0.05 | 0.27 | 0.019 | 0 | 0 | 2.67 | 0.87 | 30 | 0 | 900 | 24 | 8 | 650 | 0 | 30 | 30 | 30 | 420 | 845 | 60
308 | 95.23 | 0.34 | 0.65 | 0.05 | 0.26 | 0 | 0 | 0 | 2.63 | 0.84 | 30 | 0 | 900 | 24 | 8 | 650 | 0 | 30 | 30 | 30 | 700 | 845 | 60
309 | 95.302 | 0.3 | 0.53 | 0.07 | 0.27 | 0.018 | 0 | 0 | 2.7 | 0.81 | 30 | 0 | 900 | 24 | 8 | 650 | 0 | 30 | 30 | 30 | 820 | 845 | 60
310 | 95.347 | 0.32 | 0.52 | 0.06 | 0.3 | 0.013 | 0 | 0 | 2.67 | 0.77 | 30 | 0 | 900 | 24 | 8 | 650 | 0 | 30 | 30 | 30 | 1740 | 845 | 60
311 | 95.998 | 0.39 | 0.77 | 0.07 | 0.19 | 0 | 0.012 | 0.18 | 1.67 | 0.72 | 30 | 0 | 870 | 24 | 8 | 580 | 0 | 30 | 30 | 30 | 640 | 845 | 60
312 | 95.789 | 0.4 | 0.7 | 0.09 | 0.23 | 0.011 | 0 | 0.18 | 1.82 | 0.78 | 30 | 0 | 870 | 24 | 8 | 580 | 0 | 30 | 30 | 30 | 740 | 845 | 60
313 | 95.328 | 0.4 | 0.79 | 0.05 | 0.29 | 0.022 | 0 | 0.24 | 1.92 | 0.96 | 30 | 0 | 870 | 24 | 8 | 580 | 0 | 30 | 30 | 30 | 420 | 845 | 60
314 | 96.019 | 0.4 | 0.7 | 0.08 | 0.25 | 0.021 | 0.02 | 0.17 | 1.63 | 0.71 | 30 | 0 | 870 | 24 | 8 | 580 | 0 | 30 | 30 | 30 | 590 | 845 | 60
315 | 95.797 | 0.38 | 0.71 | 0.04 | 0.26 | 0.016 | 0.017 | 0.23 | 1.8 | 0.75 | 30 | 0 | 870 | 24 | 8 | 580 | 0 | 30 | 30 | 30 | 5530 | 845 | 60
316 | 95.787 | 0.4 | 0.73 | 0.08 | 0.33 | 0.011 | 0.012 | 0.2 | 1.71 | 0.74 | 30 | 0 | 870 | 24 | 8 | 580 | 0 | 30 | 30 | 30 | 1290 | 845 | 60
317 | 95.837 | 0.42 | 0.73 | 0.09 | 0.25 | 0.012 | 0.021 | 0.22 | 1.69 | 0.73 | 30 | 0 | 870 | 24 | 8 | 580 | 0 | 30 | 30 | 30 | 640 | 845 | 60
318 | 95.974 | 0.38 | 0.71 | 0.12 | 0.26 | 0.016 | 0 | 0.16 | 1.66 | 0.72 | 30 | 0 | 870 | 24 | 8 | 580 | 0 | 30 | 30 | 30 | 590 | 845 | 60
319 | 95.627 | 0.41 | 0.74 | 0.12 | 0.29 | 0.013 | 0 | 0.22 | 1.84 | 0.74 | 30 | 0 | 870 | 24 | 8 | 580 | 0 | 30 | 30 | 30 | 820 | 845 | 60
320 | 95.722 | 0.39 | 0.71 | 0.09 | 0.25 | 0.015 | 0.013 | 0.23 | 1.76 | 0.82 | 30 | 0 | 870 | 24 | 8 | 580 | 0 | 30 | 30 | 30 | 640 | 845 | 60
321 | 95.868 | 0.38 | 0.7 | 0.07 | 0.29 | 0.012 | 0 | 0.19 | 1.75 | 0.74 | 30 | 0 | 870 | 24 | 8 | 580 | 0 | 30 | 30 | 30 | 820 | 845 | 60
322 | 95.444 | 0.42 | 0.78 | 0.04 | 0.3 | 0.016 | 0 | 0.24 | 1.9 | 0.86 | 30 | 0 | 870 | 24 | 8 | 580 | 0 | 30 | 30 | 30 | 420 | 845 | 60
323 | 95.513 | 0.37 | 0.76 | 0.03 | 0.29 | 0.017 | 0 | 0.24 | 1.88 | 0.9 | 30 | 0 | 870 | 24 | 8 | 580 | 0 | 30 | 30 | 30 | 420 | 845 | 60
324 | 96.04 | 0.43 | 0.68 | 0.09 | 0.26 | 0.012 | 0.018 | 0.17 | 1.62 | 0.68 | 30 | 0 | 870 | 24 | 8 | 580 | 0 | 30 | 30 | 30 | 590 | 845 | 60
325 | 95.998 | 0.39 | 0.77 | 0.07 | 0.19 | 0 | 0.012 | 0.18 | 1.67 | 0.72 | 30 | 0 | 870 | 24 | 8 | 630 | 0 | 30 | 30 | 30 | 640 | 845 | 60
326 | 95.789 | 0.4 | 0.7 | 0.09 | 0.23 | 0.011 | 0 | 0.18 | 1.82 | 0.78 | 30 | 0 | 870 | 24 | 8 | 630 | 0 | 30 | 30 | 30 | 740 | 845 | 60
327 | 95.328 | 0.4 | 0.79 | 0.05 | 0.29 | 0.022 | 0 | 0.24 | 1.92 | 0.96 | 30 | 0 | 870 | 24 | 8 | 630 | 0 | 30 | 30 | 30 | 420 | 845 | 60
328 | 96.019 | 0.4 | 0.7 | 0.08 | 0.25 | 0.021 | 0.02 | 0.17 | 1.63 | 0.71 | 30 | 0 | 870 | 24 | 8 | 630 | 0 | 30 | 30 | 30 | 590 | 845 | 60
329 | 95.797 | 0.38 | 0.71 | 0.04 | 0.26 | 0.016 | 0.017 | 0.23 | 1.8 | 0.75 | 30 | 0 | 870 | 24 | 8 | 630 | 0 | 30 | 30 | 30 | 5530 | 845 | 60
330 | 95.787 | 0.4 | 0.73 | 0.08 | 0.33 | 0.011 | 0.012 | 0.2 | 1.71 | 0.74 | 30 | 0 | 870 | 24 | 8 | 630 | 0 | 30 | 30 | 30 | 1290 | 845 | 60
331 | 95.837 | 0.42 | 0.73 | 0.09 | 0.25 | 0.012 | 0.021 | 0.22 | 1.69 | 0.73 | 30 | 0 | 870 | 24 | 8 | 630 | 0 | 30 | 30 | 30 | 640 | 845 | 60 | 531
332 | 95.974 | 0.38 | 0.71 | 0.12 | 0.26 | 0.016 | 0 | 0.16 | 1.66 | 0.72 | 30 | 0 | 870 | 24 | 8 | 630 | 0 | 30 | 30 | 30 | 590 | 845 | 60
333 | 95.627 | 0.41 | 0.74 | 0.12 | 0.29 | 0.013 | 0 | 0.22 | 1.84 | 0.74 | 30 | 0 | 870 | 24 | 8 | 630 | 0 | 30 | 30 | 30 | 820 | 845 | 60
334 | 95.722 | 0.39 | 0.71 | 0.09 | 0.25 | 0.015 | 0.013 | 0.23 | 1.76 | 0.82 | 30 | 0 | 870 | 24 | 8 | 630 | 0 | 30 | 30 | 30 | 640 | 845 | 60
335 | 95.868 | 0.38 | 0.7 | 0.07 | 0.29 | 0.012 | 0 | 0.19 | 1.75 | 0.74 | 30 | 0 | 870 | 24 | 8 | 630 | 0 | 30 | 30 | 30 | 820 | 845 | 60
336 | 95.444 | 0.42 | 0.78 | 0.04 | 0.3 | 0.016 | 0 | 0.24 | 1.9 | 0.86 | 30 | 0 | 870 | 24 | 8 | 630 | 0 | 30 | 30 | 30 | 420 | 845 | 60
337 | 95.513 | 0.37 | 0.76 | 0.03 | 0.29 | 0.017 | 0 | 0.24 | 1.88 | 0.9 | 30 | 0 | 870 | 24 | 8 | 630 | 0 | 30 | 30 | 30 | 420 | 845 | 60
338 | 96.04 | 0.43 | 0.68 | 0.09 | 0.26 | 0.012 | 0.018 | 0.17 | 1.62 | 0.68 | 30 | 0 | 870 | 24 | 8 | 630 | 0 | 30 | 30 | 30 | 590 | 845 | 60
339 | 95.998 | 0.39 | 0.77 | 0.07 | 0.19 | 0 | 0.012 | 0.18 | 1.67 | 0.72 | 30 | 0 | 870 | 24 | 8 | 680 | 0 | 30 | 30 | 30 | 640 | 845 | 60
340 | 95.789 | 0.4 | 0.7 | 0.09 | 0.23 | 0.011 | 0 | 0.18 | 1.82 | 0.78 | 30 | 0 | 870 | 24 | 8 | 680 | 0 | 30 | 30 | 30 | 740 | 845 | 60
341 | 95.328 | 0.4 | 0.79 | 0.05 | 0.29 | 0.022 | 0 | 0.24 | 1.92 | 0.96 | 30 | 0 | 870 | 24 | 8 | 680 | 0 | 30 | 30 | 30 | 420 | 845 | 60
342 | 96.019 | 0.4 | 0.7 | 0.08 | 0.25 | 0.021 | 0.02 | 0.17 | 1.63 | 0.71 | 30 | 0 | 870 | 24 | 8 | 680 | 0 | 30 | 30 | 30 | 590 | 845 | 60
343 | 95.797 | 0.38 | 0.71 | 0.04 | 0.26 | 0.016 | 0.017 | 0.23 | 1.8 | 0.75 | 30 | 0 | 870 | 24 | 8 | 680 | 0 | 30 | 30 | 30 | 5530 | 845 | 60
344 | 95.787 | 0.4 | 0.73 | 0.08 | 0.33 | 0.011 | 0.012 | 0.2 | 1.71 | 0.74 | 30 | 0 | 870 | 24 | 8 | 680 | 0 | 30 | 30 | 30 | 1290 | 845 | 60
345 | 95.837 | 0.42 | 0.73 | 0.09 | 0.25 | 0.012 | 0.021 | 0.22 | 1.69 | 0.73 | 30 | 0 | 870 | 24 | 8 | 680 | 0 | 30 | 30 | 30 | 640 | 845 | 60 | 491
346 | 95.974 | 0.38 | 0.71 | 0.12 | 0.26 | 0.016 | 0 | 0.16 | 1.66 | 0.72 | 30 | 0 | 870 | 24 | 8 | 680 | 0 | 30 | 30 | 30 | 590 | 845 | 60
347 | 95.627 | 0.41 | 0.74 | 0.12 | 0.29 | 0.013 | 0 | 0.22 | 1.84 | 0.74 | 30 | 0 | 870 | 24 | 8 | 680 | 0 | 30 | 30 | 30 | 820 | 845 | 60
348 | 95.722 | 0.39 | 0.71 | 0.09 | 0.25 | 0.015 | 0.013 | 0.23 | 1.76 | 0.82 | 30 | 0 | 870 | 24 | 8 | 680 | 0 | 30 | 30 | 30 | 640 | 845 | 60
349 | 95.868 | 0.38 | 0.7 | 0.07 | 0.29 | 0.012 | 0 | 0.19 | 1.75 | 0.74 | 30 | 0 | 870 | 24 | 8 | 680 | 0 | 30 | 30 | 30 | 820 | 845 | 60
350 | 95.444 | 0.42 | 0.78 | 0.04 | 0.3 | 0.016 | 0 | 0.24 | 1.9 | 0.86 | 30 | 0 | 870 | 24 | 8 | 680 | 0 | 30 | 30 | 30 | 420 | 845 | 60
351 | 95.513 | 0.37 | 0.76 | 0.03 | 0.29 | 0.017 | 0 | 0.24 | 1.88 | 0.9 | 30 | 0 | 870 | 24 | 8 | 680 | 0 | 30 | 30 | 30 | 420 | 845 | 60 | 491
352 | 96.04 | 0.43 | 0.68 | 0.09 | 0.26 | 0.012 | 0.018 | 0.17 | 1.62 | 0.68 | 30 | 0 | 870 | 24 | 8 | 680 | 0 | 30 | 30 | 30 | 590 | 845 | 60 | 463
353 | 95.909 | 0.47 | 0.72 | 0.06 | 0.28 | 0.011 | 0 | 0 | 1.76 | 0.79 | 30 | 0 | 870 | 24 | 8 | 580 | 0 | 30 | 30 | 30 | 740 | 845 | 60
354 | 96.114 | 0.47 | 0.76 | 0.06 | 0.19 | 0.013 | 0.013 | 0 | 1.67 | 0.71 | 30 | 0 | 870 | 24 | 8 | 580 | 0 | 30 | 30 | 30 | 640 | 845 | 60
355 | 95.95 | 0.44 | 0.74 | 0.09 | 0.25 | 0 | 0 | 0 | 1.74 | 0.79 | 30 | 0 | 870 | 24 | 8 | 580 | 0 | 30 | 30 | 30 | 820 | 845 | 60
356 | 96.154 | 0.45 | 0.79 | 0.05 | 0.16 | 0 | 0.016 | 0 | 1.65 | 0.73 | 30 | 0 | 870 | 24 | 8 | 580 | 0 | 30 | 30 | 30 | 640 | 845 | 60 | 596
357 | 96.104 | 0.48 | 0.7 | 0.11 | 0.2 | 0 | 0.016 | 0 | 1.66 | 0.73 | 30 | 0 | 870 | 24 | 8 | 580 | 0 | 30 | 30 | 30 | 640 | 845 | 60
358 | 95.865 | 0.49 | 0.69 | 0.07 | 0.29 | 0.014 | 0.011 | 0 | 1.8 | 0.77 | 30 | 0 | 870 | 24 | 8 | 580 | 0 | 30 | 30 | 30 | 820 | 845 | 60
359 | 95.909 | 0.47 | 0.72 | 0.06 | 0.28 | 0.011 | 0 | 0 | 1.76 | 0.79 | 30 | 0 | 870 | 24 | 8 | 630 | 0 | 30 | 30 | 30 | 740 | 845 | 60
360 | 96.114 | 0.47 | 0.76 | 0.06 | 0.19 | 0.013 | 0.013 | 0 | 1.67 | 0.71 | 30 | 0 | 870 | 24 | 8 | 630 | 0 | 30 | 30 | 30 | 640 | 845 | 60 | 556
361 | 95.95 | 0.44 | 0.74 | 0.09 | 0.25 | 0 | 0 | 0 | 1.74 | 0.79 | 30 | 0 | 870 | 24 | 8 | 630 | 0 | 30 | 30 | 30 | 820 | 845 | 60
362 | 96.154 | 0.45 | 0.79 | 0.05 | 0.16 | 0 | 0.016 | 0 | 1.65 | 0.73 | 30 | 0 | 870 | 24 | 8 | 630 | 0 | 30 | 30 | 30 | 640 | 845 | 60 | 537
363 | 96.104 | 0.48 | 0.7 | 0.11 | 0.2 | 0 | 0.016 | 0 | 1.66 | 0.73 | 30 | 0 | 870 | 24 | 8 | 630 | 0 | 30 | 30 | 30 | 640 | 845 | 60
364 | 95.865 | 0.49 | 0.69 | 0.07 | 0.29 | 0.014 | 0.011 | 0 | 1.8 | 0.77 | 30 | 0 | 870 | 24 | 8 | 630 | 0 | 30 | 30 | 30 | 820 | 845 | 60
365 | 95.909 | 0.47 | 0.72 | 0.06 | 0.28 | 0.011 | 0 | 0 | 1.76 | 0.79 | 30 | 0 | 870 | 24 | 8 | 680 | 0 | 30 | 30 | 30 | 740 | 845 | 60
366 | 96.114 | 0.47 | 0.76 | 0.06 | 0.19 | 0.013 | 0.013 | 0 | 1.67 | 0.71 | 30 | 0 | 870 | 24 | 8 | 680 | 0 | 30 | 30 | 30 | 640 | 845 | 60
367 | 95.95 | 0.44 | 0.74 | 0.09 | 0.25 | 0 | 0 | 0 | 1.74 | 0.79 | 30 | 0 | 870 | 24 | 8 | 680 | 0 | 30 | 30 | 30 | 820 | 845 | 60
368 | 96.154 | 0.45 | 0.79 | 0.05 | 0.16 | 0 | 0.016 | 0 | 1.65 | 0.73 | 30 | 0 | 870 | 24 | 8 | 680 | 0 | 30 | 30 | 30 | 640 | 845 | 60
369 | 96.104 | 0.48 | 0.7 | 0.11 | 0.2 | 0 | 0.016 | 0 | 1.66 | 0.73 | 30 | 0 | 870 | 24 | 8 | 680 | 0 | 30 | 30 | 30 | 640 | 845 | 60
370 | 95.865 | 0.49 | 0.69 | 0.07 | 0.29 | 0.014 | 0.011 | 0 | 1.8 | 0.77 | 30 | 0 | 870 | 24 | 8 | 680 | 0 | 30 | 30 | 30 | 820 | 845 | 60
371 | 96.251 | 0.6 | 0.85 | 0.12 | 1.96 | 0.019 | 0 | 0 | 0.05 | 0.15 | 30 | 0 | 845 | 24 | 8 | 430 | 0 | 30 | 30 | 30 | 721 | 845 | 60
372 | 96.323 | 0.59 | 0.92 | 0 | 1.99 | 0.027 | 0 | 0 | 0 | 0.15 | 30 | 0 | 845 | 24 | 8 | 430 | 0 | 30 | 30 | 30 | 1228 | 845 | 60
373 | 96.007 | 0.61 | 0.86 | 0.12 | 2.05 | 0.019 | 0.014 | 0 | 0.16 | 0.16 | 30 | 0 | 845 | 24 | 8 | 430 | 0 | 30 | 30 | 30 | 1455 | 845 | 60
374 | 96.251 | 0.6 | 0.85 | 0.12 | 1.96 | 0.019 | 0 | 0 | 0.05 | 0.15 | 30 | 0 | 845 | 24 | 8 | 500 | 0 | 30 | 30 | 30 | 721 | 845 | 60
375 | 96.323 | 0.59 | 0.92 | 0 | 1.99 | 0.027 | 0 | 0 | 0 | 0.15 | 30 | 0 | 845 | 24 | 8 | 500 | 0 | 30 | 30 | 30 | 1228 | 845 | 60
376 | 96.007 | 0.61 | 0.86 | 0.12 | 2.05 | 0.019 | 0.014 | 0 | 0.16 | 0.16 | 30 | 0 | 845 | 24 | 8 | 500 | 0 | 30 | 30 | 30 | 1455 | 845 | 60
377 | 97.001 | 0.61 | 0.87 | 0.2 | 0.28 | 0.019 | 0.02 | 0.05 | 0.08 | 0.87 | 30 | 0 | 845 | 24 | 8 | 420 | 0 | 30 | 30 | 30 | 622 | 845 | 60
378 | 97.53 | 0.63 | 0.77 | 0.02 | 0.17 | 0.026 | 0.014 | 0 | 0.03 | 0.81 | 30 | 0 | 845 | 24 | 8 | 420 | 0 | 30 | 30 | 30 | 289 | 845 | 60 | 855
379 | 97.234 | 0.62 | 0.88 | 0.12 | 0.29 | 0.026 | 0 | 0.03 | 0.05 | 0.75 | 30 | 0 | 845 | 24 | 8 | 420 | 0 | 30 | 30 | 30 | 796 | 845 | 60
380 | 97.001 | 0.61 | 0.87 | 0.2 | 0.28 | 0.019 | 0.02 | 0.05 | 0.08 | 0.87 | 30 | 0 | 845 | 24 | 8 | 490 | 0 | 30 | 30 | 30 | 622 | 845 | 60
381 | 97.53 | 0.63 | 0.77 | 0.02 | 0.17 | 0.026 | 0.014 | 0 | 0.03 | 0.81 | 30 | 0 | 845 | 24 | 8 | 490 | 0 | 30 | 30 | 30 | 289 | 845 | 60
382 | 97.234 | 0.62 | 0.88 | 0.12 | 0.29 | 0.026 | 0 | 0.03 | 0.05 | 0.75 | 30 | 0 | 845 | 24 | 8 | 490 | 0 | 30 | 30 | 30 | 796 | 845 | 60
383 | 96.519 | 0.53 | 0.69 | 0 | 1.49 | 0.011 | 0 | 0 | 0.02 | 0.74 | 30 | 0 | 845 | 24 | 8 | 430 | 0 | 30 | 30 | 30 | 925 | 845 | 60
384 | 96.68 | 0.53 | 0.75 | 0.06 | 1.31 | 0 | 0 | 0 | 0.04 | 0.63 | 30 | 0 | 845 | 24 | 8 | 430 | 0 | 30 | 30 | 30 | 1455 | 845 | 60 | 829
385 | 96.136 | 0.53 | 0.68 | 0.26 | 1.51 | 0.013 | 0.011 | 0.05 | 0.13 | 0.68 | 30 | 0 | 845 | 24 | 8 | 430 | 0 | 30 | 30 | 30 | 622 | 845 | 60
386 | 96.497 | 0.54 | 0.69 | 0 | 1.5 | 0.013 | 0 | 0 | 0.02 | 0.74 | 30 | 0 | 845 | 24 | 8 | 500 | 0 | 30 | 30 | 30 | 925 | 845 | 60
387 | 96.67 | 0.53 | 0.75 | 0.06 | 1.31 | 0 | 0 | 0 | 0.04 | 0.64 | 30 | 0 | 845 | 24 | 8 | 500 | 0 | 30 | 30 | 30 | 1455 | 845 | 60
388 | 96.165 | 0.53 | 0.67 | 0.26 | 1.5 | 0.014 | 0.011 | 0.05 | 0.13 | 0.67 | 30 | 0 | 845 | 24 | 8 | 500 | 0 | 30 | 30 | 30 | 622 | 845 | 60
389 | 96.359 | 0.21 | 0.62 | 0.07 | 0.29 | 0.015 | 0.016 | 0.21 | 1.62 | 0.59 | 0 | 139.8 | 930 | 0.5 | 0 | 160 | 15 | 60 | 930 | 850 | 440 | 30 | 120
390 | 96.368 | 0.23 | 0.51 | 0.11 | 0.35 | 0 | 0.012 | 0.18 | 1.69 | 0.55 | 0 | 139.8 | 930 | 0.5 | 0 | 160 | 15 | 60 | 930 | 850 | 860 | 30 | 120
391 | 96.684 | 0.17 | 0.55 | 0.05 | 0.28 | 0 | 0.016 | 0.16 | 1.64 | 0.45 | 0 | 139.8 | 930 | 0.5 | 0 | 160 | 15 | 60 | 930 | 850 | 440 | 30 | 120
392 | 96.359 | 0.21 | 0.62 | 0.07 | 0.29 | 0.015 | 0.016 | 0.21 | 1.62 | 0.59 | 0 | 469.8 | 930 | 0.5 | 0 | 160 | 15 | 60 | 930 | 850 | 440 | 30 | 120
393 | 96.368 | 0.23 | 0.51 | 0.11 | 0.35 | 0 | 0.012 | 0.18 | 1.69 | 0.55 | 0 | 469.8 | 930 | 0.5 | 0 | 160 | 15 | 60 | 930 | 850 | 860 | 30 | 120
394 | 96.684 | 0.17 | 0.55 | 0.05 | 0.28 | 0 | 0.016 | 0.16 | 1.64 | 0.45 | 0 | 469.8 | 930 | 0.5 | 0 | 160 | 15 | 60 | 930 | 850 | 440 | 30 | 120
395 | 96.359 | 0.21 | 0.62 | 0.07 | 0.29 | 0.015 | 0.016 | 0.21 | 1.62 | 0.59 | 0 | 540 | 930 | 0.5 | 0 | 160 | 15 | 140 | 930 | 850 | 440 | 30 | 120
396 | 96.368 | 0.23 | 0.51 | 0.11 | 0.35 | 0 | 0.012 | 0.18 | 1.69 | 0.55 | 0 | 540 | 930 | 0.5 | 0 | 160 | 15 | 140 | 930 | 850 | 860 | 30 | 120
397 | 96.684 | 0.17 | 0.55 | 0.05 | 0.28 | 0 | 0.016 | 0.16 | 1.64 | 0.45 | 0 | 540 | 930 | 0.5 | 0 | 160 | 15 | 140 | 930 | 850 | 440 | 30 | 120
398 | 96.359 | 0.21 | 0.62 | 0.07 | 0.29 | 0.015 | 0.016 | 0.21 | 1.62 | 0.59 | 0 | 469.8 | 930 | 0.5 | 0 | 200 | 15 | 60 | 930 | 850 | 440 | 30 | 120
399 | 96.368 | 0.23 | 0.51 | 0.11 | 0.35 | 0 | 0.012 | 0.18 | 1.69 | 0.55 | 0 | 469.8 | 930 | 0.5 | 0 | 200 | 15 | 60 | 930 | 850 | 860 | 30 | 120
400 | 96.684 | 0.17 | 0.55 | 0.05 | 0.28 | 0 | 0.016 | 0.16 | 1.64 | 0.45 | 0 | 469.8 | 930 | 0.5 | 0 | 200 | 15 | 60 | 930 | 850 | 440 | 30 | 120
401 | 97.338 | 0.2 | 0.77 | 0.2 | 0.32 | 0.024 | 0.028 | 0.19 | 0.46 | 0.47 | 0 | 130.2 | 930 | 0.5 | 0 | 160 | 25.2 | 60 | 930 | 882.381 | 390 | 30 | 120
402 | 97.338 | 0.23 | 0.85 | 0.07 | 0.29 | 0.011 | 0.011 | 0.16 | 0.44 | 0.6 | 0 | 130.2 | 930 | 0.5 | 0 | 160 | 25.2 | 60 | 930 | 882.381 | 440 | 30 | 120
403 | 97.316 | 0.18 | 0.76 | 0.12 | 0.26 | 0 | 0.014 | 0.17 | 0.56 | 0.62 | 0 | 130.2 | 930 | 0.5 | 0 | 160 | 25.2 | 60 | 930 | 882.381 | 690 | 30 | 120
404 | 97.338 | 0.2 | 0.77 | 0.2 | 0.32 | 0.024 | 0.028 | 0.19 | 0.46 | 0.47 | 0 | 450 | 930 | 0.5 | 0 | 160 | 34.8 | 60 | 930 | 895.517 | 390 | 30 | 120
405 | 97.338 | 0.23 | 0.85 | 0.07 | 0.29 | 0.011 | 0.011 | 0.16 | 0.44 | 0.6 | 0 | 450 | 930 | 0.5 | 0 | 160 | 34.8 | 60 | 930 | 895.517 | 440 | 30 | 120
406 | 97.316 | 0.18 | 0.76 | 0.12 | 0.26 | 0 | 0.014 | 0.17 | 0.56 | 0.62 | 0 | 450 | 930 | 0.5 | 0 | 160 | 34.8 | 60 | 930 | 895.517 | 690 | 30 | 120
407 | 97.338 | 0.2 | 0.77 | 0.2 | 0.32 | 0.024 | 0.028 | 0.19 | 0.46 | 0.47 | 0 | 510 | 930 | 0.5 | 0 | 160 | 45 | 140 | 930 | 903.333 | 390 | 30 | 120
408 | 97.338 | 0.23 | 0.85 | 0.07 | 0.29 | 0.011 | 0.011 | 0.16 | 0.44 | 0.6 | 0 | 510 | 930 | 0.5 | 0 | 160 | 45 | 140 | 930 | 903.333 | 440 | 30 | 120
409 | 97.316 | 0.18 | 0.76 | 0.12 | 0.26 | 0 | 0.014 | 0.17 | 0.56 | 0.62 | 0 | 510 | 930 | 0.5 | 0 | 160 | 45 | 140 | 930 | 903.333 | 690 | 30 | 120
410 | 97.338 | 0.2 | 0.77 | 0.2 | 0.32 | 0.024 | 0.028 | 0.19 | 0.46 | 0.47 | 0 | 450 | 930 | 0.5 | 0 | 200 | 34.8 | 60 | 930 | 895.517 | 390 | 30 | 120 | 924
411 | 97.338 | 0.23 | 0.85 | 0.07 | 0.29 | 0.011 | 0.011 | 0.16 | 0.44 | 0.6 | 0 | 450 | 930 | 0.5 | 0 | 200 | 34.8 | 60 | 930 | 895.517 | 440 | 30 | 120
412 | 97.316 | 0.18 | 0.76 | 0.12 | 0.26 | 0 | 0.014 | 0.17 | 0.56 | 0.62 | 0 | 450 | 930 | 0.5 | 0 | 200 | 34.8 | 60 | 930 | 895.517 | 690 | 30 | 120 | 1053
413 | 97.369 | 0.21 | 0.76 | 0.14 | 0.3 | 0.021 | 0 | 0.03 | 0.08 | 1.09 | 0 | 100.2 | 930 | 0.5 | 0 | 160 | 34.8 | 60 | 930 | 895.517 | 460 | 30 | 120 | 854
414 | 97.469 | 0.23 | 0.8 | 0.07 | 0.2 | 0.013 | 0.018 | 0.02 | 0.04 | 1.14 | 0 | 100.2 | 930 | 0.5 | 0 | 160 | 34.8 | 60 | 930 | 895.517 | 690 | 30 | 120
415 | 97.452 | 0.19 | 0.77 | 0.16 | 0.21 | 0.017 | 0.011 | 0.05 | 0.12 | 1.02 | 0 | 100.2 | 930 | 0.5 | 0 | 160 | 34.8 | 60 | 930 | 895.517 | 390 | 30 | 120
416 | 97.369 | 0.21 | 0.76 | 0.14 | 0.3 | 0.021 | 0 | 0.03 | 0.08 | 1.09 | 0 | 499.8 | 930 | 0.5 | 0 | 160 | 70.2 | 60 | 930 | 895.812 | 460 | 30 | 120
417 | 97.469 | 0.23 | 0.8 | 0.07 | 0.2 | 0.013 | 0.018 | 0.02 | 0.04 | 1.14 | 0 | 499.8 | 930 | 0.5 | 0 | 160 | 70.2 | 60 | 930 | 895.812 | 690 | 30 | 120
418 | 97.452 | 0.19 | 0.77 | 0.16 | 0.21 | 0.017 | 0.011 | 0.05 | 0.12 | 1.02 | 0 | 499.8 | 930 | 0.5 | 0 | 160 | 70.2 | 60 | 930 | 895.812 | 390 | 30 | 120
419 | 97.369 | 0.21 | 0.76 | 0.14 | 0.3 | 0.021 | 0 | 0.03 | 0.08 | 1.09 | 0 | 529.8 | 930 | 0.5 | 0 | 160 | 70.2 | 140 | 930 | 895.812 | 460 | 30 | 120
420 | 97.469 | 0.23 | 0.8 | 0.07 | 0.2 | 0.013 | 0.018 | 0.02 | 0.04 | 1.14 | 0 | 529.8 | 930 | 0.5 | 0 | 160 | 70.2 | 140 | 930 | 895.812 | 690 | 30 | 120
421 | 97.452 | 0.19 | 0.77 | 0.16 | 0.21 | 0.017 | 0.011 | 0.05 | 0.12 | 1.02 | 0 | 529.8 | 930 | 0.5 | 0 | 160 | 70.2 | 140 | 930 | 895.812 | 390 | 30 | 120
422 | 97.369 | 0.21 | 0.76 | 0.14 | 0.3 | 0.021 | 0 | 0.03 | 0.08 | 1.09 | 0 | 499.8 | 930 | 0.5 | 0 | 200 | 70.2 | 60 | 930 | 895.812 | 460 | 30 | 120
423 | 97.469 | 0.23 | 0.8 | 0.07 | 0.2 | 0.013 | 0.018 | 0.02 | 0.04 | 1.14 | 0 | 499.8 | 930 | 0.5 | 0 | 200 | 70.2 | 60 | 930 | 895.812 | 690 | 30 | 120
424 | 97.452 | 0.19 | 0.77 | 0.16 | 0.21 | 0.017 | 0.011 | 0.05 | 0.12 | 1.02 | 0 | 499.8 | 930 | 0.5 | 0 | 200 | 70.2 | 60 | 930 | 895.812 | 390 | 30 | 120
425 | 97.169 | 0.21 | 0.81 | 0.07 | 0.31 | 0.012 | 0.019 | 0.17 | 0.06 | 1.17 | 0 | 90 | 930 | 0.5 | 0 | 160 | 49.8 | 60 | 930 | 881.807 | 690 | 30 | 120
426 | 97.761 | 0.21 | 0.65 | 0 | 0.26 | 0.015 | 0.024 | 0.15 | 0.02 | 0.91 | 0 | 90 | 930 | 0.5 | 0 | 160 | 49.8 | 60 | 930 | 881.807 | 240 | 30 | 120
427 | 97.369 | 0.18 | 0.79 | 0.08 | 0.25 | 0.016 | 0.015 | 0.15 | 0.07 | 1.08 | 0 | 90 | 930 | 0.5 | 0 | 160 | 49.8 | 60 | 930 | 881.807 | 530 | 30 | 120
428 | 97.169 | 0.21 | 0.81 | 0.07 | 0.31 | 0.012 | 0.019 | 0.17 | 0.06 | 1.17 | 0 | 340.2 | 930 | 0.5 | 0 | 160 | 70.2 | 60 | 930 | 895.812 | 690 | 30 | 120
429 | 97.761 | 0.21 | 0.65 | 0 | 0.26 | 0.015 | 0.024 | 0.15 | 0.02 | 0.91 | 0 | 340.2 | 930 | 0.5 | 0 | 160 | 70.2 | 60 | 930 | 895.812 | 240 | 30 | 120
430 | 97.369 | 0.18 | 0.79 | 0.08 | 0.25 | 0.016 | 0.015 | 0.15 | 0.07 | 1.08 | 0 | 340.2 | 930 | 0.5 | 0 | 160 | 70.2 | 60 | 930 | 895.812 | 530 | 30 | 120
431 | 97.169 | 0.21 | 0.81 | 0.07 | 0.31 | 0.012 | 0.019 | 0.17 | 0.06 | 1.17 | 0 | 340.2 | 930 | 0.5 | 0 | 160 | 70.2 | 140 | 930 | 895.812 | 690 | 30 | 120 | 1080
432 | 97.761 | 0.21 | 0.65 | 0 | 0.26 | 0.015 | 0.024 | 0.15 | 0.02 | 0.91 | 0 | 340.2 | 930 | 0.5 | 0 | 160 | 70.2 | 140 | 930 | 895.812 | 240 | 30 | 120 | 1030
433 | 97.369 | 0.18 | 0.79 | 0.08 | 0.25 | 0.016 | 0.015 | 0.15 | 0.07 | 1.08 | 0 | 340.2 | 930 | 0.5 | 0 | 160 | 70.2 | 140 | 930 | 895.812 | 530 | 30 | 120
434 | 97.169 | 0.21 | 0.81 | 0.07 | 0.31 | 0.012 | 0.019 | 0.17 | 0.06 | 1.17 | 0 | 340.2 | 930 | 0.5 | 0 | 200 | 70.2 | 60 | 930 | 895.812 | 690 | 30 | 120
435 | 97.761 | 0.21 | 0.65 | 0 | 0.26 | 0.015 | 0.024 | 0.15 | 0.02 | 0.91 | 0 | 340.2 | 930 | 0.5 | 0 | 200 | 70.2 | 60 | 930 | 895.812 | 240 | 30 | 120
436 | 97.369 | 0.18 | 0.79 | 0.08 | 0.25 | 0.016 | 0.015 | 0.15 | 0.07 | 1.08 | 0 | 340.2 | 930 | 0.5 | 0 | 200 | 70.2 | 60 | 930 | 895.812 | 530 | 30 | 120

## 90P-Removed-4
| Fe | C | Mn | Cu | Si | P | S | Mo | Ni | Cr | Through Hardening Time | Carburization Time | Normalizing Temperature | Cooling Rate for Tempering | Cooling Rate for Through Hardening | Tempering Temperature | Diffusion time | Quenching Media Temperature (for Carburization) | Carburization Temperature | Diffusion Temperature | Reduction Ratio (Ingot to Bar) | Through Hardening Temperature | Tempering Time | Fatigue Strength
0 | 99.031 | 0.26 | 0.44 | 0 | 0.21 | 0.017 | 0.022 | 0 | 0 | 0.02 | 0 | 0 | 885 | 0 | 0 | 30 | 0 | 30 | 30 | 30 | 825 | 30 | 0
1 | 98.833 | 0.25 | 0.44 | 0.08 | 0.18 | 0 | 0.017 | 0 | 0.08 | 0.12 | 0 | 0 | 885 | 0 | 0 | 30 | 0 | 30 | 30 | 30 | 610 | 30 | 0
2 | 98.975 | 0.26 | 0.43 | 0 | 0.27 | 0 | 0.015 | 0 | 0.02 | 0.03 | 0 | 0 | 885 | 0 | 0 | 30 | 0 | 30 | 30 | 30 | 1270 | 30 | 0
3 | 98.938 | 0.26 | 0.51 | 0 | 0.23 | 0.018 | 0.024 | 0 | 0 | 0.02 | 0 | 0 | 885 | 0 | 0 | 30 | 0 | 30 | 30 | 30 | 1740 | 30 | 0
4 | 99.082 | 0.22 | 0.42 | 0.02 | 0.19 | 0.026 | 0.022 | 0 | 0 | 0.02 | 0 | 0 | 885 | 0 | 0 | 30 | 0 | 30 | 30 | 30 | 825 | 30 | 0
5 | 98.918 | 0.26 | 0.45 | 0.03 | 0.22 | 0.026 | 0.026 | 0 | 0.02 | 0.05 | 0 | 0 | 885 | 0 | 0 | 30 | 0 | 30 | 30 | 30 | 825 | 30 | 0
6 | 98.861 | 0.28 | 0.5 | 0 | 0.27 | 0.021 | 0.018 | 0 | 0.02 | 0.03 | 0 | 0 | 885 | 0 | 0 | 30 | 0 | 30 | 30 | 30 | 1270 | 30 | 0
7 | 98.859 | 0.27 | 0.54 | 0.02 | 0.25 | 0.02 | 0.021 | 0 | 0 | 0.02 | 0 | 0 | 885 | 0 | 0 | 30 | 0 | 30 | 30 | 30 | 1740 | 30 | 0
8 | 98.85 | 0.27 | 0.37 | 0.09 | 0.23 | 0 | 0.03 | 0 | 0.06 | 0.1 | 0 | 0 | 885 | 0 | 0 | 30 | 0 | 30 | 30 | 30 | 610 | 30 | 0
9 | 98.966 | 0.22 | 0.47 | 0 | 0.26 | 0.021 | 0.023 | 0 | 0.02 | 0.02 | 0 | 0 | 885 | 0 | 0 | 30 | 0 | 30 | 30 | 30 | 1270 | 30 | 0
10 | 98.887 | 0.23 | 0.51 | 0.03 | 0.26 | 0.029 | 0.024 | 0 | 0 | 0.03 | 0 | 0 | 885 | 0 | 0 | 30 | 0 | 30 | 30 | 30 | 1740 | 30 | 0
11 | 98.607 | 0.35 | 0.77 | 0.02 | 0.21 | 0.021 | 0.022 | 0 | 0 | 0 | 30 | 0 | 865 | 24 | 24 | 550 | 0 | 30 | 30 | 30 | 825 | 865 | 60
12 | 98.469 | 0.35 | 0.74 | 0 | 0.3 | 0.017 | 0.024 | 0 | 0 | 0.1 | 30 | 0 | 865 | 24 | 24 | 550 | 0 | 30 | 30 | 30 | 1270 | 865 | 60
13 | 98.613 | 0.34 | 0.74 | 0 | 0.26 | 0.012 | 0.015 | 0 | 0 | 0.02 | 30 | 0 | 865 | 24 | 24 | 550 | 0 | 30 | 30 | 30 | 1740 | 865 | 60
14 | 98.367 | 0.36 | 0.7 | 0.09 | 0.26 | 0 | 0.023 | 0 | 0.08 | 0.12 | 30 | 0 | 865 | 24 | 24 | 550 | 0 | 30 | 30 | 30 | 610 | 865 | 60
15 | 98.61 | 0.33 | 0.75 | 0.02 | 0.21 | 0.031 | 0.019 | 0 | 0 | 0.03 | 30 | 0 | 865 | 24 | 24 | 550 | 0 | 30 | 30 | 30 | 825 | 865 | 60
16 | 98.34 | 0.38 | 0.7 | 0.11 | 0.29 | 0 | 0.03 | 0 | 0.06 | 0.09 | 30 | 0 | 865 | 24 | 24 | 550 | 0 | 30 | 30 | 30 | 610 | 865 | 60
17 | 98.484 | 0.33 | 0.76 | 0.03 | 0.26 | 0.023 | 0.013 | 0 | 0 | 0.1 | 30 | 0 | 865 | 24 | 24 | 550 | 0 | 30 | 30 | 30 | 1270 | 865 | 60
18 | 98.586 | 0.32 | 0.73 | 0.03 | 0.26 | 0.015 | 0.019 | 0 | 0.02 | 0.02 | 30 | 0 | 865 | 24 | 24 | 550 | 0 | 30 | 30 | 30 | 1740 | 865 | 60
19 | 98.414 | 0.37 | 0.78 | 0.02 | 0.27 | 0.016 | 0.02 | 0 | 0 | 0.11 | 30 | 0 | 865 | 24 | 24 | 550 | 0 | 30 | 30 | 30 | 1270 | 865 | 60
20 | 98.511 | 0.35 | 0.82 | 0 | 0.25 | 0.016 | 0.023 | 0 | 0.03 | 0 | 30 | 0 | 865 | 24 | 24 | 550 | 0 | 30 | 30 | 30 | 825 | 865 | 60
21 | 98.575 | 0.37 | 0.72 | 0.02 | 0.24 | 0.015 | 0.02 | 0 | 0.02 | 0.02 | 30 | 0 | 865 | 24 | 24 | 550 | 0 | 30 | 30 | 30 | 1740 | 865 | 60
22 | 98.583 | 0.32 | 0.63 | 0.08 | 0.21 | 0 | 0.017 | 0 | 0.06 | 0.1 | 30 | 0 | 865 | 24 | 24 | 550 | 0 | 30 | 30 | 30 | 610 | 865 | 60
23 | 98.607 | 0.35 | 0.77 | 0.02 | 0.21 | 0.021 | 0.022 | 0 | 0 | 0 | 30 | 0 | 865 | 24 | 24 | 600 | 0 | 30 | 30 | 30 | 825 | 865 | 60
24 | 98.469 | 0.35 | 0.74 | 0 | 0.3 | 0.017 | 0.024 | 0 | 0 | 0.1 | 30 | 0 | 865 | 24 | 24 | 600 | 0 | 30 | 30 | 30 | 1270 | 865 | 60
25 | 98.613 | 0.34 | 0.74 | 0 | 0.26 | 0.012 | 0.015 | 0 | 0 | 0.02 | 30 | 0 | 865 | 24 | 24 | 600 | 0 | 30 | 30 | 30 | 1740 | 865 | 60
26 | 98.367 | 0.36 | 0.7 | 0.09 | 0.26 | 0 | 0.023 | 0 | 0.08 | 0.12 | 30 | 0 | 865 | 24 | 24 | 600 | 0 | 30 | 30 | 30 | 610 | 865 | 60
27 | 98.61 | 0.33 | 0.75 | 0.02 | 0.21 | 0.031 | 0.019 | 0 | 0 | 0.03 | 30 | 0 | 865 | 24 | 24 | 600 | 0 | 30 | 30 | 30 | 825 | 865 | 60
28 | 98.34 | 0.38 | 0.7 | 0.11 | 0.29 | 0 | 0.03 | 0 | 0.06 | 0.09 | 30 | 0 | 865 | 24 | 24 | 600 | 0 | 30 | 30 | 30 | 610 | 865 | 60
29 | 98.484 | 0.33 | 0.76 | 0.03 | 0.26 | 0.023 | 0.013 | 0 | 0 | 0.1 | 30 | 0 | 865 | 24 | 24 | 600 | 0 | 30 | 30 | 30 | 1270 | 865 | 60
30 | 98.586 | 0.32 | 0.73 | 0.03 | 0.26 | 0.015 | 0.019 | 0 | 0.02 | 0.02 | 30 | 0 | 865 | 24 | 24 | 600 | 0 | 30 | 30 | 30 | 1740 | 865 | 60
31 | 98.414 | 0.37 | 0.78 | 0.02 | 0.27 | 0.016 | 0.02 | 0 | 0 | 0.11 | 30 | 0 | 865 | 24 | 24 | 600 | 0 | 30 | 30 | 30 | 1270 | 865 | 60
32 | 98.511 | 0.35 | 0.82 | 0 | 0.25 | 0.016 | 0.023 | 0 | 0.03 | 0 | 30 | 0 | 865 | 24 | 24 | 600 | 0 | 30 | 30 | 30 | 825 | 865 | 60
33 | 98.575 | 0.37 | 0.72 | 0.02 | 0.24 | 0.015 | 0.02 | 0 | 0.02 | 0.02 | 30 | 0 | 865 | 24 | 24 | 600 | 0 | 30 | 30 | 30 | 1740 | 865 | 60
34 | 98.583 | 0.32 | 0.63 | 0.08 | 0.21 | 0 | 0.017 | 0 | 0.06 | 0.1 | 30 | 0 | 865 | 24 | 24 | 600 | 0 | 30 | 30 | 30 | 610 | 865 | 60
35 | 98.607 | 0.35 | 0.77 | 0.02 | 0.21 | 0.021 | 0.022 | 0 | 0 | 0 | 30 | 0 | 865 | 24 | 24 | 650 | 0 | 30 | 30 | 30 | 825 | 865 | 60 | 344
36 | 98.469 | 0.35 | 0.74 | 0 | 0.3 | 0.017 | 0.024 | 0 | 0 | 0.1 | 30 | 0 | 865 | 24 | 24 | 650 | 0 | 30 | 30 | 30 | 1270 | 865 | 60
37 | 98.613 | 0.34 | 0.74 | 0 | 0.26 | 0.012 | 0.015 | 0 | 0 | 0.02 | 30 | 0 | 865 | 24 | 24 | 650 | 0 | 30 | 30 | 30 | 1740 | 865 | 60 | 325
38 | 98.367 | 0.36 | 0.7 | 0.09 | 0.26 | 0 | 0.023 | 0 | 0.08 | 0.12 | 30 | 0 | 865 | 24 | 24 | 650 | 0 | 30 | 30 | 30 | 610 | 865 | 60
39 | 98.61 | 0.33 | 0.75 | 0.02 | 0.21 | 0.031 | 0.019 | 0 | 0 | 0.03 | 30 | 0 | 865 | 24 | 24 | 650 | 0 | 30 | 30 | 30 | 825 | 865 | 60
40 | 98.34 | 0.38 | 0.7 | 0.11 | 0.29 | 0 | 0.03 | 0 | 0.06 | 0.09 | 30 | 0 | 865 | 24 | 24 | 650 | 0 | 30 | 30 | 30 | 610 | 865 | 60
41 | 98.484 | 0.33 | 0.76 | 0.03 | 0.26 | 0.023 | 0.013 | 0 | 0 | 0.1 | 30 | 0 | 865 | 24 | 24 | 650 | 0 | 30 | 30 | 30 | 1270 | 865 | 60
42 | 98.586 | 0.32 | 0.73 | 0.03 | 0.26 | 0.015 | 0.019 | 0 | 0.02 | 0.02 | 30 | 0 | 865 | 24 | 24 | 650 | 0 | 30 | 30 | 30 | 1740 | 865 | 60
43 | 98.414 | 0.37 | 0.78 | 0.02 | 0.27 | 0.016 | 0.02 | 0 | 0 | 0.11 | 30 | 0 | 865 | 24 | 24 | 650 | 0 | 30 | 30 | 30 | 1270 | 865 | 60
44 | 98.511 | 0.35 | 0.82 | 0 | 0.25 | 0.016 | 0.023 | 0 | 0.03 | 0 | 30 | 0 | 865 | 24 | 24 | 650 | 0 | 30 | 30 | 30 | 825 | 865 | 60
45 | 98.575 | 0.37 | 0.72 | 0.02 | 0.24 | 0.015 | 0.02 | 0 | 0.02 | 0.02 | 30 | 0 | 865 | 24 | 24 | 650 | 0 | 30 | 30 | 30 | 1740 | 865 | 60
46 | 98.583 | 0.32 | 0.63 | 0.08 | 0.21 | 0 | 0.017 | 0 | 0.06 | 0.1 | 30 | 0 | 865 | 24 | 24 | 650 | 0 | 30 | 30 | 30 | 610 | 865 | 60
47 | 98.306 | 0.45 | 0.79 | 0.02 | 0.25 | 0.018 | 0.016 | 0 | 0.02 | 0.13 | 30 | 0 | 845 | 24 | 24 | 550 | 0 | 30 | 30 | 30 | 1740 | 845 | 60
48 | 98.354 | 0.45 | 0.76 | 0.02 | 0.26 | 0.027 | 0.019 | 0 | 0 | 0.11 | 30 | 0 | 845 | 24 | 24 | 550 | 0 | 30 | 30 | 30 | 1270 | 845 | 60
49 | 98.29 | 0.45 | 0.71 | 0.13 | 0.24 | 0 | 0 | 0 | 0.12 | 0.06 | 30 | 0 | 845 | 24 | 24 | 550 | 0 | 30 | 30 | 30 | 610 | 845 | 60
50 | 98.388 | 0.44 | 0.82 | 0.02 | 0.24 | 0.021 | 0.021 | 0 | 0.03 | 0.02 | 30 | 0 | 845 | 24 | 24 | 550 | 0 | 30 | 30 | 30 | 825 | 845 | 60
51 | 98.488 | 0.42 | 0.78 | 0.03 | 0.22 | 0.022 | 0.02 | 0 | 0 | 0.02 | 30 | 0 | 845 | 24 | 24 | 550 | 0 | 30 | 30 | 30 | 825 | 845 | 60
52 | 98.354 | 0.48 | 0.75 | 0 | 0.25 | 0.024 | 0.022 | 0 | 0.02 | 0.1 | 30 | 0 | 845 | 24 | 24 | 550 | 0 | 30 | 30 | 30 | 1740 | 845 | 60
53 | 98.335 | 0.47 | 0.72 | 0.04 | 0.25 | 0.015 | 0 | 0 | 0.13 | 0.04 | 30 | 0 | 845 | 24 | 24 | 550 | 0 | 30 | 30 | 30 | 610 | 845 | 60
54 | 98.367 | 0.43 | 0.83 | 0 | 0.22 | 0.017 | 0.016 | 0 | 0 | 0.12 | 30 | 0 | 845 | 24 | 24 | 550 | 0 | 30 | 30 | 30 | 1740 | 845 | 60
55 | 98.29 | 0.49 | 0.8 | 0 | 0.26 | 0.027 | 0.023 | 0 | 0.02 | 0.09 | 30 | 0 | 845 | 24 | 24 | 550 | 0 | 30 | 30 | 30 | 1270 | 845 | 60
56 | 98.164 | 0.45 | 0.79 | 0.15 | 0.25 | 0.011 | 0.025 | 0 | 0.12 | 0.04 | 30 | 0 | 845 | 24 | 24 | 550 | 0 | 30 | 30 | 30 | 610 | 845 | 60
57 | 98.496 | 0.42 | 0.7 | 0 | 0.26 | 0.024 | 0 | 0 | 0 | 0.1 | 30 | 0 | 845 | 24 | 24 | 550 | 0 | 30 | 30 | 30 | 1270 | 845 | 60
58 | 98.306 | 0.45 | 0.79 | 0.02 | 0.25 | 0.018 | 0.016 | 0 | 0.02 | 0.13 | 30 | 0 | 845 | 24 | 24 | 600 | 0 | 30 | 30 | 30 | 1740 | 845 | 60
59 | 98.354 | 0.45 | 0.76 | 0.02 | 0.26 | 0.027 | 0.019 | 0 | 0 | 0.11 | 30 | 0 | 845 | 24 | 24 | 600 | 0 | 30 | 30 | 30 | 1270 | 845 | 60
60 | 98.29 | 0.45 | 0.71 | 0.13 | 0.24 | 0 | 0 | 0 | 0.12 | 0.06 | 30 | 0 | 845 | 24 | 24 | 600 | 0 | 30 | 30 | 30 | 610 | 845 | 60
61 | 98.388 | 0.44 | 0.82 | 0.02 | 0.24 | 0.021 | 0.021 | 0 | 0.03 | 0.02 | 30 | 0 | 845 | 24 | 24 | 600 | 0 | 30 | 30 | 30 | 825 | 845 | 60
62 | 98.488 | 0.42 | 0.78 | 0.03 | 0.22 | 0.022 | 0.02 | 0 | 0 | 0.02 | 30 | 0 | 845 | 24 | 24 | 600 | 0 | 30 | 30 | 30 | 825 | 845 | 60
63 | 98.354 | 0.48 | 0.75 | 0 | 0.25 | 0.024 | 0.022 | 0 | 0.02 | 0.1 | 30 | 0 | 845 | 24 | 24 | 600 | 0 | 30 | 30 | 30 | 1740 | 845 | 60
64 | 98.335 | 0.47 | 0.72 | 0.04 | 0.25 | 0.015 | 0 | 0 | 0.13 | 0.04 | 30 | 0 | 845 | 24 | 24 | 600 | 0 | 30 | 30 | 30 | 610 | 845 | 60
65 | 98.367 | 0.43 | 0.83 | 0 | 0.22 | 0.017 | 0.016 | 0 | 0 | 0.12 | 30 | 0 | 845 | 24 | 24 | 600 | 0 | 30 | 30 | 30 | 1740 | 845 | 60
66 | 98.29 | 0.49 | 0.8 | 0 | 0.26 | 0.027 | 0.023 | 0 | 0.02 | 0.09 | 30 | 0 | 845 | 24 | 24 | 600 | 0 | 30 | 30 | 30 | 1270 | 845 | 60 | 468
67 | 98.164 | 0.45 | 0.79 | 0.15 | 0.25 | 0.011 | 0.025 | 0 | 0.12 | 0.04 | 30 | 0 | 845 | 24 | 24 | 600 | 0 | 30 | 30 | 30 | 610 | 845 | 60
68 | 98.496 | 0.42 | 0.7 | 0 | 0.26 | 0.024 | 0 | 0 | 0 | 0.1 | 30 | 0 | 845 | 24 | 24 | 600 | 0 | 30 | 30 | 30 | 1270 | 845 | 60
69 | 98.306 | 0.45 | 0.79 | 0.02 | 0.25 | 0.018 | 0.016 | 0 | 0.02 | 0.13 | 30 | 0 | 845 | 24 | 24 | 650 | 0 | 30 | 30 | 30 | 1740 | 845 | 60
70 | 98.354 | 0.45 | 0.76 | 0.02 | 0.26 | 0.027 | 0.019 | 0 | 0 | 0.11 | 30 | 0 | 845 | 24 | 24 | 650 | 0 | 30 | 30 | 30 | 1270 | 845 | 60
71 | 98.29 | 0.45 | 0.71 | 0.13 | 0.24 | 0 | 0 | 0 | 0.12 | 0.06 | 30 | 0 | 845 | 24 | 24 | 650 | 0 | 30 | 30 | 30 | 610 | 845 | 60
72 | 98.388 | 0.44 | 0.82 | 0.02 | 0.24 | 0.021 | 0.021 | 0 | 0.03 | 0.02 | 30 | 0 | 845 | 24 | 24 | 650 | 0 | 30 | 30 | 30 | 825 | 845 | 60
73 | 98.488 | 0.42 | 0.78 | 0.03 | 0.22 | 0.022 | 0.02 | 0 | 0 | 0.02 | 30 | 0 | 845 | 24 | 24 | 650 | 0 | 30 | 30 | 30 | 825 | 845 | 60
74 | 98.354 | 0.48 | 0.75 | 0 | 0.25 | 0.024 | 0.022 | 0 | 0.02 | 0.1 | 30 | 0 | 845 | 24 | 24 | 650 | 0 | 30 | 30 | 30 | 1740 | 845 | 60
75 | 98.335 | 0.47 | 0.72 | 0.04 | 0.25 | 0.015 | 0 | 0 | 0.13 | 0.04 | 30 | 0 | 845 | 24 | 24 | 650 | 0 | 30 | 30 | 30 | 610 | 845 | 60
76 | 98.367 | 0.43 | 0.83 | 0 | 0.22 | 0.017 | 0.016 | 0 | 0 | 0.12 | 30 | 0 | 845 | 24 | 24 | 650 | 0 | 30 | 30 | 30 | 1740 | 845 | 60
77 | 98.29 | 0.49 | 0.8 | 0 | 0.26 | 0.027 | 0.023 | 0 | 0.02 | 0.09 | 30 | 0 | 845 | 24 | 24 | 650 | 0 | 30 | 30 | 30 | 1270 | 845 | 60
78 | 98.164 | 0.45 | 0.79 | 0.15 | 0.25 | 0.011 | 0.025 | 0 | 0.12 | 0.04 | 30 | 0 | 845 | 24 | 24 | 650 | 0 | 30 | 30 | 30 | 610 | 845 | 60
79 | 98.496 | 0.42 | 0.7 | 0 | 0.26 | 0.024 | 0 | 0 | 0 | 0.1 | 30 | 0 | 845 | 24 | 24 | 650 | 0 | 30 | 30 | 30 | 1270 | 845 | 60
80 | 98.34 | 0.55 | 0.76 | 0 | 0.23 | 0.018 | 0.012 | 0 | 0 | 0.09 | 30 | 0 | 825 | 24 | 24 | 550 | 0 | 30 | 30 | 30 | 1740 | 825 | 60 | 523
81 | 98.257 | 0.54 | 0.76 | 0 | 0.26 | 0.022 | 0.021 | 0 | 0.02 | 0.12 | 30 | 0 | 825 | 24 | 24 | 550 | 0 | 30 | 30 | 30 | 1270 | 825 | 60
82 | 98.219 | 0.52 | 0.83 | 0.02 | 0.29 | 0.016 | 0.025 | 0 | 0.04 | 0.04 | 30 | 0 | 825 | 24 | 24 | 550 | 0 | 30 | 30 | 30 | 825 | 825 | 60
83 | 98.485 | 0.56 | 0.37 | 0.11 | 0.26 | 0.019 | 0.026 | 0 | 0.04 | 0.13 | 30 | 0 | 825 | 24 | 24 | 550 | 0 | 30 | 30 | 30 | 660 | 825 | 60
84 | 98.478 | 0.54 | 0.75 | 0 | 0.2 | 0.013 | 0.019 | 0 | 0 | 0 | 30 | 0 | 825 | 24 | 24 | 550 | 0 | 30 | 30 | 30 | 825 | 825 | 60
85 | 98.285 | 0.57 | 0.74 | 0.02 | 0.23 | 0.018 | 0.017 | 0 | 0 | 0.12 | 30 | 0 | 825 | 24 | 24 | 550 | 0 | 30 | 30 | 30 | 1740 | 825 | 60
86 | 98.155 | 0.53 | 0.83 | 0 | 0.3 | 0.019 | 0.026 | 0 | 0.02 | 0.12 | 30 | 0 | 825 | 24 | 24 | 550 | 0 | 30 | 30 | 30 | 1270 | 825 | 60
87 | 98.144 | 0.57 | 0.82 | 0 | 0.3 | 0.024 | 0.022 | 0 | 0.02 | 0.1 | 30 | 0 | 825 | 24 | 24 | 550 | 0 | 30 | 30 | 30 | 1270 | 825 | 60
88 | 98.327 | 0.56 | 0.68 | 0.03 | 0.25 | 0 | 0.023 | 0 | 0.03 | 0.1 | 30 | 0 | 825 | 24 | 24 | 550 | 0 | 30 | 30 | 30 | 610 | 825 | 60
89 | 98.288 | 0.52 | 0.8 | 0.02 | 0.21 | 0.021 | 0.021 | 0 | 0.02 | 0.1 | 30 | 0 | 825 | 24 | 24 | 550 | 0 | 30 | 30 | 30 | 1740 | 825 | 60
90 | 98.073 | 0.54 | 0.7 | 0.22 | 0.27 | 0.017 | 0.02 | 0 | 0.06 | 0.1 | 30 | 0 | 825 | 24 | 24 | 550 | 0 | 30 | 30 | 30 | 610 | 825 | 60
91 | 98.34 | 0.55 | 0.76 | 0 | 0.23 | 0.018 | 0.012 | 0 | 0 | 0.09 | 30 | 0 | 825 | 24 | 24 | 600 | 0 | 30 | 30 | 30 | 1740 | 825 | 60
92 | 98.257 | 0.54 | 0.76 | 0 | 0.26 | 0.022 | 0.021 | 0 | 0.02 | 0.12 | 30 | 0 | 825 | 24 | 24 | 600 | 0 | 30 | 30 | 30 | 1270 | 825 | 60
93 | 98.219 | 0.52 | 0.83 | 0.02 | 0.29 | 0.016 | 0.025 | 0 | 0.04 | 0.04 | 30 | 0 | 825 | 24 | 24 | 600 | 0 | 30 | 30 | 30 | 825 | 825 | 60
94 | 98.485 | 0.56 | 0.37 | 0.11 | 0.26 | 0.019 | 0.026 | 0 | 0.04 | 0.13 | 30 | 0 | 825 | 24 | 24 | 600 | 0 | 30 | 30 | 30 | 660 | 825 | 60
95 | 98.478 | 0.54 | 0.75 | 0 | 0.2 | 0.013 | 0.019 | 0 | 0 | 0 | 30 | 0 | 825 | 24 | 24 | 600 | 0 | 30 | 30 | 30 | 825 | 825 | 60
96 | 98.285 | 0.57 | 0.74 | 0.02 | 0.23 | 0.018 | 0.017 | 0 | 0 | 0.12 | 30 | 0 | 825 | 24 | 24 | 600 | 0 | 30 | 30 | 30 | 1740 | 825 | 60
97 | 98.155 | 0.53 | 0.83 | 0 | 0.3 | 0.019 | 0.026 | 0 | 0.02 | 0.12 | 30 | 0 | 825 | 24 | 24 | 600 | 0 | 30 | 30 | 30 | 1270 | 825 | 60 | 466
98 | 98.144 | 0.57 | 0.82 | 0 | 0.3 | 0.024 | 0.022 | 0 | 0.02 | 0.1 | 30 | 0 | 825 | 24 | 24 | 600 | 0 | 30 | 30 | 30 | 1270 | 825 | 60
99 | 98.327 | 0.56 | 0.68 | 0.03 | 0.25 | 0 | 0.023 | 0 | 0.03 | 0.1 | 30 | 0 | 825 | 24 | 24 | 600 | 0 | 30 | 30 | 30 | 610 | 825 | 60 | 461
100 | 98.288 | 0.52 | 0.8 | 0.02 | 0.21 | 0.021 | 0.021 | 0 | 0.02 | 0.1 | 30 | 0 | 825 | 24 | 24 | 600 | 0 | 30 | 30 | 30 | 1740 | 825 | 60
101 | 98.073 | 0.54 | 0.7 | 0.22 | 0.27 | 0.017 | 0.02 | 0 | 0.06 | 0.1 | 30 | 0 | 825 | 24 | 24 | 600 | 0 | 30 | 30 | 30 | 610 | 825 | 60
102 | 98.34 | 0.55 | 0.76 | 0 | 0.23 | 0.018 | 0.012 | 0 | 0 | 0.09 | 30 | 0 | 825 | 24 | 24 | 650 | 0 | 30 | 30 | 30 | 1740 | 825 | 60
103 | 98.257 | 0.54 | 0.76 | 0 | 0.26 | 0.022 | 0.021 | 0 | 0.02 | 0.12 | 30 | 0 | 825 | 24 | 24 | 650 | 0 | 30 | 30 | 30 | 1270 | 825 | 60
104 | 98.219 | 0.52 | 0.83 | 0.02 | 0.29 | 0.016 | 0.025 | 0 | 0.04 | 0.04 | 30 | 0 | 825 | 24 | 24 | 650 | 0 | 30 | 30 | 30 | 825 | 825 | 60
105 | 98.485 | 0.56 | 0.37 | 0.11 | 0.26 | 0.019 | 0.026 | 0 | 0.04 | 0.13 | 30 | 0 | 825 | 24 | 24 | 650 | 0 | 30 | 30 | 30 | 660 | 825 | 60
106 | 98.478 | 0.54 | 0.75 | 0 | 0.2 | 0.013 | 0.019 | 0 | 0 | 0 | 30 | 0 | 825 | 24 | 24 | 650 | 0 | 30 | 30 | 30 | 825 | 825 | 60
107 | 98.285 | 0.57 | 0.74 | 0.02 | 0.23 | 0.018 | 0.017 | 0 | 0 | 0.12 | 30 | 0 | 825 | 24 | 24 | 650 | 0 | 30 | 30 | 30 | 1740 | 825 | 60
108 | 98.155 | 0.53 | 0.83 | 0 | 0.3 | 0.019 | 0.026 | 0 | 0.02 | 0.12 | 30 | 0 | 825 | 24 | 24 | 650 | 0 | 30 | 30 | 30 | 1270 | 825 | 60
109 | 98.144 | 0.57 | 0.82 | 0 | 0.3 | 0.024 | 0.022 | 0 | 0.02 | 0.1 | 30 | 0 | 825 | 24 | 24 | 650 | 0 | 30 | 30 | 30 | 1270 | 825 | 60
110 | 98.327 | 0.56 | 0.68 | 0.03 | 0.25 | 0 | 0.023 | 0 | 0.03 | 0.1 | 30 | 0 | 825 | 24 | 24 | 650 | 0 | 30 | 30 | 30 | 610 | 825 | 60
111 | 98.288 | 0.52 | 0.8 | 0.02 | 0.21 | 0.021 | 0.021 | 0 | 0.02 | 0.1 | 30 | 0 | 825 | 24 | 24 | 650 | 0 | 30 | 30 | 30 | 1740 | 825 | 60
112 | 98.073 | 0.54 | 0.7 | 0.22 | 0.27 | 0.017 | 0.02 | 0 | 0.06 | 0.1 | 30 | 0 | 825 | 24 | 24 | 650 | 0 | 30 | 30 | 30 | 610 | 825 | 60
113 | 97.385 | 0.43 | 0.74 | 0.02 | 0.24 | 0.022 | 0.013 | 0 | 0.03 | 1.12 | 30 | 0 | 870 | 24 | 8 | 550 | 0 | 30 | 30 | 30 | 1740 | 855 | 60 | 582
114 | 97.58 | 0.42 | 0.71 | 0.04 | 0.27 | 0 | 0 | 0 | 0.02 | 0.96 | 30 | 0 | 870 | 24 | 8 | 550 | 0 | 30 | 30 | 30 | 820 | 855 | 60
115 | 97.198 | 0.4 | 0.78 | 0.13 | 0.31 | 0.012 | 0 | 0 | 0.07 | 1.1 | 30 | 0 | 870 | 24 | 8 | 550 | 0 | 30 | 30 | 30 | 1120 | 855 | 60
116 | 97.52 | 0.42 | 0.72 | 0 | 0.22 | 0.016 | 0.014 | 0 | 0.03 | 1.06 | 30 | 0 | 870 | 24 | 8 | 550 | 0 | 30 | 30 | 30 | 1740 | 855 | 60
117 | 97.469 | 0.39 | 0.73 | 0.11 | 0.25 | 0.011 | 0 | 0 | 0.06 | 0.98 | 30 | 0 | 870 | 24 | 8 | 550 | 0 | 30 | 30 | 30 | 820 | 855 | 60
118 | 97.276 | 0.42 | 0.81 | 0.04 | 0.32 | 0.014 | 0 | 0 | 0.03 | 1.09 | 30 | 0 | 870 | 24 | 8 | 550 | 0 | 30 | 30 | 30 | 1120 | 855 | 60
119 | 97.51 | 0.42 | 0.78 | 0.05 | 0.26 | 0 | 0 | 0 | 0.04 | 0.94 | 30 | 0 | 870 | 24 | 8 | 550 | 0 | 30 | 30 | 30 | 820 | 855 | 60
120 | 97.286 | 0.4 | 0.79 | 0.04 | 0.32 | 0.013 | 0.011 | 0 | 0.05 | 1.09 | 30 | 0 | 870 | 24 | 8 | 550 | 0 | 30 | 30 | 30 | 1120 | 855 | 60
121 | 97.385 | 0.43 | 0.74 | 0.02 | 0.24 | 0.022 | 0.013 | 0 | 0.03 | 1.12 | 30 | 0 | 870 | 24 | 8 | 600 | 0 | 30 | 30 | 30 | 1740 | 855 | 60
122 | 97.58 | 0.42 | 0.71 | 0.04 | 0.27 | 0 | 0 | 0 | 0.02 | 0.96 | 30 | 0 | 870 | 24 | 8 | 600 | 0 | 30 | 30 | 30 | 820 | 855 | 60
123 | 97.198 | 0.4 | 0.78 | 0.13 | 0.31 | 0.012 | 0 | 0 | 0.07 | 1.1 | 30 | 0 | 870 | 24 | 8 | 600 | 0 | 30 | 30 | 30 | 1120 | 855 | 60
124 | 97.52 | 0.42 | 0.72 | 0 | 0.22 | 0.016 | 0.014 | 0 | 0.03 | 1.06 | 30 | 0 | 870 | 24 | 8 | 600 | 0 | 30 | 30 | 30 | 1740 | 855 | 60
125 | 97.469 | 0.39 | 0.73 | 0.11 | 0.25 | 0.011 | 0 | 0 | 0.06 | 0.98 | 30 | 0 | 870 | 24 | 8 | 600 | 0 | 30 | 30 | 30 | 820 | 855 | 60 | 511
126 | 97.276 | 0.42 | 0.81 | 0.04 | 0.32 | 0.014 | 0 | 0 | 0.03 | 1.09 | 30 | 0 | 870 | 24 | 8 | 600 | 0 | 30 | 30 | 30 | 1120 | 855 | 60
127 | 97.51 | 0.42 | 0.78 | 0.05 | 0.26 | 0 | 0 | 0 | 0.04 | 0.94 | 30 | 0 | 870 | 24 | 8 | 600 | 0 | 30 | 30 | 30 | 820 | 855 | 60
128 | 97.286 | 0.4 | 0.79 | 0.04 | 0.32 | 0.013 | 0.011 | 0 | 0.05 | 1.09 | 30 | 0 | 870 | 24 | 8 | 600 | 0 | 30 | 30 | 30 | 1120 | 855 | 60
129 | 97.385 | 0.43 | 0.74 | 0.02 | 0.24 | 0.022 | 0.013 | 0 | 0.03 | 1.12 | 30 | 0 | 870 | 24 | 8 | 650 | 0 | 30 | 30 | 30 | 1740 | 855 | 60
130 | 97.58 | 0.42 | 0.71 | 0.04 | 0.27 | 0 | 0 | 0 | 0.02 | 0.96 | 30 | 0 | 870 | 24 | 8 | 650 | 0 | 30 | 30 | 30 | 820 | 855 | 60
131 | 97.198 | 0.4 | 0.78 | 0.13 | 0.31 | 0.012 | 0 | 0 | 0.07 | 1.1 | 30 | 0 | 870 | 24 | 8 | 650 | 0 | 30 | 30 | 30 | 1120 | 855 | 60
132 | 97.52 | 0.42 | 0.72 | 0 | 0.22 | 0.016 | 0.014 | 0 | 0.03 | 1.06 | 30 | 0 | 870 | 24 | 8 | 650 | 0 | 30 | 30 | 30 | 1740 | 855 | 60 | 470
133 | 97.469 | 0.39 | 0.73 | 0.11 | 0.25 | 0.011 | 0 | 0 | 0.06 | 0.98 | 30 | 0 | 870 | 24 | 8 | 650 | 0 | 30 | 30 | 30 | 820 | 855 | 60
134 | 97.276 | 0.42 | 0.81 | 0.04 | 0.32 | 0.014 | 0 | 0 | 0.03 | 1.09 | 30 | 0 | 870 | 24 | 8 | 650 | 0 | 30 | 30 | 30 | 1120 | 855 | 60
135 | 97.51 | 0.42 | 0.78 | 0.05 | 0.26 | 0 | 0 | 0 | 0.04 | 0.94 | 30 | 0 | 870 | 24 | 8 | 650 | 0 | 30 | 30 | 30 | 820 | 855 | 60
136 | 97.286 | 0.4 | 0.79 | 0.04 | 0.32 | 0.013 | 0.011 | 0 | 0.05 | 1.09 | 30 | 0 | 870 | 24 | 8 | 650 | 0 | 30 | 30 | 30 | 1120 | 855 | 60 | 483
137 | 97.167 | 0.36 | 0.73 | 0.19 | 0.3 | 0.017 | 0.016 | 0.16 | 0.05 | 1.01 | 30 | 0 | 870 | 24 | 8 | 550 | 0 | 30 | 30 | 30 | 820 | 855 | 60 | 587
138 | 97.419 | 0.35 | 0.7 | 0 | 0.3 | 0.019 | 0.012 | 0.15 | 0.02 | 1.03 | 30 | 0 | 870 | 24 | 8 | 550 | 0 | 30 | 30 | 30 | 1250 | 855 | 60
139 | 97.298 | 0.36 | 0.79 | 0.04 | 0.27 | 0.012 | 0 | 0.17 | 0.03 | 1.03 | 30 | 0 | 870 | 24 | 8 | 550 | 0 | 30 | 30 | 30 | 1120 | 855 | 60
140 | 97.284 | 0.36 | 0.81 | 0.08 | 0.23 | 0.014 | 0.022 | 0.16 | 0.05 | 0.99 | 30 | 0 | 870 | 24 | 8 | 550 | 0 | 30 | 30 | 30 | 530 | 855 | 60
141 | 97.26 | 0.34 | 0.72 | 0.1 | 0.25 | 0.019 | 0.011 | 0.17 | 0.12 | 1.01 | 30 | 0 | 870 | 24 | 8 | 550 | 0 | 30 | 30 | 30 | 500 | 855 | 60
142 | 97.224 | 0.36 | 0.74 | 0.12 | 0.35 | 0.016 | 0.02 | 0.15 | 0.05 | 0.97 | 30 | 0 | 870 | 24 | 8 | 550 | 0 | 30 | 30 | 30 | 740 | 855 | 60
143 | 97.211 | 0.37 | 0.82 | 0.05 | 0.23 | 0.012 | 0.017 | 0.16 | 0.04 | 1.09 | 30 | 0 | 870 | 24 | 8 | 550 | 0 | 30 | 30 | 30 | 530 | 855 | 60
144 | 97.123 | 0.35 | 0.8 | 0.18 | 0.25 | 0.02 | 0.017 | 0.19 | 0.08 | 0.99 | 30 | 0 | 870 | 24 | 8 | 550 | 0 | 30 | 30 | 30 | 1120 | 855 | 60
145 | 97.387 | 0.35 | 0.71 | 0.02 | 0.25 | 0.02 | 0.013 | 0.17 | 0.02 | 1.06 | 30 | 0 | 870 | 24 | 8 | 550 | 0 | 30 | 30 | 30 | 1740 | 855 | 60
146 | 97.435 | 0.33 | 0.69 | 0.05 | 0.27 | 0.015 | 0 | 0.18 | 0.04 | 0.99 | 30 | 0 | 870 | 24 | 8 | 550 | 0 | 30 | 30 | 30 | 640 | 855 | 60
147 | 97.476 | 0.35 | 0.7 | 0.02 | 0.25 | 0.026 | 0.018 | 0.16 | 0 | 1 | 30 | 0 | 870 | 24 | 8 | 550 | 0 | 30 | 30 | 30 | 820 | 855 | 60
148 | 97.153 | 0.37 | 0.76 | 0.12 | 0.29 | 0.017 | 0 | 0.16 | 0.12 | 1.01 | 30 | 0 | 870 | 24 | 8 | 550 | 0 | 30 | 30 | 30 | 500 | 855 | 60
149 | 97.103 | 0.38 | 0.8 | 0.12 | 0.27 | 0.015 | 0.012 | 0.16 | 0.07 | 1.07 | 30 | 0 | 870 | 24 | 8 | 550 | 0 | 30 | 30 | 30 | 1120 | 855 | 60 | 536
150 | 97.188 | 0.34 | 0.71 | 0.12 | 0.29 | 0.019 | 0.013 | 0.16 | 0.11 | 1.05 | 30 | 0 | 870 | 24 | 8 | 550 | 0 | 30 | 30 | 30 | 500 | 855 | 60
151 | 97.167 | 0.36 | 0.73 | 0.19 | 0.3 | 0.017 | 0.016 | 0.16 | 0.05 | 1.01 | 30 | 0 | 870 | 24 | 8 | 600 | 0 | 30 | 30 | 30 | 820 | 855 | 60
152 | 97.419 | 0.35 | 0.7 | 0 | 0.3 | 0.019 | 0.012 | 0.15 | 0.02 | 1.03 | 30 | 0 | 870 | 24 | 8 | 600 | 0 | 30 | 30 | 30 | 1250 | 855 | 60
153 | 97.298 | 0.36 | 0.79 | 0.04 | 0.27 | 0.012 | 0 | 0.17 | 0.03 | 1.03 | 30 | 0 | 870 | 24 | 8 | 600 | 0 | 30 | 30 | 30 | 1120 | 855 | 60
154 | 97.284 | 0.36 | 0.81 | 0.08 | 0.23 | 0.014 | 0.022 | 0.16 | 0.05 | 0.99 | 30 | 0 | 870 | 24 | 8 | 600 | 0 | 30 | 30 | 30 | 530 | 855 | 60
155 | 97.26 | 0.34 | 0.72 | 0.1 | 0.25 | 0.019 | 0.011 | 0.17 | 0.12 | 1.01 | 30 | 0 | 870 | 24 | 8 | 600 | 0 | 30 | 30 | 30 | 500 | 855 | 60
156 | 97.224 | 0.36 | 0.74 | 0.12 | 0.35 | 0.016 | 0.02 | 0.15 | 0.05 | 0.97 | 30 | 0 | 870 | 24 | 8 | 600 | 0 | 30 | 30 | 30 | 740 | 855 | 60
157 | 97.211 | 0.37 | 0.82 | 0.05 | 0.23 | 0.012 | 0.017 | 0.16 | 0.04 | 1.09 | 30 | 0 | 870 | 24 | 8 | 600 | 0 | 30 | 30 | 30 | 530 | 855 | 60
158 | 97.123 | 0.35 | 0.8 | 0.18 | 0.25 | 0.02 | 0.017 | 0.19 | 0.08 | 0.99 | 30 | 0 | 870 | 24 | 8 | 600 | 0 | 30 | 30 | 30 | 1120 | 855 | 60
159 | 97.387 | 0.35 | 0.71 | 0.02 | 0.25 | 0.02 | 0.013 | 0.17 | 0.02 | 1.06 | 30 | 0 | 870 | 24 | 8 | 600 | 0 | 30 | 30 | 30 | 1740 | 855 | 60
160 | 97.435 | 0.33 | 0.69 | 0.05 | 0.27 | 0.015 | 0 | 0.18 | 0.04 | 0.99 | 30 | 0 | 870 | 24 | 8 | 600 | 0 | 30 | 30 | 30 | 640 | 855 | 60
161 | 97.476 | 0.35 | 0.7 | 0.02 | 0.25 | 0.026 | 0.018 | 0.16 | 0 | 1 | 30 | 0 | 870 | 24 | 8 | 600 | 0 | 30 | 30 | 30 | 820 | 855 | 60
162 | 97.153 | 0.37 | 0.76 | 0.12 | 0.29 | 0.017 | 0 | 0.16 | 0.12 | 1.01 | 30 | 0 | 870 | 24 | 8 | 600 | 0 | 30 | 30 | 30 | 500 | 855 | 60
163 | 97.103 | 0.38 | 0.8 | 0.12 | 0.27 | 0.015 | 0.012 | 0.16 | 0.07 | 1.07 | 30 | 0 | 870 | 24 | 8 | 600 | 0 | 30 | 30 | 30 | 1120 | 855 | 60
164 | 97.188 | 0.34 | 0.71 | 0.12 | 0.29 | 0.019 | 0.013 | 0.16 | 0.11 | 1.05 | 30 | 0 | 870 | 24 | 8 | 600 | 0 | 30 | 30 | 30 | 500 | 855 | 60
165 | 97.167 | 0.36 | 0.73 | 0.19 | 0.3 | 0.017 | 0.016 | 0.16 | 0.05 | 1.01 | 30 | 0 | 870 | 24 | 8 | 650 | 0 | 30 | 30 | 30 | 820 | 855 | 60 | 497
166 | 97.419 | 0.35 | 0.7 | 0 | 0.3 | 0.019 | 0.012 | 0.15 | 0.02 | 1.03 | 30 | 0 | 870 | 24 | 8 | 650 | 0 | 30 | 30 | 30 | 1250 | 855 | 60
167 | 97.298 | 0.36 | 0.79 | 0.04 | 0.27 | 0.012 | 0 | 0.17 | 0.03 | 1.03 | 30 | 0 | 870 | 24 | 8 | 650 | 0 | 30 | 30 | 30 | 1120 | 855 | 60
168 | 97.284 | 0.36 | 0.81 | 0.08 | 0.23 | 0.014 | 0.022 | 0.16 | 0.05 | 0.99 | 30 | 0 | 870 | 24 | 8 | 650 | 0 | 30 | 30 | 30 | 530 | 855 | 60
169 | 97.26 | 0.34 | 0.72 | 0.1 | 0.25 | 0.019 | 0.011 | 0.17 | 0.12 | 1.01 | 30 | 0 | 870 | 24 | 8 | 650 | 0 | 30 | 30 | 30 | 500 | 855 | 60 | 459
170 | 97.224 | 0.36 | 0.74 | 0.12 | 0.35 | 0.016 | 0.02 | 0.15 | 0.05 | 0.97 | 30 | 0 | 870 | 24 | 8 | 650 | 0 | 30 | 30 | 30 | 740 | 855 | 60
171 | 97.211 | 0.37 | 0.82 | 0.05 | 0.23 | 0.012 | 0.017 | 0.16 | 0.04 | 1.09 | 30 | 0 | 870 | 24 | 8 | 650 | 0 | 30 | 30 | 30 | 530 | 855 | 60
172 | 97.123 | 0.35 | 0.8 | 0.18 | 0.25 | 0.02 | 0.017 | 0.19 | 0.08 | 0.99 | 30 | 0 | 870 | 24 | 8 | 650 | 0 | 30 | 30 | 30 | 1120 | 855 | 60
173 | 97.387 | 0.35 | 0.71 | 0.02 | 0.25 | 0.02 | 0.013 | 0.17 | 0.02 | 1.06 | 30 | 0 | 870 | 24 | 8 | 650 | 0 | 30 | 30 | 30 | 1740 | 855 | 60
174 | 97.435 | 0.33 | 0.69 | 0.05 | 0.27 | 0.015 | 0 | 0.18 | 0.04 | 0.99 | 30 | 0 | 870 | 24 | 8 | 650 | 0 | 30 | 30 | 30 | 640 | 855 | 60
175 | 97.476 | 0.35 | 0.7 | 0.02 | 0.25 | 0.026 | 0.018 | 0.16 | 0 | 1 | 30 | 0 | 870 | 24 | 8 | 650 | 0 | 30 | 30 | 30 | 820 | 855 | 60
176 | 97.153 | 0.37 | 0.76 | 0.12 | 0.29 | 0.017 | 0 | 0.16 | 0.12 | 1.01 | 30 | 0 | 870 | 24 | 8 | 650 | 0 | 30 | 30 | 30 | 500 | 855 | 60
177 | 97.103 | 0.38 | 0.8 | 0.12 | 0.27 | 0.015 | 0.012 | 0.16 | 0.07 | 1.07 | 30 | 0 | 870 | 24 | 8 | 650 | 0 | 30 | 30 | 30 | 1120 | 855 | 60
178 | 97.188 | 0.34 | 0.71 | 0.12 | 0.29 | 0.019 | 0.013 | 0.16 | 0.11 | 1.05 | 30 | 0 | 870 | 24 | 8 | 650 | 0 | 30 | 30 | 30 | 500 | 855 | 60
179 | 97.201 | 0.41 | 0.77 | 0.05 | 0.24 | 0.014 | 0.015 | 0.2 | 0.04 | 1.06 | 30 | 0 | 870 | 24 | 8 | 550 | 0 | 30 | 30 | 30 | 530 | 855 | 60
180 | 97.111 | 0.39 | 0.86 | 0.12 | 0.27 | 0.019 | 0 | 0.17 | 0.1 | 0.96 | 30 | 0 | 870 | 24 | 8 | 550 | 0 | 30 | 30 | 30 | 500 | 855 | 60
181 | 97.209 | 0.43 | 0.74 | 0.02 | 0.26 | 0.019 | 0.012 | 0.22 | 0.02 | 1.07 | 30 | 0 | 870 | 24 | 8 | 550 | 0 | 30 | 30 | 30 | 1740 | 855 | 60
182 | 97.222 | 0.4 | 0.77 | 0.13 | 0.26 | 0.018 | 0 | 0.17 | 0.05 | 0.98 | 30 | 0 | 870 | 24 | 8 | 550 | 0 | 30 | 30 | 30 | 610 | 855 | 60
183 | 97.181 | 0.41 | 0.8 | 0.1 | 0.24 | 0.015 | 0.024 | 0.18 | 0.03 | 1.02 | 30 | 0 | 870 | 24 | 8 | 550 | 0 | 30 | 30 | 30 | 510 | 855 | 60 | 635
184 | 97.288 | 0.41 | 0.74 | 0.08 | 0.25 | 0.013 | 0.019 | 0.16 | 0.05 | 0.99 | 30 | 0 | 870 | 24 | 8 | 550 | 0 | 30 | 30 | 30 | 700 | 855 | 60
185 | 97.011 | 0.39 | 0.77 | 0.15 | 0.28 | 0.021 | 0.018 | 0.19 | 0.09 | 1.08 | 30 | 0 | 870 | 24 | 8 | 550 | 0 | 30 | 30 | 30 | 1120 | 855 | 60
186 | 97.436 | 0.37 | 0.69 | 0.02 | 0.24 | 0.018 | 0.016 | 0.19 | 0.02 | 1 | 30 | 0 | 870 | 24 | 8 | 550 | 0 | 30 | 30 | 30 | 1740 | 855 | 60
187 | 97.028 | 0.42 | 0.77 | 0.09 | 0.29 | 0.015 | 0.017 | 0.15 | 0.12 | 1.1 | 30 | 0 | 870 | 24 | 8 | 550 | 0 | 30 | 30 | 30 | 500 | 855 | 60
188 | 97.135 | 0.42 | 0.75 | 0.12 | 0.28 | 0.015 | 0 | 0.17 | 0.07 | 1.04 | 30 | 0 | 870 | 24 | 8 | 550 | 0 | 30 | 30 | 30 | 820 | 855 | 60
189 | 97.099 | 0.4 | 0.74 | 0.15 | 0.26 | 0.024 | 0.017 | 0.17 | 0.13 | 1.01 | 30 | 0 | 870 | 24 | 8 | 550 | 0 | 30 | 30 | 30 | 500 | 855 | 60
190 | 97.034 | 0.4 | 0.87 | 0.11 | 0.25 | 0.011 | 0.015 | 0.18 | 0.07 | 1.06 | 30 | 0 | 870 | 24 | 8 | 550 | 0 | 30 | 30 | 30 | 700 | 855 | 60
191 | 97.41 | 0.4 | 0.7 | 0.12 | 0.22 | 0 | 0 | 0.17 | 0.04 | 0.94 | 30 | 0 | 870 | 24 | 8 | 550 | 0 | 30 | 30 | 30 | 820 | 855 | 60
192 | 97.088 | 0.4 | 0.74 | 0.1 | 0.25 | 0.014 | 0.028 | 0.18 | 0.24 | 0.96 | 30 | 0 | 870 | 24 | 8 | 550 | 0 | 30 | 30 | 30 | 510 | 855 | 60
193 | 97.221 | 0.44 | 0.75 | 0.02 | 0.26 | 0.017 | 0.012 | 0.21 | 0.02 | 1.05 | 30 | 0 | 870 | 24 | 8 | 550 | 0 | 30 | 30 | 30 | 1740 | 855 | 60
194 | 97.201 | 0.41 | 0.77 | 0.05 | 0.24 | 0.014 | 0.015 | 0.2 | 0.04 | 1.06 | 30 | 0 | 870 | 24 | 8 | 600 | 0 | 30 | 30 | 30 | 530 | 855 | 60
195 | 97.111 | 0.39 | 0.86 | 0.12 | 0.27 | 0.019 | 0 | 0.17 | 0.1 | 0.96 | 30 | 0 | 870 | 24 | 8 | 600 | 0 | 30 | 30 | 30 | 500 | 855 | 60 | 539
196 | 97.209 | 0.43 | 0.74 | 0.02 | 0.26 | 0.019 | 0.012 | 0.22 | 0.02 | 1.07 | 30 | 0 | 870 | 24 | 8 | 600 | 0 | 30 | 30 | 30 | 1740 | 855 | 60
197 | 97.222 | 0.4 | 0.77 | 0.13 | 0.26 | 0.018 | 0 | 0.17 | 0.05 | 0.98 | 30 | 0 | 870 | 24 | 8 | 600 | 0 | 30 | 30 | 30 | 610 | 855 | 60
198 | 97.181 | 0.41 | 0.8 | 0.1 | 0.24 | 0.015 | 0.024 | 0.18 | 0.03 | 1.02 | 30 | 0 | 870 | 24 | 8 | 600 | 0 | 30 | 30 | 30 | 510 | 855 | 60
199 | 97.288 | 0.41 | 0.74 | 0.08 | 0.25 | 0.013 | 0.019 | 0.16 | 0.05 | 0.99 | 30 | 0 | 870 | 24 | 8 | 600 | 0 | 30 | 30 | 30 | 700 | 855 | 60
200 | 97.011 | 0.39 | 0.77 | 0.15 | 0.28 | 0.021 | 0.018 | 0.19 | 0.09 | 1.08 | 30 | 0 | 870 | 24 | 8 | 600 | 0 | 30 | 30 | 30 | 1120 | 855 | 60
201 | 97.436 | 0.37 | 0.69 | 0.02 | 0.24 | 0.018 | 0.016 | 0.19 | 0.02 | 1 | 30 | 0 | 870 | 24 | 8 | 600 | 0 | 30 | 30 | 30 | 1740 | 855 | 60
202 | 97.028 | 0.42 | 0.77 | 0.09 | 0.29 | 0.015 | 0.017 | 0.15 | 0.12 | 1.1 | 30 | 0 | 870 | 24 | 8 | 600 | 0 | 30 | 30 | 30 | 500 | 855 | 60
203 | 97.135 | 0.42 | 0.75 | 0.12 | 0.28 | 0.015 | 0 | 0.17 | 0.07 | 1.04 | 30 | 0 | 870 | 24 | 8 | 600 | 0 | 30 | 30 | 30 | 820 | 855 | 60
204 | 97.099 | 0.4 | 0.74 | 0.15 | 0.26 | 0.024 | 0.017 | 0.17 | 0.13 | 1.01 | 30 | 0 | 870 | 24 | 8 | 600 | 0 | 30 | 30 | 30 | 500 | 855 | 60
205 | 97.034 | 0.4 | 0.87 | 0.11 | 0.25 | 0.011 | 0.015 | 0.18 | 0.07 | 1.06 | 30 | 0 | 870 | 24 | 8 | 600 | 0 | 30 | 30 | 30 | 700 | 855 | 60
206 | 97.41 | 0.4 | 0.7 | 0.12 | 0.22 | 0 | 0 | 0.17 | 0.04 | 0.94 | 30 | 0 | 870 | 24 | 8 | 600 | 0 | 30 | 30 | 30 | 820 | 855 | 60
207 | 97.088 | 0.4 | 0.74 | 0.1 | 0.25 | 0.014 | 0.028 | 0.18 | 0.24 | 0.96 | 30 | 0 | 870 | 24 | 8 | 600 | 0 | 30 | 30 | 30 | 510 | 855 | 60
208 | 97.221 | 0.44 | 0.75 | 0.02 | 0.26 | 0.017 | 0.012 | 0.21 | 0.02 | 1.05 | 30 | 0 | 870 | 24 | 8 | 600 | 0 | 30 | 30 | 30 | 1740 | 855 | 60
209 | 97.201 | 0.41 | 0.77 | 0.05 | 0.24 | 0.014 | 0.015 | 0.2 | 0.04 | 1.06 | 30 | 0 | 870 | 24 | 8 | 650 | 0 | 30 | 30 | 30 | 530 | 855 | 60
210 | 97.111 | 0.39 | 0.86 | 0.12 | 0.27 | 0.019 | 0 | 0.17 | 0.1 | 0.96 | 30 | 0 | 870 | 24 | 8 | 650 | 0 | 30 | 30 | 30 | 500 | 855 | 60
211 | 97.209 | 0.43 | 0.74 | 0.02 | 0.26 | 0.019 | 0.012 | 0.22 | 0.02 | 1.07 | 30 | 0 | 870 | 24 | 8 | 650 | 0 | 30 | 30 | 30 | 1740 | 855 | 60
212 | 97.222 | 0.4 | 0.77 | 0.13 | 0.26 | 0.018 | 0 | 0.17 | 0.05 | 0.98 | 30 | 0 | 870 | 24 | 8 | 650 | 0 | 30 | 30 | 30 | 610 | 855 | 60
213 | 97.181 | 0.41 | 0.8 | 0.1 | 0.24 | 0.015 | 0.024 | 0.18 | 0.03 | 1.02 | 30 | 0 | 870 | 24 | 8 | 650 | 0 | 30 | 30 | 30 | 510 | 855 | 60
214 | 97.288 | 0.41 | 0.74 | 0.08 | 0.25 | 0.013 | 0.019 | 0.16 | 0.05 | 0.99 | 30 | 0 | 870 | 24 | 8 | 650 | 0 | 30 | 30 | 30 | 700 | 855 | 60
215 | 97.011 | 0.39 | 0.77 | 0.15 | 0.28 | 0.021 | 0.018 | 0.19 | 0.09 | 1.08 | 30 | 0 | 870 | 24 | 8 | 650 | 0 | 30 | 30 | 30 | 1120 | 855 | 60
216 | 97.436 | 0.37 | 0.69 | 0.02 | 0.24 | 0.018 | 0.016 | 0.19 | 0.02 | 1 | 30 | 0 | 870 | 24 | 8 | 650 | 0 | 30 | 30 | 30 | 1740 | 855 | 60
217 | 97.028 | 0.42 | 0.77 | 0.09 | 0.29 | 0.015 | 0.017 | 0.15 | 0.12 | 1.1 | 30 | 0 | 870 | 24 | 8 | 650 | 0 | 30 | 30 | 30 | 500 | 855 | 60
218 | 97.135 | 0.42 | 0.75 | 0.12 | 0.28 | 0.015 | 0 | 0.17 | 0.07 | 1.04 | 30 | 0 | 870 | 24 | 8 | 650 | 0 | 30 | 30 | 30 | 820 | 855 | 60
219 | 97.099 | 0.4 | 0.74 | 0.15 | 0.26 | 0.024 | 0.017 | 0.17 | 0.13 | 1.01 | 30 | 0 | 870 | 24 | 8 | 650 | 0 | 30 | 30 | 30 | 500 | 855 | 60
220 | 97.034 | 0.4 | 0.87 | 0.11 | 0.25 | 0.011 | 0.015 | 0.18 | 0.07 | 1.06 | 30 | 0 | 870 | 24 | 8 | 650 | 0 | 30 | 30 | 30 | 700 | 855 | 60
221 | 97.41 | 0.4 | 0.7 | 0.12 | 0.22 | 0 | 0 | 0.17 | 0.04 | 0.94 | 30 | 0 | 870 | 24 | 8 | 650 | 0 | 30 | 30 | 30 | 820 | 855 | 60
222 | 97.088 | 0.4 | 0.74 | 0.1 | 0.25 | 0.014 | 0.028 | 0.18 | 0.24 | 0.96 | 30 | 0 | 870 | 24 | 8 | 650 | 0 | 30 | 30 | 30 | 510 | 855 | 60
223 | 97.221 | 0.44 | 0.75 | 0.02 | 0.26 | 0.017 | 0.012 | 0.21 | 0.02 | 1.05 | 30 | 0 | 870 | 24 | 8 | 650 | 0 | 30 | 30 | 30 | 1740 | 855 | 60
224 | 97.545 | 0.39 | 1.57 | 0.06 | 0.22 | 0.017 | 0.018 | 0 | 0.05 | 0.13 | 30 | 0 | 870 | 24 | 8 | 550 | 0 | 30 | 30 | 30 | 480 | 845 | 60
225 | 97.588 | 0.38 | 1.52 | 0.07 | 0.27 | 0.012 | 0 | 0 | 0.03 | 0.13 | 30 | 0 | 870 | 24 | 8 | 550 | 0 | 30 | 30 | 30 | 610 | 845 | 60
226 | 97.808 | 0.4 | 1.34 | 0.02 | 0.25 | 0.017 | 0.015 | 0 | 0.02 | 0.13 | 30 | 0 | 870 | 24 | 8 | 550 | 0 | 30 | 30 | 30 | 1740 | 845 | 60 | 510
227 | 97.59 | 0.4 | 1.56 | 0.05 | 0.22 | 0.011 | 0.019 | 0 | 0.06 | 0.09 | 30 | 0 | 870 | 24 | 8 | 550 | 0 | 30 | 30 | 30 | 530 | 845 | 60
228 | 97.48 | 0.41 | 1.51 | 0.08 | 0.24 | 0.02 | 0 | 0 | 0.04 | 0.22 | 30 | 0 | 870 | 24 | 8 | 550 | 0 | 30 | 30 | 30 | 610 | 845 | 60
229 | 97.508 | 0.38 | 1.59 | 0.05 | 0.21 | 0.017 | 0.015 | 0 | 0.03 | 0.2 | 30 | 0 | 870 | 24 | 8 | 550 | 0 | 30 | 30 | 30 | 480 | 845 | 60
230 | 97.871 | 0.4 | 1.38 | 0.02 | 0.25 | 0.017 | 0.012 | 0 | 0.02 | 0.03 | 30 | 0 | 870 | 24 | 8 | 550 | 0 | 30 | 30 | 30 | 1740 | 845 | 60
231 | 97.545 | 0.39 | 1.57 | 0.06 | 0.22 | 0.017 | 0.018 | 0 | 0.05 | 0.13 | 30 | 0 | 870 | 24 | 8 | 600 | 0 | 30 | 30 | 30 | 480 | 845 | 60
232 | 97.588 | 0.38 | 1.52 | 0.07 | 0.27 | 0.012 | 0 | 0 | 0.03 | 0.13 | 30 | 0 | 870 | 24 | 8 | 600 | 0 | 30 | 30 | 30 | 610 | 845 | 60
233 | 97.808 | 0.4 | 1.34 | 0.02 | 0.25 | 0.017 | 0.015 | 0 | 0.02 | 0.13 | 30 | 0 | 870 | 24 | 8 | 600 | 0 | 30 | 30 | 30 | 1740 | 845 | 60
234 | 97.59 | 0.4 | 1.56 | 0.05 | 0.22 | 0.011 | 0.019 | 0 | 0.06 | 0.09 | 30 | 0 | 870 | 24 | 8 | 600 | 0 | 30 | 30 | 30 | 530 | 845 | 60
235 | 97.48 | 0.41 | 1.51 | 0.08 | 0.24 | 0.02 | 0 | 0 | 0.04 | 0.22 | 30 | 0 | 870 | 24 | 8 | 600 | 0 | 30 | 30 | 30 | 610 | 845 | 60
236 | 97.508 | 0.38 | 1.59 | 0.05 | 0.21 | 0.017 | 0.015 | 0 | 0.03 | 0.2 | 30 | 0 | 870 | 24 | 8 | 600 | 0 | 30 | 30 | 30 | 480 | 845 | 60
237 | 97.871 | 0.4 | 1.38 | 0.02 | 0.25 | 0.017 | 0.012 | 0 | 0.02 | 0.03 | 30 | 0 | 870 | 24 | 8 | 600 | 0 | 30 | 30 | 30 | 1740 | 845 | 60
238 | 97.545 | 0.39 | 1.57 | 0.06 | 0.22 | 0.017 | 0.018 | 0 | 0.05 | 0.13 | 30 | 0 | 870 | 24 | 8 | 650 | 0 | 30 | 30 | 30 | 480 | 845 | 60 | 397
239 | 97.588 | 0.38 | 1.52 | 0.07 | 0.27 | 0.012 | 0 | 0 | 0.03 | 0.13 | 30 | 0 | 870 | 24 | 8 | 650 | 0 | 30 | 30 | 30 | 610 | 845 | 60
240 | 97.808 | 0.4 | 1.34 | 0.02 | 0.25 | 0.017 | 0.015 | 0 | 0.02 | 0.13 | 30 | 0 | 870 | 24 | 8 | 650 | 0 | 30 | 30 | 30 | 1740 | 845 | 60
241 | 97.59 | 0.4 | 1.56 | 0.05 | 0.22 | 0.011 | 0.019 | 0 | 0.06 | 0.09 | 30 | 0 | 870 | 24 | 8 | 650 | 0 | 30 | 30 | 30 | 530 | 845 | 60
242 | 97.48 | 0.41 | 1.51 | 0.08 | 0.24 | 0.02 | 0 | 0 | 0.04 | 0.22 | 30 | 0 | 870 | 24 | 8 | 650 | 0 | 30 | 30 | 30 | 610 | 845 | 60
243 | 97.508 | 0.38 | 1.59 | 0.05 | 0.21 | 0.017 | 0.015 | 0 | 0.03 | 0.2 | 30 | 0 | 870 | 24 | 8 | 650 | 0 | 30 | 30 | 30 | 480 | 845 | 60
244 | 97.871 | 0.4 | 1.38 | 0.02 | 0.25 | 0.017 | 0.012 | 0 | 0.02 | 0.03 | 30 | 0 | 870 | 24 | 8 | 650 | 0 | 30 | 30 | 30 | 1740 | 845 | 60
245 | 97.61 | 0.42 | 1.5 | 0.05 | 0.23 | 0 | 0 | 0 | 0.04 | 0.15 | 30 | 0 | 870 | 24 | 8 | 550 | 0 | 30 | 30 | 30 | 820 | 845 | 60
246 | 97.393 | 0.43 | 1.38 | 0.1 | 0.34 | 0.017 | 0 | 0 | 0.08 | 0.26 | 30 | 0 | 870 | 24 | 8 | 550 | 0 | 30 | 30 | 30 | 1100 | 845 | 60
247 | 97.521 | 0.42 | 1.6 | 0.07 | 0.21 | 0.014 | 0.015 | 0 | 0.03 | 0.12 | 30 | 0 | 870 | 24 | 8 | 550 | 0 | 30 | 30 | 30 | 480 | 845 | 60
248 | 97.424 | 0.42 | 1.58 | 0.07 | 0.24 | 0.014 | 0.022 | 0 | 0.06 | 0.17 | 30 | 0 | 870 | 24 | 8 | 550 | 0 | 30 | 30 | 30 | 480 | 845 | 60
249 | 97.675 | 0.42 | 1.51 | 0 | 0.21 | 0.026 | 0.019 | 0 | 0.02 | 0.12 | 30 | 0 | 870 | 24 | 8 | 550 | 0 | 30 | 30 | 30 | 1510 | 845 | 60
250 | 97.4 | 0.45 | 1.58 | 0.08 | 0.33 | 0 | 0 | 0 | 0.06 | 0.1 | 30 | 0 | 870 | 24 | 8 | 550 | 0 | 30 | 30 | 30 | 740 | 845 | 60
251 | 97.415 | 0.41 | 1.36 | 0.1 | 0.34 | 0.02 | 0.015 | 0 | 0.07 | 0.27 | 30 | 0 | 870 | 24 | 8 | 550 | 0 | 30 | 30 | 30 | 1100 | 845 | 60
252 | 97.777 | 0.4 | 1.47 | 0 | 0.25 | 0.027 | 0.016 | 0 | 0.02 | 0.04 | 30 | 0 | 870 | 24 | 8 | 550 | 0 | 30 | 30 | 30 | 1510 | 845 | 60
253 | 97.72 | 0.41 | 1.48 | 0.06 | 0.22 | 0 | 0 | 0 | 0.03 | 0.08 | 30 | 0 | 870 | 24 | 8 | 550 | 0 | 30 | 30 | 30 | 820 | 845 | 60
254 | 97.276 | 0.46 | 1.49 | 0.1 | 0.3 | 0.014 | 0 | 0 | 0.1 | 0.26 | 30 | 0 | 870 | 24 | 8 | 550 | 0 | 30 | 30 | 30 | 1100 | 845 | 60
255 | 97.591 | 0.43 | 1.46 | 0.02 | 0.26 | 0.012 | 0.017 | 0 | 0.02 | 0.19 | 30 | 0 | 870 | 24 | 8 | 550 | 0 | 30 | 30 | 30 | 1740 | 845 | 60
256 | 97.538 | 0.41 | 1.58 | 0.05 | 0.22 | 0.014 | 0.018 | 0 | 0.04 | 0.13 | 30 | 0 | 870 | 24 | 8 | 550 | 0 | 30 | 30 | 30 | 480 | 845 | 60
257 | 97.61 | 0.42 | 1.5 | 0.05 | 0.23 | 0 | 0 | 0 | 0.04 | 0.15 | 30 | 0 | 870 | 24 | 8 | 600 | 0 | 30 | 30 | 30 | 820 | 845 | 60
258 | 97.393 | 0.43 | 1.38 | 0.1 | 0.34 | 0.017 | 0 | 0 | 0.08 | 0.26 | 30 | 0 | 870 | 24 | 8 | 600 | 0 | 30 | 30 | 30 | 1100 | 845 | 60 | 502
259 | 97.521 | 0.42 | 1.6 | 0.07 | 0.21 | 0.014 | 0.015 | 0 | 0.03 | 0.12 | 30 | 0 | 870 | 24 | 8 | 600 | 0 | 30 | 30 | 30 | 480 | 845 | 60
260 | 97.424 | 0.42 | 1.58 | 0.07 | 0.24 | 0.014 | 0.022 | 0 | 0.06 | 0.17 | 30 | 0 | 870 | 24 | 8 | 600 | 0 | 30 | 30 | 30 | 480 | 845 | 60
261 | 97.675 | 0.42 | 1.51 | 0 | 0.21 | 0.026 | 0.019 | 0 | 0.02 | 0.12 | 30 | 0 | 870 | 24 | 8 | 600 | 0 | 30 | 30 | 30 | 1510 | 845 | 60 | 497
262 | 97.4 | 0.45 | 1.58 | 0.08 | 0.33 | 0 | 0 | 0 | 0.06 | 0.1 | 30 | 0 | 870 | 24 | 8 | 600 | 0 | 30 | 30 | 30 | 740 | 845 | 60
263 | 97.415 | 0.41 | 1.36 | 0.1 | 0.34 | 0.02 | 0.015 | 0 | 0.07 | 0.27 | 30 | 0 | 870 | 24 | 8 | 600 | 0 | 30 | 30 | 30 | 1100 | 845 | 60
264 | 97.777 | 0.4 | 1.47 | 0 | 0.25 | 0.027 | 0.016 | 0 | 0.02 | 0.04 | 30 | 0 | 870 | 24 | 8 | 600 | 0 | 30 | 30 | 30 | 1510 | 845 | 60
265 | 97.72 | 0.41 | 1.48 | 0.06 | 0.22 | 0 | 0 | 0 | 0.03 | 0.08 | 30 | 0 | 870 | 24 | 8 | 600 | 0 | 30 | 30 | 30 | 820 | 845 | 60
266 | 97.276 | 0.46 | 1.49 | 0.1 | 0.3 | 0.014 | 0 | 0 | 0.1 | 0.26 | 30 | 0 | 870 | 24 | 8 | 600 | 0 | 30 | 30 | 30 | 1100 | 845 | 60
267 | 97.591 | 0.43 | 1.46 | 0.02 | 0.26 | 0.012 | 0.017 | 0 | 0.02 | 0.19 | 30 | 0 | 870 | 24 | 8 | 600 | 0 | 30 | 30 | 30 | 1740 | 845 | 60
268 | 97.538 | 0.41 | 1.58 | 0.05 | 0.22 | 0.014 | 0.018 | 0 | 0.04 | 0.13 | 30 | 0 | 870 | 24 | 8 | 600 | 0 | 30 | 30 | 30 | 480 | 845 | 60
269 | 97.61 | 0.42 | 1.5 | 0.05 | 0.23 | 0 | 0 | 0 | 0.04 | 0.15 | 30 | 0 | 870 | 24 | 8 | 650 | 0 | 30 | 30 | 30 | 820 | 845 | 60
270 | 97.393 | 0.43 | 1.38 | 0.1 | 0.34 | 0.017 | 0 | 0 | 0.08 | 0.26 | 30 | 0 | 870 | 24 | 8 | 650 | 0 | 30 | 30 | 30 | 1100 | 845 | 60
271 | 97.521 | 0.42 | 1.6 | 0.07 | 0.21 | 0.014 | 0.015 | 0 | 0.03 | 0.12 | 30 | 0 | 870 | 24 | 8 | 650 | 0 | 30 | 30 | 30 | 480 | 845 | 60
272 | 97.424 | 0.42 | 1.58 | 0.07 | 0.24 | 0.014 | 0.022 | 0 | 0.06 | 0.17 | 30 | 0 | 870 | 24 | 8 | 650 | 0 | 30 | 30 | 30 | 480 | 845 | 60
273 | 97.675 | 0.42 | 1.51 | 0 | 0.21 | 0.026 | 0.019 | 0 | 0.02 | 0.12 | 30 | 0 | 870 | 24 | 8 | 650 | 0 | 30 | 30 | 30 | 1510 | 845 | 60
274 | 97.4 | 0.45 | 1.58 | 0.08 | 0.33 | 0 | 0 | 0 | 0.06 | 0.1 | 30 | 0 | 870 | 24 | 8 | 650 | 0 | 30 | 30 | 30 | 740 | 845 | 60 | 410
275 | 97.415 | 0.41 | 1.36 | 0.1 | 0.34 | 0.02 | 0.015 | 0 | 0.07 | 0.27 | 30 | 0 | 870 | 24 | 8 | 650 | 0 | 30 | 30 | 30 | 1100 | 845 | 60
276 | 97.777 | 0.4 | 1.47 | 0 | 0.25 | 0.027 | 0.016 | 0 | 0.02 | 0.04 | 30 | 0 | 870 | 24 | 8 | 650 | 0 | 30 | 30 | 30 | 1510 | 845 | 60
277 | 97.72 | 0.41 | 1.48 | 0.06 | 0.22 | 0 | 0 | 0 | 0.03 | 0.08 | 30 | 0 | 870 | 24 | 8 | 650 | 0 | 30 | 30 | 30 | 820 | 845 | 60
278 | 97.276 | 0.46 | 1.49 | 0.1 | 0.3 | 0.014 | 0 | 0 | 0.1 | 0.26 | 30 | 0 | 870 | 24 | 8 | 650 | 0 | 30 | 30 | 30 | 1100 | 845 | 60
279 | 97.591 | 0.43 | 1.46 | 0.02 | 0.26 | 0.012 | 0.017 | 0 | 0.02 | 0.19 | 30 | 0 | 870 | 24 | 8 | 650 | 0 | 30 | 30 | 30 | 1740 | 845 | 60
280 | 97.538 | 0.41 | 1.58 | 0.05 | 0.22 | 0.014 | 0.018 | 0 | 0.04 | 0.13 | 30 | 0 | 870 | 24 | 8 | 650 | 0 | 30 | 30 | 30 | 480 | 845 | 60
281 | 95.32 | 0.32 | 0.49 | 0.09 | 0.3 | 0 | 0 | 0 | 2.66 | 0.82 | 30 | 0 | 900 | 24 | 8 | 550 | 0 | 30 | 30 | 30 | 610 | 845 | 60
282 | 95.44 | 0.32 | 0.58 | 0.06 | 0.24 | 0 | 0 | 0 | 2.65 | 0.71 | 30 | 0 | 900 | 24 | 8 | 550 | 0 | 30 | 30 | 30 | 700 | 845 | 60 | 530
283 | 95.392 | 0.32 | 0.54 | 0.05 | 0.29 | 0.018 | 0 | 0 | 2.64 | 0.75 | 30 | 0 | 900 | 24 | 8 | 550 | 0 | 30 | 30 | 30 | 420 | 845 | 60
284 | 95.111 | 0.35 | 0.54 | 0.05 | 0.26 | 0.019 | 0 | 0 | 2.78 | 0.89 | 30 | 0 | 900 | 24 | 8 | 550 | 0 | 30 | 30 | 30 | 420 | 845 | 60
285 | 95.438 | 0.31 | 0.56 | 0.1 | 0.22 | 0.016 | 0.016 | 0 | 2.63 | 0.71 | 30 | 0 | 900 | 24 | 8 | 550 | 0 | 30 | 30 | 30 | 700 | 845 | 60
286 | 95.34 | 0.33 | 0.49 | 0.06 | 0.3 | 0 | 0 | 0 | 2.66 | 0.82 | 30 | 0 | 900 | 24 | 8 | 550 | 0 | 30 | 30 | 30 | 820 | 845 | 60 | 569
287 | 95.311 | 0.28 | 0.53 | 0.05 | 0.27 | 0.019 | 0 | 0 | 2.67 | 0.87 | 30 | 0 | 900 | 24 | 8 | 550 | 0 | 30 | 30 | 30 | 420 | 845 | 60
288 | 95.23 | 0.34 | 0.65 | 0.05 | 0.26 | 0 | 0 | 0 | 2.63 | 0.84 | 30 | 0 | 900 | 24 | 8 | 550 | 0 | 30 | 30 | 30 | 700 | 845 | 60 | 549
289 | 95.302 | 0.3 | 0.53 | 0.07 | 0.27 | 0.018 | 0 | 0 | 2.7 | 0.81 | 30 | 0 | 900 | 24 | 8 | 550 | 0 | 30 | 30 | 30 | 820 | 845 | 60
290 | 95.347 | 0.32 | 0.52 | 0.06 | 0.3 | 0.013 | 0 | 0 | 2.67 | 0.77 | 30 | 0 | 900 | 24 | 8 | 550 | 0 | 30 | 30 | 30 | 1740 | 845 | 60
291 | 95.32 | 0.32 | 0.49 | 0.09 | 0.3 | 0 | 0 | 0 | 2.66 | 0.82 | 30 | 0 | 900 | 24 | 8 | 600 | 0 | 30 | 30 | 30 | 610 | 845 | 60
292 | 95.44 | 0.32 | 0.58 | 0.06 | 0.24 | 0 | 0 | 0 | 2.65 | 0.71 | 30 | 0 | 900 | 24 | 8 | 600 | 0 | 30 | 30 | 30 | 700 | 845 | 60
293 | 95.392 | 0.32 | 0.54 | 0.05 | 0.29 | 0.018 | 0 | 0 | 2.64 | 0.75 | 30 | 0 | 900 | 24 | 8 | 600 | 0 | 30 | 30 | 30 | 420 | 845 | 60 | 517
294 | 95.111 | 0.35 | 0.54 | 0.05 | 0.26 | 0.019 | 0 | 0 | 2.78 | 0.89 | 30 | 0 | 900 | 24 | 8 | 600 | 0 | 30 | 30 | 30 | 420 | 845 | 60
295 | 95.438 | 0.31 | 0.56 | 0.1 | 0.22 | 0.016 | 0.016 | 0 | 2.63 | 0.71 | 30 | 0 | 900 | 24 | 8 | 600 | 0 | 30 | 30 | 30 | 700 | 845 | 60 | 518
296 | 95.34 | 0.33 | 0.49 | 0.06 | 0.3 | 0 | 0 | 0 | 2.66 | 0.82 | 30 | 0 | 900 | 24 | 8 | 600 | 0 | 30 | 30 | 30 | 820 | 845 | 60
297 | 95.311 | 0.28 | 0.53 | 0.05 | 0.27 | 0.019 | 0 | 0 | 2.67 | 0.87 | 30 | 0 | 900 | 24 | 8 | 600 | 0 | 30 | 30 | 30 | 420 | 845 | 60
298 | 95.23 | 0.34 | 0.65 | 0.05 | 0.26 | 0 | 0 | 0 | 2.63 | 0.84 | 30 | 0 | 900 | 24 | 8 | 600 | 0 | 30 | 30 | 30 | 700 | 845 | 60
299 | 95.302 | 0.3 | 0.53 | 0.07 | 0.27 | 0.018 | 0 | 0 | 2.7 | 0.81 | 30 | 0 | 900 | 24 | 8 | 600 | 0 | 30 | 30 | 30 | 820 | 845 | 60
300 | 95.347 | 0.32 | 0.52 | 0.06 | 0.3 | 0.013 | 0 | 0 | 2.67 | 0.77 | 30 | 0 | 900 | 24 | 8 | 600 | 0 | 30 | 30 | 30 | 1740 | 845 | 60
301 | 95.32 | 0.32 | 0.49 | 0.09 | 0.3 | 0 | 0 | 0 | 2.66 | 0.82 | 30 | 0 | 900 | 24 | 8 | 650 | 0 | 30 | 30 | 30 | 610 | 845 | 60
302 | 95.44 | 0.32 | 0.58 | 0.06 | 0.24 | 0 | 0 | 0 | 2.65 | 0.71 | 30 | 0 | 900 | 24 | 8 | 650 | 0 | 30 | 30 | 30 | 700 | 845 | 60 | 477
303 | 95.392 | 0.32 | 0.54 | 0.05 | 0.29 | 0.018 | 0 | 0 | 2.64 | 0.75 | 30 | 0 | 900 | 24 | 8 | 650 | 0 | 30 | 30 | 30 | 420 | 845 | 60
304 | 95.111 | 0.35 | 0.54 | 0.05 | 0.26 | 0.019 | 0 | 0 | 2.78 | 0.89 | 30 | 0 | 900 | 24 | 8 | 650 | 0 | 30 | 30 | 30 | 420 | 845 | 60 | 503
305 | 95.438 | 0.31 | 0.56 | 0.1 | 0.22 | 0.016 | 0.016 | 0 | 2.63 | 0.71 | 30 | 0 | 900 | 24 | 8 | 650 | 0 | 30 | 30 | 30 | 700 | 845 | 60
306 | 95.34 | 0.33 | 0.49 | 0.06 | 0.3 | 0 | 0 | 0 | 2.66 | 0.82 | 30 | 0 | 900 | 24 | 8 | 650 | 0 | 30 | 30 | 30 | 820 | 845 | 60 | 476
307 | 95.311 | 0.28 | 0.53 | 0.05 | 0.27 | 0.019 | 0 | 0 | 2.67 | 0.87 | 30 | 0 | 900 | 24 | 8 | 650 | 0 | 30 | 30 | 30 | 420 | 845 | 60
308 | 95.23 | 0.34 | 0.65 | 0.05 | 0.26 | 0 | 0 | 0 | 2.63 | 0.84 | 30 | 0 | 900 | 24 | 8 | 650 | 0 | 30 | 30 | 30 | 700 | 845 | 60 | 496
309 | 95.302 | 0.3 | 0.53 | 0.07 | 0.27 | 0.018 | 0 | 0 | 2.7 | 0.81 | 30 | 0 | 900 | 24 | 8 | 650 | 0 | 30 | 30 | 30 | 820 | 845 | 60
310 | 95.347 | 0.32 | 0.52 | 0.06 | 0.3 | 0.013 | 0 | 0 | 2.67 | 0.77 | 30 | 0 | 900 | 24 | 8 | 650 | 0 | 30 | 30 | 30 | 1740 | 845 | 60
311 | 95.998 | 0.39 | 0.77 | 0.07 | 0.19 | 0 | 0.012 | 0.18 | 1.67 | 0.72 | 30 | 0 | 870 | 24 | 8 | 580 | 0 | 30 | 30 | 30 | 640 | 845 | 60 | 591
312 | 95.789 | 0.4 | 0.7 | 0.09 | 0.23 | 0.011 | 0 | 0.18 | 1.82 | 0.78 | 30 | 0 | 870 | 24 | 8 | 580 | 0 | 30 | 30 | 30 | 740 | 845 | 60
313 | 95.328 | 0.4 | 0.79 | 0.05 | 0.29 | 0.022 | 0 | 0.24 | 1.92 | 0.96 | 30 | 0 | 870 | 24 | 8 | 580 | 0 | 30 | 30 | 30 | 420 | 845 | 60
314 | 96.019 | 0.4 | 0.7 | 0.08 | 0.25 | 0.021 | 0.02 | 0.17 | 1.63 | 0.71 | 30 | 0 | 870 | 24 | 8 | 580 | 0 | 30 | 30 | 30 | 590 | 845 | 60
315 | 95.797 | 0.38 | 0.71 | 0.04 | 0.26 | 0.016 | 0.017 | 0.23 | 1.8 | 0.75 | 30 | 0 | 870 | 24 | 8 | 580 | 0 | 30 | 30 | 30 | 5530 | 845 | 60
316 | 95.787 | 0.4 | 0.73 | 0.08 | 0.33 | 0.011 | 0.012 | 0.2 | 1.71 | 0.74 | 30 | 0 | 870 | 24 | 8 | 580 | 0 | 30 | 30 | 30 | 1290 | 845 | 60
317 | 95.837 | 0.42 | 0.73 | 0.09 | 0.25 | 0.012 | 0.021 | 0.22 | 1.69 | 0.73 | 30 | 0 | 870 | 24 | 8 | 580 | 0 | 30 | 30 | 30 | 640 | 845 | 60
318 | 95.974 | 0.38 | 0.71 | 0.12 | 0.26 | 0.016 | 0 | 0.16 | 1.66 | 0.72 | 30 | 0 | 870 | 24 | 8 | 580 | 0 | 30 | 30 | 30 | 590 | 845 | 60
319 | 95.627 | 0.41 | 0.74 | 0.12 | 0.29 | 0.013 | 0 | 0.22 | 1.84 | 0.74 | 30 | 0 | 870 | 24 | 8 | 580 | 0 | 30 | 30 | 30 | 820 | 845 | 60
320 | 95.722 | 0.39 | 0.71 | 0.09 | 0.25 | 0.015 | 0.013 | 0.23 | 1.76 | 0.82 | 30 | 0 | 870 | 24 | 8 | 580 | 0 | 30 | 30 | 30 | 640 | 845 | 60 | 609
321 | 95.868 | 0.38 | 0.7 | 0.07 | 0.29 | 0.012 | 0 | 0.19 | 1.75 | 0.74 | 30 | 0 | 870 | 24 | 8 | 580 | 0 | 30 | 30 | 30 | 820 | 845 | 60
322 | 95.444 | 0.42 | 0.78 | 0.04 | 0.3 | 0.016 | 0 | 0.24 | 1.9 | 0.86 | 30 | 0 | 870 | 24 | 8 | 580 | 0 | 30 | 30 | 30 | 420 | 845 | 60
323 | 95.513 | 0.37 | 0.76 | 0.03 | 0.29 | 0.017 | 0 | 0.24 | 1.88 | 0.9 | 30 | 0 | 870 | 24 | 8 | 580 | 0 | 30 | 30 | 30 | 420 | 845 | 60
324 | 96.04 | 0.43 | 0.68 | 0.09 | 0.26 | 0.012 | 0.018 | 0.17 | 1.62 | 0.68 | 30 | 0 | 870 | 24 | 8 | 580 | 0 | 30 | 30 | 30 | 590 | 845 | 60
325 | 95.998 | 0.39 | 0.77 | 0.07 | 0.19 | 0 | 0.012 | 0.18 | 1.67 | 0.72 | 30 | 0 | 870 | 24 | 8 | 630 | 0 | 30 | 30 | 30 | 640 | 845 | 60
326 | 95.789 | 0.4 | 0.7 | 0.09 | 0.23 | 0.011 | 0 | 0.18 | 1.82 | 0.78 | 30 | 0 | 870 | 24 | 8 | 630 | 0 | 30 | 30 | 30 | 740 | 845 | 60
327 | 95.328 | 0.4 | 0.79 | 0.05 | 0.29 | 0.022 | 0 | 0.24 | 1.92 | 0.96 | 30 | 0 | 870 | 24 | 8 | 630 | 0 | 30 | 30 | 30 | 420 | 845 | 60
328 | 96.019 | 0.4 | 0.7 | 0.08 | 0.25 | 0.021 | 0.02 | 0.17 | 1.63 | 0.71 | 30 | 0 | 870 | 24 | 8 | 630 | 0 | 30 | 30 | 30 | 590 | 845 | 60
329 | 95.797 | 0.38 | 0.71 | 0.04 | 0.26 | 0.016 | 0.017 | 0.23 | 1.8 | 0.75 | 30 | 0 | 870 | 24 | 8 | 630 | 0 | 30 | 30 | 30 | 5530 | 845 | 60
330 | 95.787 | 0.4 | 0.73 | 0.08 | 0.33 | 0.011 | 0.012 | 0.2 | 1.71 | 0.74 | 30 | 0 | 870 | 24 | 8 | 630 | 0 | 30 | 30 | 30 | 1290 | 845 | 60 | 542
331 | 95.837 | 0.42 | 0.73 | 0.09 | 0.25 | 0.012 | 0.021 | 0.22 | 1.69 | 0.73 | 30 | 0 | 870 | 24 | 8 | 630 | 0 | 30 | 30 | 30 | 640 | 845 | 60
332 | 95.974 | 0.38 | 0.71 | 0.12 | 0.26 | 0.016 | 0 | 0.16 | 1.66 | 0.72 | 30 | 0 | 870 | 24 | 8 | 630 | 0 | 30 | 30 | 30 | 590 | 845 | 60
333 | 95.627 | 0.41 | 0.74 | 0.12 | 0.29 | 0.013 | 0 | 0.22 | 1.84 | 0.74 | 30 | 0 | 870 | 24 | 8 | 630 | 0 | 30 | 30 | 30 | 820 | 845 | 60
334 | 95.722 | 0.39 | 0.71 | 0.09 | 0.25 | 0.015 | 0.013 | 0.23 | 1.76 | 0.82 | 30 | 0 | 870 | 24 | 8 | 630 | 0 | 30 | 30 | 30 | 640 | 845 | 60
335 | 95.868 | 0.38 | 0.7 | 0.07 | 0.29 | 0.012 | 0 | 0.19 | 1.75 | 0.74 | 30 | 0 | 870 | 24 | 8 | 630 | 0 | 30 | 30 | 30 | 820 | 845 | 60
336 | 95.444 | 0.42 | 0.78 | 0.04 | 0.3 | 0.016 | 0 | 0.24 | 1.9 | 0.86 | 30 | 0 | 870 | 24 | 8 | 630 | 0 | 30 | 30 | 30 | 420 | 845 | 60
337 | 95.513 | 0.37 | 0.76 | 0.03 | 0.29 | 0.017 | 0 | 0.24 | 1.88 | 0.9 | 30 | 0 | 870 | 24 | 8 | 630 | 0 | 30 | 30 | 30 | 420 | 845 | 60
338 | 96.04 | 0.43 | 0.68 | 0.09 | 0.26 | 0.012 | 0.018 | 0.17 | 1.62 | 0.68 | 30 | 0 | 870 | 24 | 8 | 630 | 0 | 30 | 30 | 30 | 590 | 845 | 60
339 | 95.998 | 0.39 | 0.77 | 0.07 | 0.19 | 0 | 0.012 | 0.18 | 1.67 | 0.72 | 30 | 0 | 870 | 24 | 8 | 680 | 0 | 30 | 30 | 30 | 640 | 845 | 60
340 | 95.789 | 0.4 | 0.7 | 0.09 | 0.23 | 0.011 | 0 | 0.18 | 1.82 | 0.78 | 30 | 0 | 870 | 24 | 8 | 680 | 0 | 30 | 30 | 30 | 740 | 845 | 60
341 | 95.328 | 0.4 | 0.79 | 0.05 | 0.29 | 0.022 | 0 | 0.24 | 1.92 | 0.96 | 30 | 0 | 870 | 24 | 8 | 680 | 0 | 30 | 30 | 30 | 420 | 845 | 60
342 | 96.019 | 0.4 | 0.7 | 0.08 | 0.25 | 0.021 | 0.02 | 0.17 | 1.63 | 0.71 | 30 | 0 | 870 | 24 | 8 | 680 | 0 | 30 | 30 | 30 | 590 | 845 | 60
343 | 95.797 | 0.38 | 0.71 | 0.04 | 0.26 | 0.016 | 0.017 | 0.23 | 1.8 | 0.75 | 30 | 0 | 870 | 24 | 8 | 680 | 0 | 30 | 30 | 30 | 5530 | 845 | 60
344 | 95.787 | 0.4 | 0.73 | 0.08 | 0.33 | 0.011 | 0.012 | 0.2 | 1.71 | 0.74 | 30 | 0 | 870 | 24 | 8 | 680 | 0 | 30 | 30 | 30 | 1290 | 845 | 60 | 480
345 | 95.837 | 0.42 | 0.73 | 0.09 | 0.25 | 0.012 | 0.021 | 0.22 | 1.69 | 0.73 | 30 | 0 | 870 | 24 | 8 | 680 | 0 | 30 | 30 | 30 | 640 | 845 | 60
346 | 95.974 | 0.38 | 0.71 | 0.12 | 0.26 | 0.016 | 0 | 0.16 | 1.66 | 0.72 | 30 | 0 | 870 | 24 | 8 | 680 | 0 | 30 | 30 | 30 | 590 | 845 | 60
347 | 95.627 | 0.41 | 0.74 | 0.12 | 0.29 | 0.013 | 0 | 0.22 | 1.84 | 0.74 | 30 | 0 | 870 | 24 | 8 | 680 | 0 | 30 | 30 | 30 | 820 | 845 | 60 | 469
348 | 95.722 | 0.39 | 0.71 | 0.09 | 0.25 | 0.015 | 0.013 | 0.23 | 1.76 | 0.82 | 30 | 0 | 870 | 24 | 8 | 680 | 0 | 30 | 30 | 30 | 640 | 845 | 60
349 | 95.868 | 0.38 | 0.7 | 0.07 | 0.29 | 0.012 | 0 | 0.19 | 1.75 | 0.74 | 30 | 0 | 870 | 24 | 8 | 680 | 0 | 30 | 30 | 30 | 820 | 845 | 60
350 | 95.444 | 0.42 | 0.78 | 0.04 | 0.3 | 0.016 | 0 | 0.24 | 1.9 | 0.86 | 30 | 0 | 870 | 24 | 8 | 680 | 0 | 30 | 30 | 30 | 420 | 845 | 60
351 | 95.513 | 0.37 | 0.76 | 0.03 | 0.29 | 0.017 | 0 | 0.24 | 1.88 | 0.9 | 30 | 0 | 870 | 24 | 8 | 680 | 0 | 30 | 30 | 30 | 420 | 845 | 60
352 | 96.04 | 0.43 | 0.68 | 0.09 | 0.26 | 0.012 | 0.018 | 0.17 | 1.62 | 0.68 | 30 | 0 | 870 | 24 | 8 | 680 | 0 | 30 | 30 | 30 | 590 | 845 | 60
353 | 95.909 | 0.47 | 0.72 | 0.06 | 0.28 | 0.011 | 0 | 0 | 1.76 | 0.79 | 30 | 0 | 870 | 24 | 8 | 580 | 0 | 30 | 30 | 30 | 740 | 845 | 60
354 | 96.114 | 0.47 | 0.76 | 0.06 | 0.19 | 0.013 | 0.013 | 0 | 1.67 | 0.71 | 30 | 0 | 870 | 24 | 8 | 580 | 0 | 30 | 30 | 30 | 640 | 845 | 60
355 | 95.95 | 0.44 | 0.74 | 0.09 | 0.25 | 0 | 0 | 0 | 1.74 | 0.79 | 30 | 0 | 870 | 24 | 8 | 580 | 0 | 30 | 30 | 30 | 820 | 845 | 60
356 | 96.154 | 0.45 | 0.79 | 0.05 | 0.16 | 0 | 0.016 | 0 | 1.65 | 0.73 | 30 | 0 | 870 | 24 | 8 | 580 | 0 | 30 | 30 | 30 | 640 | 845 | 60
357 | 96.104 | 0.48 | 0.7 | 0.11 | 0.2 | 0 | 0.016 | 0 | 1.66 | 0.73 | 30 | 0 | 870 | 24 | 8 | 580 | 0 | 30 | 30 | 30 | 640 | 845 | 60
358 | 95.865 | 0.49 | 0.69 | 0.07 | 0.29 | 0.014 | 0.011 | 0 | 1.8 | 0.77 | 30 | 0 | 870 | 24 | 8 | 580 | 0 | 30 | 30 | 30 | 820 | 845 | 60 | 585
359 | 95.909 | 0.47 | 0.72 | 0.06 | 0.28 | 0.011 | 0 | 0 | 1.76 | 0.79 | 30 | 0 | 870 | 24 | 8 | 630 | 0 | 30 | 30 | 30 | 740 | 845 | 60
360 | 96.114 | 0.47 | 0.76 | 0.06 | 0.19 | 0.013 | 0.013 | 0 | 1.67 | 0.71 | 30 | 0 | 870 | 24 | 8 | 630 | 0 | 30 | 30 | 30 | 640 | 845 | 60
361 | 95.95 | 0.44 | 0.74 | 0.09 | 0.25 | 0 | 0 | 0 | 1.74 | 0.79 | 30 | 0 | 870 | 24 | 8 | 630 | 0 | 30 | 30 | 30 | 820 | 845 | 60
362 | 96.154 | 0.45 | 0.79 | 0.05 | 0.16 | 0 | 0.016 | 0 | 1.65 | 0.73 | 30 | 0 | 870 | 24 | 8 | 630 | 0 | 30 | 30 | 30 | 640 | 845 | 60 | 537
363 | 96.104 | 0.48 | 0.7 | 0.11 | 0.2 | 0 | 0.016 | 0 | 1.66 | 0.73 | 30 | 0 | 870 | 24 | 8 | 630 | 0 | 30 | 30 | 30 | 640 | 845 | 60
364 | 95.865 | 0.49 | 0.69 | 0.07 | 0.29 | 0.014 | 0.011 | 0 | 1.8 | 0.77 | 30 | 0 | 870 | 24 | 8 | 630 | 0 | 30 | 30 | 30 | 820 | 845 | 60
365 | 95.909 | 0.47 | 0.72 | 0.06 | 0.28 | 0.011 | 0 | 0 | 1.76 | 0.79 | 30 | 0 | 870 | 24 | 8 | 680 | 0 | 30 | 30 | 30 | 740 | 845 | 60
366 | 96.114 | 0.47 | 0.76 | 0.06 | 0.19 | 0.013 | 0.013 | 0 | 1.67 | 0.71 | 30 | 0 | 870 | 24 | 8 | 680 | 0 | 30 | 30 | 30 | 640 | 845 | 60
367 | 95.95 | 0.44 | 0.74 | 0.09 | 0.25 | 0 | 0 | 0 | 1.74 | 0.79 | 30 | 0 | 870 | 24 | 8 | 680 | 0 | 30 | 30 | 30 | 820 | 845 | 60
368 | 96.154 | 0.45 | 0.79 | 0.05 | 0.16 | 0 | 0.016 | 0 | 1.65 | 0.73 | 30 | 0 | 870 | 24 | 8 | 680 | 0 | 30 | 30 | 30 | 640 | 845 | 60
369 | 96.104 | 0.48 | 0.7 | 0.11 | 0.2 | 0 | 0.016 | 0 | 1.66 | 0.73 | 30 | 0 | 870 | 24 | 8 | 680 | 0 | 30 | 30 | 30 | 640 | 845 | 60 | 491
370 | 95.865 | 0.49 | 0.69 | 0.07 | 0.29 | 0.014 | 0.011 | 0 | 1.8 | 0.77 | 30 | 0 | 870 | 24 | 8 | 680 | 0 | 30 | 30 | 30 | 820 | 845 | 60
371 | 96.251 | 0.6 | 0.85 | 0.12 | 1.96 | 0.019 | 0 | 0 | 0.05 | 0.15 | 30 | 0 | 845 | 24 | 8 | 430 | 0 | 30 | 30 | 30 | 721 | 845 | 60
372 | 96.323 | 0.59 | 0.92 | 0 | 1.99 | 0.027 | 0 | 0 | 0 | 0.15 | 30 | 0 | 845 | 24 | 8 | 430 | 0 | 30 | 30 | 30 | 1228 | 845 | 60
373 | 96.007 | 0.61 | 0.86 | 0.12 | 2.05 | 0.019 | 0.014 | 0 | 0.16 | 0.16 | 30 | 0 | 845 | 24 | 8 | 430 | 0 | 30 | 30 | 30 | 1455 | 845 | 60
374 | 96.251 | 0.6 | 0.85 | 0.12 | 1.96 | 0.019 | 0 | 0 | 0.05 | 0.15 | 30 | 0 | 845 | 24 | 8 | 500 | 0 | 30 | 30 | 30 | 721 | 845 | 60
375 | 96.323 | 0.59 | 0.92 | 0 | 1.99 | 0.027 | 0 | 0 | 0 | 0.15 | 30 | 0 | 845 | 24 | 8 | 500 | 0 | 30 | 30 | 30 | 1228 | 845 | 60 | 678
376 | 96.007 | 0.61 | 0.86 | 0.12 | 2.05 | 0.019 | 0.014 | 0 | 0.16 | 0.16 | 30 | 0 | 845 | 24 | 8 | 500 | 0 | 30 | 30 | 30 | 1455 | 845 | 60
377 | 97.001 | 0.61 | 0.87 | 0.2 | 0.28 | 0.019 | 0.02 | 0.05 | 0.08 | 0.87 | 30 | 0 | 845 | 24 | 8 | 420 | 0 | 30 | 30 | 30 | 622 | 845 | 60
378 | 97.53 | 0.63 | 0.77 | 0.02 | 0.17 | 0.026 | 0.014 | 0 | 0.03 | 0.81 | 30 | 0 | 845 | 24 | 8 | 420 | 0 | 30 | 30 | 30 | 289 | 845 | 60
379 | 97.234 | 0.62 | 0.88 | 0.12 | 0.29 | 0.026 | 0 | 0.03 | 0.05 | 0.75 | 30 | 0 | 845 | 24 | 8 | 420 | 0 | 30 | 30 | 30 | 796 | 845 | 60
380 | 97.001 | 0.61 | 0.87 | 0.2 | 0.28 | 0.019 | 0.02 | 0.05 | 0.08 | 0.87 | 30 | 0 | 845 | 24 | 8 | 490 | 0 | 30 | 30 | 30 | 622 | 845 | 60
381 | 97.53 | 0.63 | 0.77 | 0.02 | 0.17 | 0.026 | 0.014 | 0 | 0.03 | 0.81 | 30 | 0 | 845 | 24 | 8 | 490 | 0 | 30 | 30 | 30 | 289 | 845 | 60
382 | 97.234 | 0.62 | 0.88 | 0.12 | 0.29 | 0.026 | 0 | 0.03 | 0.05 | 0.75 | 30 | 0 | 845 | 24 | 8 | 490 | 0 | 30 | 30 | 30 | 796 | 845 | 60
383 | 96.519 | 0.53 | 0.69 | 0 | 1.49 | 0.011 | 0 | 0 | 0.02 | 0.74 | 30 | 0 | 845 | 24 | 8 | 430 | 0 | 30 | 30 | 30 | 925 | 845 | 60
384 | 96.68 | 0.53 | 0.75 | 0.06 | 1.31 | 0 | 0 | 0 | 0.04 | 0.63 | 30 | 0 | 845 | 24 | 8 | 430 | 0 | 30 | 30 | 30 | 1455 | 845 | 60
385 | 96.136 | 0.53 | 0.68 | 0.26 | 1.51 | 0.013 | 0.011 | 0.05 | 0.13 | 0.68 | 30 | 0 | 845 | 24 | 8 | 430 | 0 | 30 | 30 | 30 | 622 | 845 | 60
386 | 96.497 | 0.54 | 0.69 | 0 | 1.5 | 0.013 | 0 | 0 | 0.02 | 0.74 | 30 | 0 | 845 | 24 | 8 | 500 | 0 | 30 | 30 | 30 | 925 | 845 | 60
387 | 96.67 | 0.53 | 0.75 | 0.06 | 1.31 | 0 | 0 | 0 | 0.04 | 0.64 | 30 | 0 | 845 | 24 | 8 | 500 | 0 | 30 | 30 | 30 | 1455 | 845 | 60
388 | 96.165 | 0.53 | 0.67 | 0.26 | 1.5 | 0.014 | 0.011 | 0.05 | 0.13 | 0.67 | 30 | 0 | 845 | 24 | 8 | 500 | 0 | 30 | 30 | 30 | 622 | 845 | 60
389 | 96.359 | 0.21 | 0.62 | 0.07 | 0.29 | 0.015 | 0.016 | 0.21 | 1.62 | 0.59 | 0 | 139.8 | 930 | 0.5 | 0 | 160 | 15 | 60 | 930 | 850 | 440 | 30 | 120
390 | 96.368 | 0.23 | 0.51 | 0.11 | 0.35 | 0 | 0.012 | 0.18 | 1.69 | 0.55 | 0 | 139.8 | 930 | 0.5 | 0 | 160 | 15 | 60 | 930 | 850 | 860 | 30 | 120
391 | 96.684 | 0.17 | 0.55 | 0.05 | 0.28 | 0 | 0.016 | 0.16 | 1.64 | 0.45 | 0 | 139.8 | 930 | 0.5 | 0 | 160 | 15 | 60 | 930 | 850 | 440 | 30 | 120
392 | 96.359 | 0.21 | 0.62 | 0.07 | 0.29 | 0.015 | 0.016 | 0.21 | 1.62 | 0.59 | 0 | 469.8 | 930 | 0.5 | 0 | 160 | 15 | 60 | 930 | 850 | 440 | 30 | 120
393 | 96.368 | 0.23 | 0.51 | 0.11 | 0.35 | 0 | 0.012 | 0.18 | 1.69 | 0.55 | 0 | 469.8 | 930 | 0.5 | 0 | 160 | 15 | 60 | 930 | 850 | 860 | 30 | 120
394 | 96.684 | 0.17 | 0.55 | 0.05 | 0.28 | 0 | 0.016 | 0.16 | 1.64 | 0.45 | 0 | 469.8 | 930 | 0.5 | 0 | 160 | 15 | 60 | 930 | 850 | 440 | 30 | 120
395 | 96.359 | 0.21 | 0.62 | 0.07 | 0.29 | 0.015 | 0.016 | 0.21 | 1.62 | 0.59 | 0 | 540 | 930 | 0.5 | 0 | 160 | 15 | 140 | 930 | 850 | 440 | 30 | 120
396 | 96.368 | 0.23 | 0.51 | 0.11 | 0.35 | 0 | 0.012 | 0.18 | 1.69 | 0.55 | 0 | 540 | 930 | 0.5 | 0 | 160 | 15 | 140 | 930 | 850 | 860 | 30 | 120
397 | 96.684 | 0.17 | 0.55 | 0.05 | 0.28 | 0 | 0.016 | 0.16 | 1.64 | 0.45 | 0 | 540 | 930 | 0.5 | 0 | 160 | 15 | 140 | 930 | 850 | 440 | 30 | 120
398 | 96.359 | 0.21 | 0.62 | 0.07 | 0.29 | 0.015 | 0.016 | 0.21 | 1.62 | 0.59 | 0 | 469.8 | 930 | 0.5 | 0 | 200 | 15 | 60 | 930 | 850 | 440 | 30 | 120
399 | 96.368 | 0.23 | 0.51 | 0.11 | 0.35 | 0 | 0.012 | 0.18 | 1.69 | 0.55 | 0 | 469.8 | 930 | 0.5 | 0 | 200 | 15 | 60 | 930 | 850 | 860 | 30 | 120
400 | 96.684 | 0.17 | 0.55 | 0.05 | 0.28 | 0 | 0.016 | 0.16 | 1.64 | 0.45 | 0 | 469.8 | 930 | 0.5 | 0 | 200 | 15 | 60 | 930 | 850 | 440 | 30 | 120
401 | 97.338 | 0.2 | 0.77 | 0.2 | 0.32 | 0.024 | 0.028 | 0.19 | 0.46 | 0.47 | 0 | 130.2 | 930 | 0.5 | 0 | 160 | 25.2 | 60 | 930 | 882.381 | 390 | 30 | 120
402 | 97.338 | 0.23 | 0.85 | 0.07 | 0.29 | 0.011 | 0.011 | 0.16 | 0.44 | 0.6 | 0 | 130.2 | 930 | 0.5 | 0 | 160 | 25.2 | 60 | 930 | 882.381 | 440 | 30 | 120 | 976
403 | 97.316 | 0.18 | 0.76 | 0.12 | 0.26 | 0 | 0.014 | 0.17 | 0.56 | 0.62 | 0 | 130.2 | 930 | 0.5 | 0 | 160 | 25.2 | 60 | 930 | 882.381 | 690 | 30 | 120
404 | 97.338 | 0.2 | 0.77 | 0.2 | 0.32 | 0.024 | 0.028 | 0.19 | 0.46 | 0.47 | 0 | 450 | 930 | 0.5 | 0 | 160 | 34.8 | 60 | 930 | 895.517 | 390 | 30 | 120
405 | 97.338 | 0.23 | 0.85 | 0.07 | 0.29 | 0.011 | 0.011 | 0.16 | 0.44 | 0.6 | 0 | 450 | 930 | 0.5 | 0 | 160 | 34.8 | 60 | 930 | 895.517 | 440 | 30 | 120
406 | 97.316 | 0.18 | 0.76 | 0.12 | 0.26 | 0 | 0.014 | 0.17 | 0.56 | 0.62 | 0 | 450 | 930 | 0.5 | 0 | 160 | 34.8 | 60 | 930 | 895.517 | 690 | 30 | 120
407 | 97.338 | 0.2 | 0.77 | 0.2 | 0.32 | 0.024 | 0.028 | 0.19 | 0.46 | 0.47 | 0 | 510 | 930 | 0.5 | 0 | 160 | 45 | 140 | 930 | 903.333 | 390 | 30 | 120
408 | 97.338 | 0.23 | 0.85 | 0.07 | 0.29 | 0.011 | 0.011 | 0.16 | 0.44 | 0.6 | 0 | 510 | 930 | 0.5 | 0 | 160 | 45 | 140 | 930 | 903.333 | 440 | 30 | 120 | 1033
409 | 97.316 | 0.18 | 0.76 | 0.12 | 0.26 | 0 | 0.014 | 0.17 | 0.56 | 0.62 | 0 | 510 | 930 | 0.5 | 0 | 160 | 45 | 140 | 930 | 903.333 | 690 | 30 | 120
410 | 97.338 | 0.2 | 0.77 | 0.2 | 0.32 | 0.024 | 0.028 | 0.19 | 0.46 | 0.47 | 0 | 450 | 930 | 0.5 | 0 | 200 | 34.8 | 60 | 930 | 895.517 | 390 | 30 | 120
411 | 97.338 | 0.23 | 0.85 | 0.07 | 0.29 | 0.011 | 0.011 | 0.16 | 0.44 | 0.6 | 0 | 450 | 930 | 0.5 | 0 | 200 | 34.8 | 60 | 930 | 895.517 | 440 | 30 | 120
412 | 97.316 | 0.18 | 0.76 | 0.12 | 0.26 | 0 | 0.014 | 0.17 | 0.56 | 0.62 | 0 | 450 | 930 | 0.5 | 0 | 200 | 34.8 | 60 | 930 | 895.517 | 690 | 30 | 120
413 | 97.369 | 0.21 | 0.76 | 0.14 | 0.3 | 0.021 | 0 | 0.03 | 0.08 | 1.09 | 0 | 100.2 | 930 | 0.5 | 0 | 160 | 34.8 | 60 | 930 | 895.517 | 460 | 30 | 120
414 | 97.469 | 0.23 | 0.8 | 0.07 | 0.2 | 0.013 | 0.018 | 0.02 | 0.04 | 1.14 | 0 | 100.2 | 930 | 0.5 | 0 | 160 | 34.8 | 60 | 930 | 895.517 | 690 | 30 | 120
415 | 97.452 | 0.19 | 0.77 | 0.16 | 0.21 | 0.017 | 0.011 | 0.05 | 0.12 | 1.02 | 0 | 100.2 | 930 | 0.5 | 0 | 160 | 34.8 | 60 | 930 | 895.517 | 390 | 30 | 120
416 | 97.369 | 0.21 | 0.76 | 0.14 | 0.3 | 0.021 | 0 | 0.03 | 0.08 | 1.09 | 0 | 499.8 | 930 | 0.5 | 0 | 160 | 70.2 | 60 | 930 | 895.812 | 460 | 30 | 120
417 | 97.469 | 0.23 | 0.8 | 0.07 | 0.2 | 0.013 | 0.018 | 0.02 | 0.04 | 1.14 | 0 | 499.8 | 930 | 0.5 | 0 | 160 | 70.2 | 60 | 930 | 895.812 | 690 | 30 | 120 | 1057
418 | 97.452 | 0.19 | 0.77 | 0.16 | 0.21 | 0.017 | 0.011 | 0.05 | 0.12 | 1.02 | 0 | 499.8 | 930 | 0.5 | 0 | 160 | 70.2 | 60 | 930 | 895.812 | 390 | 30 | 120
419 | 97.369 | 0.21 | 0.76 | 0.14 | 0.3 | 0.021 | 0 | 0.03 | 0.08 | 1.09 | 0 | 529.8 | 930 | 0.5 | 0 | 160 | 70.2 | 140 | 930 | 895.812 | 460 | 30 | 120
420 | 97.469 | 0.23 | 0.8 | 0.07 | 0.2 | 0.013 | 0.018 | 0.02 | 0.04 | 1.14 | 0 | 529.8 | 930 | 0.5 | 0 | 160 | 70.2 | 140 | 930 | 895.812 | 690 | 30 | 120
421 | 97.452 | 0.19 | 0.77 | 0.16 | 0.21 | 0.017 | 0.011 | 0.05 | 0.12 | 1.02 | 0 | 529.8 | 930 | 0.5 | 0 | 160 | 70.2 | 140 | 930 | 895.812 | 390 | 30 | 120
422 | 97.369 | 0.21 | 0.76 | 0.14 | 0.3 | 0.021 | 0 | 0.03 | 0.08 | 1.09 | 0 | 499.8 | 930 | 0.5 | 0 | 200 | 70.2 | 60 | 930 | 895.812 | 460 | 30 | 120
423 | 97.469 | 0.23 | 0.8 | 0.07 | 0.2 | 0.013 | 0.018 | 0.02 | 0.04 | 1.14 | 0 | 499.8 | 930 | 0.5 | 0 | 200 | 70.2 | 60 | 930 | 895.812 | 690 | 30 | 120 | 1120
424 | 97.452 | 0.19 | 0.77 | 0.16 | 0.21 | 0.017 | 0.011 | 0.05 | 0.12 | 1.02 | 0 | 499.8 | 930 | 0.5 | 0 | 200 | 70.2 | 60 | 930 | 895.812 | 390 | 30 | 120
425 | 97.169 | 0.21 | 0.81 | 0.07 | 0.31 | 0.012 | 0.019 | 0.17 | 0.06 | 1.17 | 0 | 90 | 930 | 0.5 | 0 | 160 | 49.8 | 60 | 930 | 881.807 | 690 | 30 | 120
426 | 97.761 | 0.21 | 0.65 | 0 | 0.26 | 0.015 | 0.024 | 0.15 | 0.02 | 0.91 | 0 | 90 | 930 | 0.5 | 0 | 160 | 49.8 | 60 | 930 | 881.807 | 240 | 30 | 120
427 | 97.369 | 0.18 | 0.79 | 0.08 | 0.25 | 0.016 | 0.015 | 0.15 | 0.07 | 1.08 | 0 | 90 | 930 | 0.5 | 0 | 160 | 49.8 | 60 | 930 | 881.807 | 530 | 30 | 120
428 | 97.169 | 0.21 | 0.81 | 0.07 | 0.31 | 0.012 | 0.019 | 0.17 | 0.06 | 1.17 | 0 | 340.2 | 930 | 0.5 | 0 | 160 | 70.2 | 60 | 930 | 895.812 | 690 | 30 | 120
429 | 97.761 | 0.21 | 0.65 | 0 | 0.26 | 0.015 | 0.024 | 0.15 | 0.02 | 0.91 | 0 | 340.2 | 930 | 0.5 | 0 | 160 | 70.2 | 60 | 930 | 895.812 | 240 | 30 | 120
430 | 97.369 | 0.18 | 0.79 | 0.08 | 0.25 | 0.016 | 0.015 | 0.15 | 0.07 | 1.08 | 0 | 340.2 | 930 | 0.5 | 0 | 160 | 70.2 | 60 | 930 | 895.812 | 530 | 30 | 120
431 | 97.169 | 0.21 | 0.81 | 0.07 | 0.31 | 0.012 | 0.019 | 0.17 | 0.06 | 1.17 | 0 | 340.2 | 930 | 0.5 | 0 | 160 | 70.2 | 140 | 930 | 895.812 | 690 | 30 | 120 | 1080
432 | 97.761 | 0.21 | 0.65 | 0 | 0.26 | 0.015 | 0.024 | 0.15 | 0.02 | 0.91 | 0 | 340.2 | 930 | 0.5 | 0 | 160 | 70.2 | 140 | 930 | 895.812 | 240 | 30 | 120
433 | 97.369 | 0.18 | 0.79 | 0.08 | 0.25 | 0.016 | 0.015 | 0.15 | 0.07 | 1.08 | 0 | 340.2 | 930 | 0.5 | 0 | 160 | 70.2 | 140 | 930 | 895.812 | 530 | 30 | 120
434 | 97.169 | 0.21 | 0.81 | 0.07 | 0.31 | 0.012 | 0.019 | 0.17 | 0.06 | 1.17 | 0 | 340.2 | 930 | 0.5 | 0 | 200 | 70.2 | 60 | 930 | 895.812 | 690 | 30 | 120
435 | 97.761 | 0.21 | 0.65 | 0 | 0.26 | 0.015 | 0.024 | 0.15 | 0.02 | 0.91 | 0 | 340.2 | 930 | 0.5 | 0 | 200 | 70.2 | 60 | 930 | 895.812 | 240 | 30 | 120
436 | 97.369 | 0.18 | 0.79 | 0.08 | 0.25 | 0.016 | 0.015 | 0.15 | 0.07 | 1.08 | 0 | 340.2 | 930 | 0.5 | 0 | 200 | 70.2 | 60 | 930 | 895.812 | 530 | 30 | 120

## 90P-Removed-5
| Fe | C | Mn | Cu | Si | P | S | Mo | Ni | Cr | Through Hardening Time | Carburization Time | Normalizing Temperature | Cooling Rate for Tempering | Cooling Rate for Through Hardening | Tempering Temperature | Diffusion time | Quenching Media Temperature (for Carburization) | Carburization Temperature | Diffusion Temperature | Reduction Ratio (Ingot to Bar) | Through Hardening Temperature | Tempering Time | Fatigue Strength
0 | 99.031 | 0.26 | 0.44 | 0 | 0.21 | 0.017 | 0.022 | 0 | 0 | 0.02 | 0 | 0 | 885 | 0 | 0 | 30 | 0 | 30 | 30 | 30 | 825 | 30 | 0
1 | 98.833 | 0.25 | 0.44 | 0.08 | 0.18 | 0 | 0.017 | 0 | 0.08 | 0.12 | 0 | 0 | 885 | 0 | 0 | 30 | 0 | 30 | 30 | 30 | 610 | 30 | 0
2 | 98.975 | 0.26 | 0.43 | 0 | 0.27 | 0 | 0.015 | 0 | 0.02 | 0.03 | 0 | 0 | 885 | 0 | 0 | 30 | 0 | 30 | 30 | 30 | 1270 | 30 | 0
3 | 98.938 | 0.26 | 0.51 | 0 | 0.23 | 0.018 | 0.024 | 0 | 0 | 0.02 | 0 | 0 | 885 | 0 | 0 | 30 | 0 | 30 | 30 | 30 | 1740 | 30 | 0 | 241
4 | 99.082 | 0.22 | 0.42 | 0.02 | 0.19 | 0.026 | 0.022 | 0 | 0 | 0.02 | 0 | 0 | 885 | 0 | 0 | 30 | 0 | 30 | 30 | 30 | 825 | 30 | 0
5 | 98.918 | 0.26 | 0.45 | 0.03 | 0.22 | 0.026 | 0.026 | 0 | 0.02 | 0.05 | 0 | 0 | 885 | 0 | 0 | 30 | 0 | 30 | 30 | 30 | 825 | 30 | 0
6 | 98.861 | 0.28 | 0.5 | 0 | 0.27 | 0.021 | 0.018 | 0 | 0.02 | 0.03 | 0 | 0 | 885 | 0 | 0 | 30 | 0 | 30 | 30 | 30 | 1270 | 30 | 0
7 | 98.859 | 0.27 | 0.54 | 0.02 | 0.25 | 0.02 | 0.021 | 0 | 0 | 0.02 | 0 | 0 | 885 | 0 | 0 | 30 | 0 | 30 | 30 | 30 | 1740 | 30 | 0
8 | 98.85 | 0.27 | 0.37 | 0.09 | 0.23 | 0 | 0.03 | 0 | 0.06 | 0.1 | 0 | 0 | 885 | 0 | 0 | 30 | 0 | 30 | 30 | 30 | 610 | 30 | 0
9 | 98.966 | 0.22 | 0.47 | 0 | 0.26 | 0.021 | 0.023 | 0 | 0.02 | 0.02 | 0 | 0 | 885 | 0 | 0 | 30 | 0 | 30 | 30 | 30 | 1270 | 30 | 0
10 | 98.887 | 0.23 | 0.51 | 0.03 | 0.26 | 0.029 | 0.024 | 0 | 0 | 0.03 | 0 | 0 | 885 | 0 | 0 | 30 | 0 | 30 | 30 | 30 | 1740 | 30 | 0
11 | 98.607 | 0.35 | 0.77 | 0.02 | 0.21 | 0.021 | 0.022 | 0 | 0 | 0 | 30 | 0 | 865 | 24 | 24 | 550 | 0 | 30 | 30 | 30 | 825 | 865 | 60
12 | 98.469 | 0.35 | 0.74 | 0 | 0.3 | 0.017 | 0.024 | 0 | 0 | 0.1 | 30 | 0 | 865 | 24 | 24 | 550 | 0 | 30 | 30 | 30 | 1270 | 865 | 60 | 419
13 | 98.613 | 0.34 | 0.74 | 0 | 0.26 | 0.012 | 0.015 | 0 | 0 | 0.02 | 30 | 0 | 865 | 24 | 24 | 550 | 0 | 30 | 30 | 30 | 1740 | 865 | 60
14 | 98.367 | 0.36 | 0.7 | 0.09 | 0.26 | 0 | 0.023 | 0 | 0.08 | 0.12 | 30 | 0 | 865 | 24 | 24 | 550 | 0 | 30 | 30 | 30 | 610 | 865 | 60
15 | 98.61 | 0.33 | 0.75 | 0.02 | 0.21 | 0.031 | 0.019 | 0 | 0 | 0.03 | 30 | 0 | 865 | 24 | 24 | 550 | 0 | 30 | 30 | 30 | 825 | 865 | 60 | 426
16 | 98.34 | 0.38 | 0.7 | 0.11 | 0.29 | 0 | 0.03 | 0 | 0.06 | 0.09 | 30 | 0 | 865 | 24 | 24 | 550 | 0 | 30 | 30 | 30 | 610 | 865 | 60
17 | 98.484 | 0.33 | 0.76 | 0.03 | 0.26 | 0.023 | 0.013 | 0 | 0 | 0.1 | 30 | 0 | 865 | 24 | 24 | 550 | 0 | 30 | 30 | 30 | 1270 | 865 | 60
18 | 98.586 | 0.32 | 0.73 | 0.03 | 0.26 | 0.015 | 0.019 | 0 | 0.02 | 0.02 | 30 | 0 | 865 | 24 | 24 | 550 | 0 | 30 | 30 | 30 | 1740 | 865 | 60
19 | 98.414 | 0.37 | 0.78 | 0.02 | 0.27 | 0.016 | 0.02 | 0 | 0 | 0.11 | 30 | 0 | 865 | 24 | 24 | 550 | 0 | 30 | 30 | 30 | 1270 | 865 | 60
20 | 98.511 | 0.35 | 0.82 | 0 | 0.25 | 0.016 | 0.023 | 0 | 0.03 | 0 | 30 | 0 | 865 | 24 | 24 | 550 | 0 | 30 | 30 | 30 | 825 | 865 | 60
21 | 98.575 | 0.37 | 0.72 | 0.02 | 0.24 | 0.015 | 0.02 | 0 | 0.02 | 0.02 | 30 | 0 | 865 | 24 | 24 | 550 | 0 | 30 | 30 | 30 | 1740 | 865 | 60
22 | 98.583 | 0.32 | 0.63 | 0.08 | 0.21 | 0 | 0.017 | 0 | 0.06 | 0.1 | 30 | 0 | 865 | 24 | 24 | 550 | 0 | 30 | 30 | 30 | 610 | 865 | 60
23 | 98.607 | 0.35 | 0.77 | 0.02 | 0.21 | 0.021 | 0.022 | 0 | 0 | 0 | 30 | 0 | 865 | 24 | 24 | 600 | 0 | 30 | 30 | 30 | 825 | 865 | 60
24 | 98.469 | 0.35 | 0.74 | 0 | 0.3 | 0.017 | 0.024 | 0 | 0 | 0.1 | 30 | 0 | 865 | 24 | 24 | 600 | 0 | 30 | 30 | 30 | 1270 | 865 | 60
25 | 98.613 | 0.34 | 0.74 | 0 | 0.26 | 0.012 | 0.015 | 0 | 0 | 0.02 | 30 | 0 | 865 | 24 | 24 | 600 | 0 | 30 | 30 | 30 | 1740 | 865 | 60
26 | 98.367 | 0.36 | 0.7 | 0.09 | 0.26 | 0 | 0.023 | 0 | 0.08 | 0.12 | 30 | 0 | 865 | 24 | 24 | 600 | 0 | 30 | 30 | 30 | 610 | 865 | 60
27 | 98.61 | 0.33 | 0.75 | 0.02 | 0.21 | 0.031 | 0.019 | 0 | 0 | 0.03 | 30 | 0 | 865 | 24 | 24 | 600 | 0 | 30 | 30 | 30 | 825 | 865 | 60
28 | 98.34 | 0.38 | 0.7 | 0.11 | 0.29 | 0 | 0.03 | 0 | 0.06 | 0.09 | 30 | 0 | 865 | 24 | 24 | 600 | 0 | 30 | 30 | 30 | 610 | 865 | 60
29 | 98.484 | 0.33 | 0.76 | 0.03 | 0.26 | 0.023 | 0.013 | 0 | 0 | 0.1 | 30 | 0 | 865 | 24 | 24 | 600 | 0 | 30 | 30 | 30 | 1270 | 865 | 60
30 | 98.586 | 0.32 | 0.73 | 0.03 | 0.26 | 0.015 | 0.019 | 0 | 0.02 | 0.02 | 30 | 0 | 865 | 24 | 24 | 600 | 0 | 30 | 30 | 30 | 1740 | 865 | 60
31 | 98.414 | 0.37 | 0.78 | 0.02 | 0.27 | 0.016 | 0.02 | 0 | 0 | 0.11 | 30 | 0 | 865 | 24 | 24 | 600 | 0 | 30 | 30 | 30 | 1270 | 865 | 60
32 | 98.511 | 0.35 | 0.82 | 0 | 0.25 | 0.016 | 0.023 | 0 | 0.03 | 0 | 30 | 0 | 865 | 24 | 24 | 600 | 0 | 30 | 30 | 30 | 825 | 865 | 60
33 | 98.575 | 0.37 | 0.72 | 0.02 | 0.24 | 0.015 | 0.02 | 0 | 0.02 | 0.02 | 30 | 0 | 865 | 24 | 24 | 600 | 0 | 30 | 30 | 30 | 1740 | 865 | 60
34 | 98.583 | 0.32 | 0.63 | 0.08 | 0.21 | 0 | 0.017 | 0 | 0.06 | 0.1 | 30 | 0 | 865 | 24 | 24 | 600 | 0 | 30 | 30 | 30 | 610 | 865 | 60
35 | 98.607 | 0.35 | 0.77 | 0.02 | 0.21 | 0.021 | 0.022 | 0 | 0 | 0 | 30 | 0 | 865 | 24 | 24 | 650 | 0 | 30 | 30 | 30 | 825 | 865 | 60
36 | 98.469 | 0.35 | 0.74 | 0 | 0.3 | 0.017 | 0.024 | 0 | 0 | 0.1 | 30 | 0 | 865 | 24 | 24 | 650 | 0 | 30 | 30 | 30 | 1270 | 865 | 60
37 | 98.613 | 0.34 | 0.74 | 0 | 0.26 | 0.012 | 0.015 | 0 | 0 | 0.02 | 30 | 0 | 865 | 24 | 24 | 650 | 0 | 30 | 30 | 30 | 1740 | 865 | 60
38 | 98.367 | 0.36 | 0.7 | 0.09 | 0.26 | 0 | 0.023 | 0 | 0.08 | 0.12 | 30 | 0 | 865 | 24 | 24 | 650 | 0 | 30 | 30 | 30 | 610 | 865 | 60
39 | 98.61 | 0.33 | 0.75 | 0.02 | 0.21 | 0.031 | 0.019 | 0 | 0 | 0.03 | 30 | 0 | 865 | 24 | 24 | 650 | 0 | 30 | 30 | 30 | 825 | 865 | 60
40 | 98.34 | 0.38 | 0.7 | 0.11 | 0.29 | 0 | 0.03 | 0 | 0.06 | 0.09 | 30 | 0 | 865 | 24 | 24 | 650 | 0 | 30 | 30 | 30 | 610 | 865 | 60
41 | 98.484 | 0.33 | 0.76 | 0.03 | 0.26 | 0.023 | 0.013 | 0 | 0 | 0.1 | 30 | 0 | 865 | 24 | 24 | 650 | 0 | 30 | 30 | 30 | 1270 | 865 | 60
42 | 98.586 | 0.32 | 0.73 | 0.03 | 0.26 | 0.015 | 0.019 | 0 | 0.02 | 0.02 | 30 | 0 | 865 | 24 | 24 | 650 | 0 | 30 | 30 | 30 | 1740 | 865 | 60
43 | 98.414 | 0.37 | 0.78 | 0.02 | 0.27 | 0.016 | 0.02 | 0 | 0 | 0.11 | 30 | 0 | 865 | 24 | 24 | 650 | 0 | 30 | 30 | 30 | 1270 | 865 | 60
44 | 98.511 | 0.35 | 0.82 | 0 | 0.25 | 0.016 | 0.023 | 0 | 0.03 | 0 | 30 | 0 | 865 | 24 | 24 | 650 | 0 | 30 | 30 | 30 | 825 | 865 | 60 | 341
45 | 98.575 | 0.37 | 0.72 | 0.02 | 0.24 | 0.015 | 0.02 | 0 | 0.02 | 0.02 | 30 | 0 | 865 | 24 | 24 | 650 | 0 | 30 | 30 | 30 | 1740 | 865 | 60
46 | 98.583 | 0.32 | 0.63 | 0.08 | 0.21 | 0 | 0.017 | 0 | 0.06 | 0.1 | 30 | 0 | 865 | 24 | 24 | 650 | 0 | 30 | 30 | 30 | 610 | 865 | 60
47 | 98.306 | 0.45 | 0.79 | 0.02 | 0.25 | 0.018 | 0.016 | 0 | 0.02 | 0.13 | 30 | 0 | 845 | 24 | 24 | 550 | 0 | 30 | 30 | 30 | 1740 | 845 | 60
48 | 98.354 | 0.45 | 0.76 | 0.02 | 0.26 | 0.027 | 0.019 | 0 | 0 | 0.11 | 30 | 0 | 845 | 24 | 24 | 550 | 0 | 30 | 30 | 30 | 1270 | 845 | 60
49 | 98.29 | 0.45 | 0.71 | 0.13 | 0.24 | 0 | 0 | 0 | 0.12 | 0.06 | 30 | 0 | 845 | 24 | 24 | 550 | 0 | 30 | 30 | 30 | 610 | 845 | 60
50 | 98.388 | 0.44 | 0.82 | 0.02 | 0.24 | 0.021 | 0.021 | 0 | 0.03 | 0.02 | 30 | 0 | 845 | 24 | 24 | 550 | 0 | 30 | 30 | 30 | 825 | 845 | 60
51 | 98.488 | 0.42 | 0.78 | 0.03 | 0.22 | 0.022 | 0.02 | 0 | 0 | 0.02 | 30 | 0 | 845 | 24 | 24 | 550 | 0 | 30 | 30 | 30 | 825 | 845 | 60
52 | 98.354 | 0.48 | 0.75 | 0 | 0.25 | 0.024 | 0.022 | 0 | 0.02 | 0.1 | 30 | 0 | 845 | 24 | 24 | 550 | 0 | 30 | 30 | 30 | 1740 | 845 | 60
53 | 98.335 | 0.47 | 0.72 | 0.04 | 0.25 | 0.015 | 0 | 0 | 0.13 | 0.04 | 30 | 0 | 845 | 24 | 24 | 550 | 0 | 30 | 30 | 30 | 610 | 845 | 60
54 | 98.367 | 0.43 | 0.83 | 0 | 0.22 | 0.017 | 0.016 | 0 | 0 | 0.12 | 30 | 0 | 845 | 24 | 24 | 550 | 0 | 30 | 30 | 30 | 1740 | 845 | 60 | 475
55 | 98.29 | 0.49 | 0.8 | 0 | 0.26 | 0.027 | 0.023 | 0 | 0.02 | 0.09 | 30 | 0 | 845 | 24 | 24 | 550 | 0 | 30 | 30 | 30 | 1270 | 845 | 60
56 | 98.164 | 0.45 | 0.79 | 0.15 | 0.25 | 0.011 | 0.025 | 0 | 0.12 | 0.04 | 30 | 0 | 845 | 24 | 24 | 550 | 0 | 30 | 30 | 30 | 610 | 845 | 60
57 | 98.496 | 0.42 | 0.7 | 0 | 0.26 | 0.024 | 0 | 0 | 0 | 0.1 | 30 | 0 | 845 | 24 | 24 | 550 | 0 | 30 | 30 | 30 | 1270 | 845 | 60
58 | 98.306 | 0.45 | 0.79 | 0.02 | 0.25 | 0.018 | 0.016 | 0 | 0.02 | 0.13 | 30 | 0 | 845 | 24 | 24 | 600 | 0 | 30 | 30 | 30 | 1740 | 845 | 60
59 | 98.354 | 0.45 | 0.76 | 0.02 | 0.26 | 0.027 | 0.019 | 0 | 0 | 0.11 | 30 | 0 | 845 | 24 | 24 | 600 | 0 | 30 | 30 | 30 | 1270 | 845 | 60
60 | 98.29 | 0.45 | 0.71 | 0.13 | 0.24 | 0 | 0 | 0 | 0.12 | 0.06 | 30 | 0 | 845 | 24 | 24 | 600 | 0 | 30 | 30 | 30 | 610 | 845 | 60
61 | 98.388 | 0.44 | 0.82 | 0.02 | 0.24 | 0.021 | 0.021 | 0 | 0.03 | 0.02 | 30 | 0 | 845 | 24 | 24 | 600 | 0 | 30 | 30 | 30 | 825 | 845 | 60
62 | 98.488 | 0.42 | 0.78 | 0.03 | 0.22 | 0.022 | 0.02 | 0 | 0 | 0.02 | 30 | 0 | 845 | 24 | 24 | 600 | 0 | 30 | 30 | 30 | 825 | 845 | 60
63 | 98.354 | 0.48 | 0.75 | 0 | 0.25 | 0.024 | 0.022 | 0 | 0.02 | 0.1 | 30 | 0 | 845 | 24 | 24 | 600 | 0 | 30 | 30 | 30 | 1740 | 845 | 60 | 463
64 | 98.335 | 0.47 | 0.72 | 0.04 | 0.25 | 0.015 | 0 | 0 | 0.13 | 0.04 | 30 | 0 | 845 | 24 | 24 | 600 | 0 | 30 | 30 | 30 | 610 | 845 | 60
65 | 98.367 | 0.43 | 0.83 | 0 | 0.22 | 0.017 | 0.016 | 0 | 0 | 0.12 | 30 | 0 | 845 | 24 | 24 | 600 | 0 | 30 | 30 | 30 | 1740 | 845 | 60
66 | 98.29 | 0.49 | 0.8 | 0 | 0.26 | 0.027 | 0.023 | 0 | 0.02 | 0.09 | 30 | 0 | 845 | 24 | 24 | 600 | 0 | 30 | 30 | 30 | 1270 | 845 | 60
67 | 98.164 | 0.45 | 0.79 | 0.15 | 0.25 | 0.011 | 0.025 | 0 | 0.12 | 0.04 | 30 | 0 | 845 | 24 | 24 | 600 | 0 | 30 | 30 | 30 | 610 | 845 | 60
68 | 98.496 | 0.42 | 0.7 | 0 | 0.26 | 0.024 | 0 | 0 | 0 | 0.1 | 30 | 0 | 845 | 24 | 24 | 600 | 0 | 30 | 30 | 30 | 1270 | 845 | 60
69 | 98.306 | 0.45 | 0.79 | 0.02 | 0.25 | 0.018 | 0.016 | 0 | 0.02 | 0.13 | 30 | 0 | 845 | 24 | 24 | 650 | 0 | 30 | 30 | 30 | 1740 | 845 | 60
70 | 98.354 | 0.45 | 0.76 | 0.02 | 0.26 | 0.027 | 0.019 | 0 | 0 | 0.11 | 30 | 0 | 845 | 24 | 24 | 650 | 0 | 30 | 30 | 30 | 1270 | 845 | 60
71 | 98.29 | 0.45 | 0.71 | 0.13 | 0.24 | 0 | 0 | 0 | 0.12 | 0.06 | 30 | 0 | 845 | 24 | 24 | 650 | 0 | 30 | 30 | 30 | 610 | 845 | 60 | 398
72 | 98.388 | 0.44 | 0.82 | 0.02 | 0.24 | 0.021 | 0.021 | 0 | 0.03 | 0.02 | 30 | 0 | 845 | 24 | 24 | 650 | 0 | 30 | 30 | 30 | 825 | 845 | 60
73 | 98.488 | 0.42 | 0.78 | 0.03 | 0.22 | 0.022 | 0.02 | 0 | 0 | 0.02 | 30 | 0 | 845 | 24 | 24 | 650 | 0 | 30 | 30 | 30 | 825 | 845 | 60
74 | 98.354 | 0.48 | 0.75 | 0 | 0.25 | 0.024 | 0.022 | 0 | 0.02 | 0.1 | 30 | 0 | 845 | 24 | 24 | 650 | 0 | 30 | 30 | 30 | 1740 | 845 | 60
75 | 98.335 | 0.47 | 0.72 | 0.04 | 0.25 | 0.015 | 0 | 0 | 0.13 | 0.04 | 30 | 0 | 845 | 24 | 24 | 650 | 0 | 30 | 30 | 30 | 610 | 845 | 60
76 | 98.367 | 0.43 | 0.83 | 0 | 0.22 | 0.017 | 0.016 | 0 | 0 | 0.12 | 30 | 0 | 845 | 24 | 24 | 650 | 0 | 30 | 30 | 30 | 1740 | 845 | 60
77 | 98.29 | 0.49 | 0.8 | 0 | 0.26 | 0.027 | 0.023 | 0 | 0.02 | 0.09 | 30 | 0 | 845 | 24 | 24 | 650 | 0 | 30 | 30 | 30 | 1270 | 845 | 60
78 | 98.164 | 0.45 | 0.79 | 0.15 | 0.25 | 0.011 | 0.025 | 0 | 0.12 | 0.04 | 30 | 0 | 845 | 24 | 24 | 650 | 0 | 30 | 30 | 30 | 610 | 845 | 60
79 | 98.496 | 0.42 | 0.7 | 0 | 0.26 | 0.024 | 0 | 0 | 0 | 0.1 | 30 | 0 | 845 | 24 | 24 | 650 | 0 | 30 | 30 | 30 | 1270 | 845 | 60
80 | 98.34 | 0.55 | 0.76 | 0 | 0.23 | 0.018 | 0.012 | 0 | 0 | 0.09 | 30 | 0 | 825 | 24 | 24 | 550 | 0 | 30 | 30 | 30 | 1740 | 825 | 60
81 | 98.257 | 0.54 | 0.76 | 0 | 0.26 | 0.022 | 0.021 | 0 | 0.02 | 0.12 | 30 | 0 | 825 | 24 | 24 | 550 | 0 | 30 | 30 | 30 | 1270 | 825 | 60
82 | 98.219 | 0.52 | 0.83 | 0.02 | 0.29 | 0.016 | 0.025 | 0 | 0.04 | 0.04 | 30 | 0 | 825 | 24 | 24 | 550 | 0 | 30 | 30 | 30 | 825 | 825 | 60
83 | 98.485 | 0.56 | 0.37 | 0.11 | 0.26 | 0.019 | 0.026 | 0 | 0.04 | 0.13 | 30 | 0 | 825 | 24 | 24 | 550 | 0 | 30 | 30 | 30 | 660 | 825 | 60
84 | 98.478 | 0.54 | 0.75 | 0 | 0.2 | 0.013 | 0.019 | 0 | 0 | 0 | 30 | 0 | 825 | 24 | 24 | 550 | 0 | 30 | 30 | 30 | 825 | 825 | 60
85 | 98.285 | 0.57 | 0.74 | 0.02 | 0.23 | 0.018 | 0.017 | 0 | 0 | 0.12 | 30 | 0 | 825 | 24 | 24 | 550 | 0 | 30 | 30 | 30 | 1740 | 825 | 60 | 522
86 | 98.155 | 0.53 | 0.83 | 0 | 0.3 | 0.019 | 0.026 | 0 | 0.02 | 0.12 | 30 | 0 | 825 | 24 | 24 | 550 | 0 | 30 | 30 | 30 | 1270 | 825 | 60 | 531
87 | 98.144 | 0.57 | 0.82 | 0 | 0.3 | 0.024 | 0.022 | 0 | 0.02 | 0.1 | 30 | 0 | 825 | 24 | 24 | 550 | 0 | 30 | 30 | 30 | 1270 | 825 | 60
88 | 98.327 | 0.56 | 0.68 | 0.03 | 0.25 | 0 | 0.023 | 0 | 0.03 | 0.1 | 30 | 0 | 825 | 24 | 24 | 550 | 0 | 30 | 30 | 30 | 610 | 825 | 60
89 | 98.288 | 0.52 | 0.8 | 0.02 | 0.21 | 0.021 | 0.021 | 0 | 0.02 | 0.1 | 30 | 0 | 825 | 24 | 24 | 550 | 0 | 30 | 30 | 30 | 1740 | 825 | 60
90 | 98.073 | 0.54 | 0.7 | 0.22 | 0.27 | 0.017 | 0.02 | 0 | 0.06 | 0.1 | 30 | 0 | 825 | 24 | 24 | 550 | 0 | 30 | 30 | 30 | 610 | 825 | 60
91 | 98.34 | 0.55 | 0.76 | 0 | 0.23 | 0.018 | 0.012 | 0 | 0 | 0.09 | 30 | 0 | 825 | 24 | 24 | 600 | 0 | 30 | 30 | 30 | 1740 | 825 | 60
92 | 98.257 | 0.54 | 0.76 | 0 | 0.26 | 0.022 | 0.021 | 0 | 0.02 | 0.12 | 30 | 0 | 825 | 24 | 24 | 600 | 0 | 30 | 30 | 30 | 1270 | 825 | 60
93 | 98.219 | 0.52 | 0.83 | 0.02 | 0.29 | 0.016 | 0.025 | 0 | 0.04 | 0.04 | 30 | 0 | 825 | 24 | 24 | 600 | 0 | 30 | 30 | 30 | 825 | 825 | 60 | 444
94 | 98.485 | 0.56 | 0.37 | 0.11 | 0.26 | 0.019 | 0.026 | 0 | 0.04 | 0.13 | 30 | 0 | 825 | 24 | 24 | 600 | 0 | 30 | 30 | 30 | 660 | 825 | 60
95 | 98.478 | 0.54 | 0.75 | 0 | 0.2 | 0.013 | 0.019 | 0 | 0 | 0 | 30 | 0 | 825 | 24 | 24 | 600 | 0 | 30 | 30 | 30 | 825 | 825 | 60
96 | 98.285 | 0.57 | 0.74 | 0.02 | 0.23 | 0.018 | 0.017 | 0 | 0 | 0.12 | 30 | 0 | 825 | 24 | 24 | 600 | 0 | 30 | 30 | 30 | 1740 | 825 | 60
97 | 98.155 | 0.53 | 0.83 | 0 | 0.3 | 0.019 | 0.026 | 0 | 0.02 | 0.12 | 30 | 0 | 825 | 24 | 24 | 600 | 0 | 30 | 30 | 30 | 1270 | 825 | 60
98 | 98.144 | 0.57 | 0.82 | 0 | 0.3 | 0.024 | 0.022 | 0 | 0.02 | 0.1 | 30 | 0 | 825 | 24 | 24 | 600 | 0 | 30 | 30 | 30 | 1270 | 825 | 60
99 | 98.327 | 0.56 | 0.68 | 0.03 | 0.25 | 0 | 0.023 | 0 | 0.03 | 0.1 | 30 | 0 | 825 | 24 | 24 | 600 | 0 | 30 | 30 | 30 | 610 | 825 | 60
100 | 98.288 | 0.52 | 0.8 | 0.02 | 0.21 | 0.021 | 0.021 | 0 | 0.02 | 0.1 | 30 | 0 | 825 | 24 | 24 | 600 | 0 | 30 | 30 | 30 | 1740 | 825 | 60 | 464
101 | 98.073 | 0.54 | 0.7 | 0.22 | 0.27 | 0.017 | 0.02 | 0 | 0.06 | 0.1 | 30 | 0 | 825 | 24 | 24 | 600 | 0 | 30 | 30 | 30 | 610 | 825 | 60
102 | 98.34 | 0.55 | 0.76 | 0 | 0.23 | 0.018 | 0.012 | 0 | 0 | 0.09 | 30 | 0 | 825 | 24 | 24 | 650 | 0 | 30 | 30 | 30 | 1740 | 825 | 60
103 | 98.257 | 0.54 | 0.76 | 0 | 0.26 | 0.022 | 0.021 | 0 | 0.02 | 0.12 | 30 | 0 | 825 | 24 | 24 | 650 | 0 | 30 | 30 | 30 | 1270 | 825 | 60
104 | 98.219 | 0.52 | 0.83 | 0.02 | 0.29 | 0.016 | 0.025 | 0 | 0.04 | 0.04 | 30 | 0 | 825 | 24 | 24 | 650 | 0 | 30 | 30 | 30 | 825 | 825 | 60
105 | 98.485 | 0.56 | 0.37 | 0.11 | 0.26 | 0.019 | 0.026 | 0 | 0.04 | 0.13 | 30 | 0 | 825 | 24 | 24 | 650 | 0 | 30 | 30 | 30 | 660 | 825 | 60
106 | 98.478 | 0.54 | 0.75 | 0 | 0.2 | 0.013 | 0.019 | 0 | 0 | 0 | 30 | 0 | 825 | 24 | 24 | 650 | 0 | 30 | 30 | 30 | 825 | 825 | 60
107 | 98.285 | 0.57 | 0.74 | 0.02 | 0.23 | 0.018 | 0.017 | 0 | 0 | 0.12 | 30 | 0 | 825 | 24 | 24 | 650 | 0 | 30 | 30 | 30 | 1740 | 825 | 60 | 428
108 | 98.155 | 0.53 | 0.83 | 0 | 0.3 | 0.019 | 0.026 | 0 | 0.02 | 0.12 | 30 | 0 | 825 | 24 | 24 | 650 | 0 | 30 | 30 | 30 | 1270 | 825 | 60
109 | 98.144 | 0.57 | 0.82 | 0 | 0.3 | 0.024 | 0.022 | 0 | 0.02 | 0.1 | 30 | 0 | 825 | 24 | 24 | 650 | 0 | 30 | 30 | 30 | 1270 | 825 | 60
110 | 98.327 | 0.56 | 0.68 | 0.03 | 0.25 | 0 | 0.023 | 0 | 0.03 | 0.1 | 30 | 0 | 825 | 24 | 24 | 650 | 0 | 30 | 30 | 30 | 610 | 825 | 60
111 | 98.288 | 0.52 | 0.8 | 0.02 | 0.21 | 0.021 | 0.021 | 0 | 0.02 | 0.1 | 30 | 0 | 825 | 24 | 24 | 650 | 0 | 30 | 30 | 30 | 1740 | 825 | 60
112 | 98.073 | 0.54 | 0.7 | 0.22 | 0.27 | 0.017 | 0.02 | 0 | 0.06 | 0.1 | 30 | 0 | 825 | 24 | 24 | 650 | 0 | 30 | 30 | 30 | 610 | 825 | 60
113 | 97.385 | 0.43 | 0.74 | 0.02 | 0.24 | 0.022 | 0.013 | 0 | 0.03 | 1.12 | 30 | 0 | 870 | 24 | 8 | 550 | 0 | 30 | 30 | 30 | 1740 | 855 | 60
114 | 97.58 | 0.42 | 0.71 | 0.04 | 0.27 | 0 | 0 | 0 | 0.02 | 0.96 | 30 | 0 | 870 | 24 | 8 | 550 | 0 | 30 | 30 | 30 | 820 | 855 | 60
115 | 97.198 | 0.4 | 0.78 | 0.13 | 0.31 | 0.012 | 0 | 0 | 0.07 | 1.1 | 30 | 0 | 870 | 24 | 8 | 550 | 0 | 30 | 30 | 30 | 1120 | 855 | 60
116 | 97.52 | 0.42 | 0.72 | 0 | 0.22 | 0.016 | 0.014 | 0 | 0.03 | 1.06 | 30 | 0 | 870 | 24 | 8 | 550 | 0 | 30 | 30 | 30 | 1740 | 855 | 60 | 569
117 | 97.469 | 0.39 | 0.73 | 0.11 | 0.25 | 0.011 | 0 | 0 | 0.06 | 0.98 | 30 | 0 | 870 | 24 | 8 | 550 | 0 | 30 | 30 | 30 | 820 | 855 | 60 | 536
118 | 97.276 | 0.42 | 0.81 | 0.04 | 0.32 | 0.014 | 0 | 0 | 0.03 | 1.09 | 30 | 0 | 870 | 24 | 8 | 550 | 0 | 30 | 30 | 30 | 1120 | 855 | 60
119 | 97.51 | 0.42 | 0.78 | 0.05 | 0.26 | 0 | 0 | 0 | 0.04 | 0.94 | 30 | 0 | 870 | 24 | 8 | 550 | 0 | 30 | 30 | 30 | 820 | 855 | 60
120 | 97.286 | 0.4 | 0.79 | 0.04 | 0.32 | 0.013 | 0.011 | 0 | 0.05 | 1.09 | 30 | 0 | 870 | 24 | 8 | 550 | 0 | 30 | 30 | 30 | 1120 | 855 | 60
121 | 97.385 | 0.43 | 0.74 | 0.02 | 0.24 | 0.022 | 0.013 | 0 | 0.03 | 1.12 | 30 | 0 | 870 | 24 | 8 | 600 | 0 | 30 | 30 | 30 | 1740 | 855 | 60
122 | 97.58 | 0.42 | 0.71 | 0.04 | 0.27 | 0 | 0 | 0 | 0.02 | 0.96 | 30 | 0 | 870 | 24 | 8 | 600 | 0 | 30 | 30 | 30 | 820 | 855 | 60
123 | 97.198 | 0.4 | 0.78 | 0.13 | 0.31 | 0.012 | 0 | 0 | 0.07 | 1.1 | 30 | 0 | 870 | 24 | 8 | 600 | 0 | 30 | 30 | 30 | 1120 | 855 | 60
124 | 97.52 | 0.42 | 0.72 | 0 | 0.22 | 0.016 | 0.014 | 0 | 0.03 | 1.06 | 30 | 0 | 870 | 24 | 8 | 600 | 0 | 30 | 30 | 30 | 1740 | 855 | 60
125 | 97.469 | 0.39 | 0.73 | 0.11 | 0.25 | 0.011 | 0 | 0 | 0.06 | 0.98 | 30 | 0 | 870 | 24 | 8 | 600 | 0 | 30 | 30 | 30 | 820 | 855 | 60
126 | 97.276 | 0.42 | 0.81 | 0.04 | 0.32 | 0.014 | 0 | 0 | 0.03 | 1.09 | 30 | 0 | 870 | 24 | 8 | 600 | 0 | 30 | 30 | 30 | 1120 | 855 | 60
127 | 97.51 | 0.42 | 0.78 | 0.05 | 0.26 | 0 | 0 | 0 | 0.04 | 0.94 | 30 | 0 | 870 | 24 | 8 | 600 | 0 | 30 | 30 | 30 | 820 | 855 | 60
128 | 97.286 | 0.4 | 0.79 | 0.04 | 0.32 | 0.013 | 0.011 | 0 | 0.05 | 1.09 | 30 | 0 | 870 | 24 | 8 | 600 | 0 | 30 | 30 | 30 | 1120 | 855 | 60
129 | 97.385 | 0.43 | 0.74 | 0.02 | 0.24 | 0.022 | 0.013 | 0 | 0.03 | 1.12 | 30 | 0 | 870 | 24 | 8 | 650 | 0 | 30 | 30 | 30 | 1740 | 855 | 60
130 | 97.58 | 0.42 | 0.71 | 0.04 | 0.27 | 0 | 0 | 0 | 0.02 | 0.96 | 30 | 0 | 870 | 24 | 8 | 650 | 0 | 30 | 30 | 30 | 820 | 855 | 60
131 | 97.198 | 0.4 | 0.78 | 0.13 | 0.31 | 0.012 | 0 | 0 | 0.07 | 1.1 | 30 | 0 | 870 | 24 | 8 | 650 | 0 | 30 | 30 | 30 | 1120 | 855 | 60
132 | 97.52 | 0.42 | 0.72 | 0 | 0.22 | 0.016 | 0.014 | 0 | 0.03 | 1.06 | 30 | 0 | 870 | 24 | 8 | 650 | 0 | 30 | 30 | 30 | 1740 | 855 | 60
133 | 97.469 | 0.39 | 0.73 | 0.11 | 0.25 | 0.011 | 0 | 0 | 0.06 | 0.98 | 30 | 0 | 870 | 24 | 8 | 650 | 0 | 30 | 30 | 30 | 820 | 855 | 60
134 | 97.276 | 0.42 | 0.81 | 0.04 | 0.32 | 0.014 | 0 | 0 | 0.03 | 1.09 | 30 | 0 | 870 | 24 | 8 | 650 | 0 | 30 | 30 | 30 | 1120 | 855 | 60
135 | 97.51 | 0.42 | 0.78 | 0.05 | 0.26 | 0 | 0 | 0 | 0.04 | 0.94 | 30 | 0 | 870 | 24 | 8 | 650 | 0 | 30 | 30 | 30 | 820 | 855 | 60
136 | 97.286 | 0.4 | 0.79 | 0.04 | 0.32 | 0.013 | 0.011 | 0 | 0.05 | 1.09 | 30 | 0 | 870 | 24 | 8 | 650 | 0 | 30 | 30 | 30 | 1120 | 855 | 60
137 | 97.167 | 0.36 | 0.73 | 0.19 | 0.3 | 0.017 | 0.016 | 0.16 | 0.05 | 1.01 | 30 | 0 | 870 | 24 | 8 | 550 | 0 | 30 | 30 | 30 | 820 | 855 | 60
138 | 97.419 | 0.35 | 0.7 | 0 | 0.3 | 0.019 | 0.012 | 0.15 | 0.02 | 1.03 | 30 | 0 | 870 | 24 | 8 | 550 | 0 | 30 | 30 | 30 | 1250 | 855 | 60
139 | 97.298 | 0.36 | 0.79 | 0.04 | 0.27 | 0.012 | 0 | 0.17 | 0.03 | 1.03 | 30 | 0 | 870 | 24 | 8 | 550 | 0 | 30 | 30 | 30 | 1120 | 855 | 60
140 | 97.284 | 0.36 | 0.81 | 0.08 | 0.23 | 0.014 | 0.022 | 0.16 | 0.05 | 0.99 | 30 | 0 | 870 | 24 | 8 | 550 | 0 | 30 | 30 | 30 | 530 | 855 | 60
141 | 97.26 | 0.34 | 0.72 | 0.1 | 0.25 | 0.019 | 0.011 | 0.17 | 0.12 | 1.01 | 30 | 0 | 870 | 24 | 8 | 550 | 0 | 30 | 30 | 30 | 500 | 855 | 60
142 | 97.224 | 0.36 | 0.74 | 0.12 | 0.35 | 0.016 | 0.02 | 0.15 | 0.05 | 0.97 | 30 | 0 | 870 | 24 | 8 | 550 | 0 | 30 | 30 | 30 | 740 | 855 | 60
143 | 97.211 | 0.37 | 0.82 | 0.05 | 0.23 | 0.012 | 0.017 | 0.16 | 0.04 | 1.09 | 30 | 0 | 870 | 24 | 8 | 550 | 0 | 30 | 30 | 30 | 530 | 855 | 60
144 | 97.123 | 0.35 | 0.8 | 0.18 | 0.25 | 0.02 | 0.017 | 0.19 | 0.08 | 0.99 | 30 | 0 | 870 | 24 | 8 | 550 | 0 | 30 | 30 | 30 | 1120 | 855 | 60
145 | 97.387 | 0.35 | 0.71 | 0.02 | 0.25 | 0.02 | 0.013 | 0.17 | 0.02 | 1.06 | 30 | 0 | 870 | 24 | 8 | 550 | 0 | 30 | 30 | 30 | 1740 | 855 | 60
146 | 97.435 | 0.33 | 0.69 | 0.05 | 0.27 | 0.015 | 0 | 0.18 | 0.04 | 0.99 | 30 | 0 | 870 | 24 | 8 | 550 | 0 | 30 | 30 | 30 | 640 | 855 | 60
147 | 97.476 | 0.35 | 0.7 | 0.02 | 0.25 | 0.026 | 0.018 | 0.16 | 0 | 1 | 30 | 0 | 870 | 24 | 8 | 550 | 0 | 30 | 30 | 30 | 820 | 855 | 60
148 | 97.153 | 0.37 | 0.76 | 0.12 | 0.29 | 0.017 | 0 | 0.16 | 0.12 | 1.01 | 30 | 0 | 870 | 24 | 8 | 550 | 0 | 30 | 30 | 30 | 500 | 855 | 60 | 573
149 | 97.103 | 0.38 | 0.8 | 0.12 | 0.27 | 0.015 | 0.012 | 0.16 | 0.07 | 1.07 | 30 | 0 | 870 | 24 | 8 | 550 | 0 | 30 | 30 | 30 | 1120 | 855 | 60
150 | 97.188 | 0.34 | 0.71 | 0.12 | 0.29 | 0.019 | 0.013 | 0.16 | 0.11 | 1.05 | 30 | 0 | 870 | 24 | 8 | 550 | 0 | 30 | 30 | 30 | 500 | 855 | 60
151 | 97.167 | 0.36 | 0.73 | 0.19 | 0.3 | 0.017 | 0.016 | 0.16 | 0.05 | 1.01 | 30 | 0 | 870 | 24 | 8 | 600 | 0 | 30 | 30 | 30 | 820 | 855 | 60
152 | 97.419 | 0.35 | 0.7 | 0 | 0.3 | 0.019 | 0.012 | 0.15 | 0.02 | 1.03 | 30 | 0 | 870 | 24 | 8 | 600 | 0 | 30 | 30 | 30 | 1250 | 855 | 60
153 | 97.298 | 0.36 | 0.79 | 0.04 | 0.27 | 0.012 | 0 | 0.17 | 0.03 | 1.03 | 30 | 0 | 870 | 24 | 8 | 600 | 0 | 30 | 30 | 30 | 1120 | 855 | 60
154 | 97.284 | 0.36 | 0.81 | 0.08 | 0.23 | 0.014 | 0.022 | 0.16 | 0.05 | 0.99 | 30 | 0 | 870 | 24 | 8 | 600 | 0 | 30 | 30 | 30 | 530 | 855 | 60
155 | 97.26 | 0.34 | 0.72 | 0.1 | 0.25 | 0.019 | 0.011 | 0.17 | 0.12 | 1.01 | 30 | 0 | 870 | 24 | 8 | 600 | 0 | 30 | 30 | 30 | 500 | 855 | 60
156 | 97.224 | 0.36 | 0.74 | 0.12 | 0.35 | 0.016 | 0.02 | 0.15 | 0.05 | 0.97 | 30 | 0 | 870 | 24 | 8 | 600 | 0 | 30 | 30 | 30 | 740 | 855 | 60
157 | 97.211 | 0.37 | 0.82 | 0.05 | 0.23 | 0.012 | 0.017 | 0.16 | 0.04 | 1.09 | 30 | 0 | 870 | 24 | 8 | 600 | 0 | 30 | 30 | 30 | 530 | 855 | 60
158 | 97.123 | 0.35 | 0.8 | 0.18 | 0.25 | 0.02 | 0.017 | 0.19 | 0.08 | 0.99 | 30 | 0 | 870 | 24 | 8 | 600 | 0 | 30 | 30 | 30 | 1120 | 855 | 60
159 | 97.387 | 0.35 | 0.71 | 0.02 | 0.25 | 0.02 | 0.013 | 0.17 | 0.02 | 1.06 | 30 | 0 | 870 | 24 | 8 | 600 | 0 | 30 | 30 | 30 | 1740 | 855 | 60
160 | 97.435 | 0.33 | 0.69 | 0.05 | 0.27 | 0.015 | 0 | 0.18 | 0.04 | 0.99 | 30 | 0 | 870 | 24 | 8 | 600 | 0 | 30 | 30 | 30 | 640 | 855 | 60
161 | 97.476 | 0.35 | 0.7 | 0.02 | 0.25 | 0.026 | 0.018 | 0.16 | 0 | 1 | 30 | 0 | 870 | 24 | 8 | 600 | 0 | 30 | 30 | 30 | 820 | 855 | 60
162 | 97.153 | 0.37 | 0.76 | 0.12 | 0.29 | 0.017 | 0 | 0.16 | 0.12 | 1.01 | 30 | 0 | 870 | 24 | 8 | 600 | 0 | 30 | 30 | 30 | 500 | 855 | 60
163 | 97.103 | 0.38 | 0.8 | 0.12 | 0.27 | 0.015 | 0.012 | 0.16 | 0.07 | 1.07 | 30 | 0 | 870 | 24 | 8 | 600 | 0 | 30 | 30 | 30 | 1120 | 855 | 60
164 | 97.188 | 0.34 | 0.71 | 0.12 | 0.29 | 0.019 | 0.013 | 0.16 | 0.11 | 1.05 | 30 | 0 | 870 | 24 | 8 | 600 | 0 | 30 | 30 | 30 | 500 | 855 | 60 | 524
165 | 97.167 | 0.36 | 0.73 | 0.19 | 0.3 | 0.017 | 0.016 | 0.16 | 0.05 | 1.01 | 30 | 0 | 870 | 24 | 8 | 650 | 0 | 30 | 30 | 30 | 820 | 855 | 60
166 | 97.419 | 0.35 | 0.7 | 0 | 0.3 | 0.019 | 0.012 | 0.15 | 0.02 | 1.03 | 30 | 0 | 870 | 24 | 8 | 650 | 0 | 30 | 30 | 30 | 1250 | 855 | 60
167 | 97.298 | 0.36 | 0.79 | 0.04 | 0.27 | 0.012 | 0 | 0.17 | 0.03 | 1.03 | 30 | 0 | 870 | 24 | 8 | 650 | 0 | 30 | 30 | 30 | 1120 | 855 | 60
168 | 97.284 | 0.36 | 0.81 | 0.08 | 0.23 | 0.014 | 0.022 | 0.16 | 0.05 | 0.99 | 30 | 0 | 870 | 24 | 8 | 650 | 0 | 30 | 30 | 30 | 530 | 855 | 60 | 464
169 | 97.26 | 0.34 | 0.72 | 0.1 | 0.25 | 0.019 | 0.011 | 0.17 | 0.12 | 1.01 | 30 | 0 | 870 | 24 | 8 | 650 | 0 | 30 | 30 | 30 | 500 | 855 | 60 | 459
170 | 97.224 | 0.36 | 0.74 | 0.12 | 0.35 | 0.016 | 0.02 | 0.15 | 0.05 | 0.97 | 30 | 0 | 870 | 24 | 8 | 650 | 0 | 30 | 30 | 30 | 740 | 855 | 60
171 | 97.211 | 0.37 | 0.82 | 0.05 | 0.23 | 0.012 | 0.017 | 0.16 | 0.04 | 1.09 | 30 | 0 | 870 | 24 | 8 | 650 | 0 | 30 | 30 | 30 | 530 | 855 | 60
172 | 97.123 | 0.35 | 0.8 | 0.18 | 0.25 | 0.02 | 0.017 | 0.19 | 0.08 | 0.99 | 30 | 0 | 870 | 24 | 8 | 650 | 0 | 30 | 30 | 30 | 1120 | 855 | 60 | 469
173 | 97.387 | 0.35 | 0.71 | 0.02 | 0.25 | 0.02 | 0.013 | 0.17 | 0.02 | 1.06 | 30 | 0 | 870 | 24 | 8 | 650 | 0 | 30 | 30 | 30 | 1740 | 855 | 60
174 | 97.435 | 0.33 | 0.69 | 0.05 | 0.27 | 0.015 | 0 | 0.18 | 0.04 | 0.99 | 30 | 0 | 870 | 24 | 8 | 650 | 0 | 30 | 30 | 30 | 640 | 855 | 60
175 | 97.476 | 0.35 | 0.7 | 0.02 | 0.25 | 0.026 | 0.018 | 0.16 | 0 | 1 | 30 | 0 | 870 | 24 | 8 | 650 | 0 | 30 | 30 | 30 | 820 | 855 | 60
176 | 97.153 | 0.37 | 0.76 | 0.12 | 0.29 | 0.017 | 0 | 0.16 | 0.12 | 1.01 | 30 | 0 | 870 | 24 | 8 | 650 | 0 | 30 | 30 | 30 | 500 | 855 | 60
177 | 97.103 | 0.38 | 0.8 | 0.12 | 0.27 | 0.015 | 0.012 | 0.16 | 0.07 | 1.07 | 30 | 0 | 870 | 24 | 8 | 650 | 0 | 30 | 30 | 30 | 1120 | 855 | 60
178 | 97.188 | 0.34 | 0.71 | 0.12 | 0.29 | 0.019 | 0.013 | 0.16 | 0.11 | 1.05 | 30 | 0 | 870 | 24 | 8 | 650 | 0 | 30 | 30 | 30 | 500 | 855 | 60
179 | 97.201 | 0.41 | 0.77 | 0.05 | 0.24 | 0.014 | 0.015 | 0.2 | 0.04 | 1.06 | 30 | 0 | 870 | 24 | 8 | 550 | 0 | 30 | 30 | 30 | 530 | 855 | 60
180 | 97.111 | 0.39 | 0.86 | 0.12 | 0.27 | 0.019 | 0 | 0.17 | 0.1 | 0.96 | 30 | 0 | 870 | 24 | 8 | 550 | 0 | 30 | 30 | 30 | 500 | 855 | 60
181 | 97.209 | 0.43 | 0.74 | 0.02 | 0.26 | 0.019 | 0.012 | 0.22 | 0.02 | 1.07 | 30 | 0 | 870 | 24 | 8 | 550 | 0 | 30 | 30 | 30 | 1740 | 855 | 60
182 | 97.222 | 0.4 | 0.77 | 0.13 | 0.26 | 0.018 | 0 | 0.17 | 0.05 | 0.98 | 30 | 0 | 870 | 24 | 8 | 550 | 0 | 30 | 30 | 30 | 610 | 855 | 60
183 | 97.181 | 0.41 | 0.8 | 0.1 | 0.24 | 0.015 | 0.024 | 0.18 | 0.03 | 1.02 | 30 | 0 | 870 | 24 | 8 | 550 | 0 | 30 | 30 | 30 | 510 | 855 | 60
184 | 97.288 | 0.41 | 0.74 | 0.08 | 0.25 | 0.013 | 0.019 | 0.16 | 0.05 | 0.99 | 30 | 0 | 870 | 24 | 8 | 550 | 0 | 30 | 30 | 30 | 700 | 855 | 60
185 | 97.011 | 0.39 | 0.77 | 0.15 | 0.28 | 0.021 | 0.018 | 0.19 | 0.09 | 1.08 | 30 | 0 | 870 | 24 | 8 | 550 | 0 | 30 | 30 | 30 | 1120 | 855 | 60
186 | 97.436 | 0.37 | 0.69 | 0.02 | 0.24 | 0.018 | 0.016 | 0.19 | 0.02 | 1 | 30 | 0 | 870 | 24 | 8 | 550 | 0 | 30 | 30 | 30 | 1740 | 855 | 60
187 | 97.028 | 0.42 | 0.77 | 0.09 | 0.29 | 0.015 | 0.017 | 0.15 | 0.12 | 1.1 | 30 | 0 | 870 | 24 | 8 | 550 | 0 | 30 | 30 | 30 | 500 | 855 | 60
188 | 97.135 | 0.42 | 0.75 | 0.12 | 0.28 | 0.015 | 0 | 0.17 | 0.07 | 1.04 | 30 | 0 | 870 | 24 | 8 | 550 | 0 | 30 | 30 | 30 | 820 | 855 | 60
189 | 97.099 | 0.4 | 0.74 | 0.15 | 0.26 | 0.024 | 0.017 | 0.17 | 0.13 | 1.01 | 30 | 0 | 870 | 24 | 8 | 550 | 0 | 30 | 30 | 30 | 500 | 855 | 60 | 585
190 | 97.034 | 0.4 | 0.87 | 0.11 | 0.25 | 0.011 | 0.015 | 0.18 | 0.07 | 1.06 | 30 | 0 | 870 | 24 | 8 | 550 | 0 | 30 | 30 | 30 | 700 | 855 | 60
191 | 97.41 | 0.4 | 0.7 | 0.12 | 0.22 | 0 | 0 | 0.17 | 0.04 | 0.94 | 30 | 0 | 870 | 24 | 8 | 550 | 0 | 30 | 30 | 30 | 820 | 855 | 60
192 | 97.088 | 0.4 | 0.74 | 0.1 | 0.25 | 0.014 | 0.028 | 0.18 | 0.24 | 0.96 | 30 | 0 | 870 | 24 | 8 | 550 | 0 | 30 | 30 | 30 | 510 | 855 | 60
193 | 97.221 | 0.44 | 0.75 | 0.02 | 0.26 | 0.017 | 0.012 | 0.21 | 0.02 | 1.05 | 30 | 0 | 870 | 24 | 8 | 550 | 0 | 30 | 30 | 30 | 1740 | 855 | 60 | 625
194 | 97.201 | 0.41 | 0.77 | 0.05 | 0.24 | 0.014 | 0.015 | 0.2 | 0.04 | 1.06 | 30 | 0 | 870 | 24 | 8 | 600 | 0 | 30 | 30 | 30 | 530 | 855 | 60
195 | 97.111 | 0.39 | 0.86 | 0.12 | 0.27 | 0.019 | 0 | 0.17 | 0.1 | 0.96 | 30 | 0 | 870 | 24 | 8 | 600 | 0 | 30 | 30 | 30 | 500 | 855 | 60
196 | 97.209 | 0.43 | 0.74 | 0.02 | 0.26 | 0.019 | 0.012 | 0.22 | 0.02 | 1.07 | 30 | 0 | 870 | 24 | 8 | 600 | 0 | 30 | 30 | 30 | 1740 | 855 | 60 | 564
197 | 97.222 | 0.4 | 0.77 | 0.13 | 0.26 | 0.018 | 0 | 0.17 | 0.05 | 0.98 | 30 | 0 | 870 | 24 | 8 | 600 | 0 | 30 | 30 | 30 | 610 | 855 | 60
198 | 97.181 | 0.41 | 0.8 | 0.1 | 0.24 | 0.015 | 0.024 | 0.18 | 0.03 | 1.02 | 30 | 0 | 870 | 24 | 8 | 600 | 0 | 30 | 30 | 30 | 510 | 855 | 60
199 | 97.288 | 0.41 | 0.74 | 0.08 | 0.25 | 0.013 | 0.019 | 0.16 | 0.05 | 0.99 | 30 | 0 | 870 | 24 | 8 | 600 | 0 | 30 | 30 | 30 | 700 | 855 | 60
200 | 97.011 | 0.39 | 0.77 | 0.15 | 0.28 | 0.021 | 0.018 | 0.19 | 0.09 | 1.08 | 30 | 0 | 870 | 24 | 8 | 600 | 0 | 30 | 30 | 30 | 1120 | 855 | 60
201 | 97.436 | 0.37 | 0.69 | 0.02 | 0.24 | 0.018 | 0.016 | 0.19 | 0.02 | 1 | 30 | 0 | 870 | 24 | 8 | 600 | 0 | 30 | 30 | 30 | 1740 | 855 | 60
202 | 97.028 | 0.42 | 0.77 | 0.09 | 0.29 | 0.015 | 0.017 | 0.15 | 0.12 | 1.1 | 30 | 0 | 870 | 24 | 8 | 600 | 0 | 30 | 30 | 30 | 500 | 855 | 60 | 583
203 | 97.135 | 0.42 | 0.75 | 0.12 | 0.28 | 0.015 | 0 | 0.17 | 0.07 | 1.04 | 30 | 0 | 870 | 24 | 8 | 600 | 0 | 30 | 30 | 30 | 820 | 855 | 60
204 | 97.099 | 0.4 | 0.74 | 0.15 | 0.26 | 0.024 | 0.017 | 0.17 | 0.13 | 1.01 | 30 | 0 | 870 | 24 | 8 | 600 | 0 | 30 | 30 | 30 | 500 | 855 | 60
205 | 97.034 | 0.4 | 0.87 | 0.11 | 0.25 | 0.011 | 0.015 | 0.18 | 0.07 | 1.06 | 30 | 0 | 870 | 24 | 8 | 600 | 0 | 30 | 30 | 30 | 700 | 855 | 60 | 543
206 | 97.41 | 0.4 | 0.7 | 0.12 | 0.22 | 0 | 0 | 0.17 | 0.04 | 0.94 | 30 | 0 | 870 | 24 | 8 | 600 | 0 | 30 | 30 | 30 | 820 | 855 | 60
207 | 97.088 | 0.4 | 0.74 | 0.1 | 0.25 | 0.014 | 0.028 | 0.18 | 0.24 | 0.96 | 30 | 0 | 870 | 24 | 8 | 600 | 0 | 30 | 30 | 30 | 510 | 855 | 60
208 | 97.221 | 0.44 | 0.75 | 0.02 | 0.26 | 0.017 | 0.012 | 0.21 | 0.02 | 1.05 | 30 | 0 | 870 | 24 | 8 | 600 | 0 | 30 | 30 | 30 | 1740 | 855 | 60
209 | 97.201 | 0.41 | 0.77 | 0.05 | 0.24 | 0.014 | 0.015 | 0.2 | 0.04 | 1.06 | 30 | 0 | 870 | 24 | 8 | 650 | 0 | 30 | 30 | 30 | 530 | 855 | 60
210 | 97.111 | 0.39 | 0.86 | 0.12 | 0.27 | 0.019 | 0 | 0.17 | 0.1 | 0.96 | 30 | 0 | 870 | 24 | 8 | 650 | 0 | 30 | 30 | 30 | 500 | 855 | 60
211 | 97.209 | 0.43 | 0.74 | 0.02 | 0.26 | 0.019 | 0.012 | 0.22 | 0.02 | 1.07 | 30 | 0 | 870 | 24 | 8 | 650 | 0 | 30 | 30 | 30 | 1740 | 855 | 60
212 | 97.222 | 0.4 | 0.77 | 0.13 | 0.26 | 0.018 | 0 | 0.17 | 0.05 | 0.98 | 30 | 0 | 870 | 24 | 8 | 650 | 0 | 30 | 30 | 30 | 610 | 855 | 60
213 | 97.181 | 0.41 | 0.8 | 0.1 | 0.24 | 0.015 | 0.024 | 0.18 | 0.03 | 1.02 | 30 | 0 | 870 | 24 | 8 | 650 | 0 | 30 | 30 | 30 | 510 | 855 | 60
214 | 97.288 | 0.41 | 0.74 | 0.08 | 0.25 | 0.013 | 0.019 | 0.16 | 0.05 | 0.99 | 30 | 0 | 870 | 24 | 8 | 650 | 0 | 30 | 30 | 30 | 700 | 855 | 60
215 | 97.011 | 0.39 | 0.77 | 0.15 | 0.28 | 0.021 | 0.018 | 0.19 | 0.09 | 1.08 | 30 | 0 | 870 | 24 | 8 | 650 | 0 | 30 | 30 | 30 | 1120 | 855 | 60 | 502
216 | 97.436 | 0.37 | 0.69 | 0.02 | 0.24 | 0.018 | 0.016 | 0.19 | 0.02 | 1 | 30 | 0 | 870 | 24 | 8 | 650 | 0 | 30 | 30 | 30 | 1740 | 855 | 60
217 | 97.028 | 0.42 | 0.77 | 0.09 | 0.29 | 0.015 | 0.017 | 0.15 | 0.12 | 1.1 | 30 | 0 | 870 | 24 | 8 | 650 | 0 | 30 | 30 | 30 | 500 | 855 | 60
218 | 97.135 | 0.42 | 0.75 | 0.12 | 0.28 | 0.015 | 0 | 0.17 | 0.07 | 1.04 | 30 | 0 | 870 | 24 | 8 | 650 | 0 | 30 | 30 | 30 | 820 | 855 | 60
219 | 97.099 | 0.4 | 0.74 | 0.15 | 0.26 | 0.024 | 0.017 | 0.17 | 0.13 | 1.01 | 30 | 0 | 870 | 24 | 8 | 650 | 0 | 30 | 30 | 30 | 500 | 855 | 60
220 | 97.034 | 0.4 | 0.87 | 0.11 | 0.25 | 0.011 | 0.015 | 0.18 | 0.07 | 1.06 | 30 | 0 | 870 | 24 | 8 | 650 | 0 | 30 | 30 | 30 | 700 | 855 | 60
221 | 97.41 | 0.4 | 0.7 | 0.12 | 0.22 | 0 | 0 | 0.17 | 0.04 | 0.94 | 30 | 0 | 870 | 24 | 8 | 650 | 0 | 30 | 30 | 30 | 820 | 855 | 60
222 | 97.088 | 0.4 | 0.74 | 0.1 | 0.25 | 0.014 | 0.028 | 0.18 | 0.24 | 0.96 | 30 | 0 | 870 | 24 | 8 | 650 | 0 | 30 | 30 | 30 | 510 | 855 | 60
223 | 97.221 | 0.44 | 0.75 | 0.02 | 0.26 | 0.017 | 0.012 | 0.21 | 0.02 | 1.05 | 30 | 0 | 870 | 24 | 8 | 650 | 0 | 30 | 30 | 30 | 1740 | 855 | 60
224 | 97.545 | 0.39 | 1.57 | 0.06 | 0.22 | 0.017 | 0.018 | 0 | 0.05 | 0.13 | 30 | 0 | 870 | 24 | 8 | 550 | 0 | 30 | 30 | 30 | 480 | 845 | 60
225 | 97.588 | 0.38 | 1.52 | 0.07 | 0.27 | 0.012 | 0 | 0 | 0.03 | 0.13 | 30 | 0 | 870 | 24 | 8 | 550 | 0 | 30 | 30 | 30 | 610 | 845 | 60
226 | 97.808 | 0.4 | 1.34 | 0.02 | 0.25 | 0.017 | 0.015 | 0 | 0.02 | 0.13 | 30 | 0 | 870 | 24 | 8 | 550 | 0 | 30 | 30 | 30 | 1740 | 845 | 60
227 | 97.59 | 0.4 | 1.56 | 0.05 | 0.22 | 0.011 | 0.019 | 0 | 0.06 | 0.09 | 30 | 0 | 870 | 24 | 8 | 550 | 0 | 30 | 30 | 30 | 530 | 845 | 60
228 | 97.48 | 0.41 | 1.51 | 0.08 | 0.24 | 0.02 | 0 | 0 | 0.04 | 0.22 | 30 | 0 | 870 | 24 | 8 | 550 | 0 | 30 | 30 | 30 | 610 | 845 | 60
229 | 97.508 | 0.38 | 1.59 | 0.05 | 0.21 | 0.017 | 0.015 | 0 | 0.03 | 0.2 | 30 | 0 | 870 | 24 | 8 | 550 | 0 | 30 | 30 | 30 | 480 | 845 | 60
230 | 97.871 | 0.4 | 1.38 | 0.02 | 0.25 | 0.017 | 0.012 | 0 | 0.02 | 0.03 | 30 | 0 | 870 | 24 | 8 | 550 | 0 | 30 | 30 | 30 | 1740 | 845 | 60 | 482
231 | 97.545 | 0.39 | 1.57 | 0.06 | 0.22 | 0.017 | 0.018 | 0 | 0.05 | 0.13 | 30 | 0 | 870 | 24 | 8 | 600 | 0 | 30 | 30 | 30 | 480 | 845 | 60
232 | 97.588 | 0.38 | 1.52 | 0.07 | 0.27 | 0.012 | 0 | 0 | 0.03 | 0.13 | 30 | 0 | 870 | 24 | 8 | 600 | 0 | 30 | 30 | 30 | 610 | 845 | 60
233 | 97.808 | 0.4 | 1.34 | 0.02 | 0.25 | 0.017 | 0.015 | 0 | 0.02 | 0.13 | 30 | 0 | 870 | 24 | 8 | 600 | 0 | 30 | 30 | 30 | 1740 | 845 | 60
234 | 97.59 | 0.4 | 1.56 | 0.05 | 0.22 | 0.011 | 0.019 | 0 | 0.06 | 0.09 | 30 | 0 | 870 | 24 | 8 | 600 | 0 | 30 | 30 | 30 | 530 | 845 | 60
235 | 97.48 | 0.41 | 1.51 | 0.08 | 0.24 | 0.02 | 0 | 0 | 0.04 | 0.22 | 30 | 0 | 870 | 24 | 8 | 600 | 0 | 30 | 30 | 30 | 610 | 845 | 60
236 | 97.508 | 0.38 | 1.59 | 0.05 | 0.21 | 0.017 | 0.015 | 0 | 0.03 | 0.2 | 30 | 0 | 870 | 24 | 8 | 600 | 0 | 30 | 30 | 30 | 480 | 845 | 60
237 | 97.871 | 0.4 | 1.38 | 0.02 | 0.25 | 0.017 | 0.012 | 0 | 0.02 | 0.03 | 30 | 0 | 870 | 24 | 8 | 600 | 0 | 30 | 30 | 30 | 1740 | 845 | 60
238 | 97.545 | 0.39 | 1.57 | 0.06 | 0.22 | 0.017 | 0.018 | 0 | 0.05 | 0.13 | 30 | 0 | 870 | 24 | 8 | 650 | 0 | 30 | 30 | 30 | 480 | 845 | 60
239 | 97.588 | 0.38 | 1.52 | 0.07 | 0.27 | 0.012 | 0 | 0 | 0.03 | 0.13 | 30 | 0 | 870 | 24 | 8 | 650 | 0 | 30 | 30 | 30 | 610 | 845 | 60
240 | 97.808 | 0.4 | 1.34 | 0.02 | 0.25 | 0.017 | 0.015 | 0 | 0.02 | 0.13 | 30 | 0 | 870 | 24 | 8 | 650 | 0 | 30 | 30 | 30 | 1740 | 845 | 60
241 | 97.59 | 0.4 | 1.56 | 0.05 | 0.22 | 0.011 | 0.019 | 0 | 0.06 | 0.09 | 30 | 0 | 870 | 24 | 8 | 650 | 0 | 30 | 30 | 30 | 530 | 845 | 60
242 | 97.48 | 0.41 | 1.51 | 0.08 | 0.24 | 0.02 | 0 | 0 | 0.04 | 0.22 | 30 | 0 | 870 | 24 | 8 | 650 | 0 | 30 | 30 | 30 | 610 | 845 | 60
243 | 97.508 | 0.38 | 1.59 | 0.05 | 0.21 | 0.017 | 0.015 | 0 | 0.03 | 0.2 | 30 | 0 | 870 | 24 | 8 | 650 | 0 | 30 | 30 | 30 | 480 | 845 | 60
244 | 97.871 | 0.4 | 1.38 | 0.02 | 0.25 | 0.017 | 0.012 | 0 | 0.02 | 0.03 | 30 | 0 | 870 | 24 | 8 | 650 | 0 | 30 | 30 | 30 | 1740 | 845 | 60
245 | 97.61 | 0.42 | 1.5 | 0.05 | 0.23 | 0 | 0 | 0 | 0.04 | 0.15 | 30 | 0 | 870 | 24 | 8 | 550 | 0 | 30 | 30 | 30 | 820 | 845 | 60 | 505
246 | 97.393 | 0.43 | 1.38 | 0.1 | 0.34 | 0.017 | 0 | 0 | 0.08 | 0.26 | 30 | 0 | 870 | 24 | 8 | 550 | 0 | 30 | 30 | 30 | 1100 | 845 | 60
247 | 97.521 | 0.42 | 1.6 | 0.07 | 0.21 | 0.014 | 0.015 | 0 | 0.03 | 0.12 | 30 | 0 | 870 | 24 | 8 | 550 | 0 | 30 | 30 | 30 | 480 | 845 | 60
248 | 97.424 | 0.42 | 1.58 | 0.07 | 0.24 | 0.014 | 0.022 | 0 | 0.06 | 0.17 | 30 | 0 | 870 | 24 | 8 | 550 | 0 | 30 | 30 | 30 | 480 | 845 | 60
249 | 97.675 | 0.42 | 1.51 | 0 | 0.21 | 0.026 | 0.019 | 0 | 0.02 | 0.12 | 30 | 0 | 870 | 24 | 8 | 550 | 0 | 30 | 30 | 30 | 1510 | 845 | 60 | 551
250 | 97.4 | 0.45 | 1.58 | 0.08 | 0.33 | 0 | 0 | 0 | 0.06 | 0.1 | 30 | 0 | 870 | 24 | 8 | 550 | 0 | 30 | 30 | 30 | 740 | 845 | 60
251 | 97.415 | 0.41 | 1.36 | 0.1 | 0.34 | 0.02 | 0.015 | 0 | 0.07 | 0.27 | 30 | 0 | 870 | 24 | 8 | 550 | 0 | 30 | 30 | 30 | 1100 | 845 | 60
252 | 97.777 | 0.4 | 1.47 | 0 | 0.25 | 0.027 | 0.016 | 0 | 0.02 | 0.04 | 30 | 0 | 870 | 24 | 8 | 550 | 0 | 30 | 30 | 30 | 1510 | 845 | 60
253 | 97.72 | 0.41 | 1.48 | 0.06 | 0.22 | 0 | 0 | 0 | 0.03 | 0.08 | 30 | 0 | 870 | 24 | 8 | 550 | 0 | 30 | 30 | 30 | 820 | 845 | 60
254 | 97.276 | 0.46 | 1.49 | 0.1 | 0.3 | 0.014 | 0 | 0 | 0.1 | 0.26 | 30 | 0 | 870 | 24 | 8 | 550 | 0 | 30 | 30 | 30 | 1100 | 845 | 60 | 551
255 | 97.591 | 0.43 | 1.46 | 0.02 | 0.26 | 0.012 | 0.017 | 0 | 0.02 | 0.19 | 30 | 0 | 870 | 24 | 8 | 550 | 0 | 30 | 30 | 30 | 1740 | 845 | 60
256 | 97.538 | 0.41 | 1.58 | 0.05 | 0.22 | 0.014 | 0.018 | 0 | 0.04 | 0.13 | 30 | 0 | 870 | 24 | 8 | 550 | 0 | 30 | 30 | 30 | 480 | 845 | 60
257 | 97.61 | 0.42 | 1.5 | 0.05 | 0.23 | 0 | 0 | 0 | 0.04 | 0.15 | 30 | 0 | 870 | 24 | 8 | 600 | 0 | 30 | 30 | 30 | 820 | 845 | 60
258 | 97.393 | 0.43 | 1.38 | 0.1 | 0.34 | 0.017 | 0 | 0 | 0.08 | 0.26 | 30 | 0 | 870 | 24 | 8 | 600 | 0 | 30 | 30 | 30 | 1100 | 845 | 60
259 | 97.521 | 0.42 | 1.6 | 0.07 | 0.21 | 0.014 | 0.015 | 0 | 0.03 | 0.12 | 30 | 0 | 870 | 24 | 8 | 600 | 0 | 30 | 30 | 30 | 480 | 845 | 60
260 | 97.424 | 0.42 | 1.58 | 0.07 | 0.24 | 0.014 | 0.022 | 0 | 0.06 | 0.17 | 30 | 0 | 870 | 24 | 8 | 600 | 0 | 30 | 30 | 30 | 480 | 845 | 60
261 | 97.675 | 0.42 | 1.51 | 0 | 0.21 | 0.026 | 0.019 | 0 | 0.02 | 0.12 | 30 | 0 | 870 | 24 | 8 | 600 | 0 | 30 | 30 | 30 | 1510 | 845 | 60
262 | 97.4 | 0.45 | 1.58 | 0.08 | 0.33 | 0 | 0 | 0 | 0.06 | 0.1 | 30 | 0 | 870 | 24 | 8 | 600 | 0 | 30 | 30 | 30 | 740 | 845 | 60
263 | 97.415 | 0.41 | 1.36 | 0.1 | 0.34 | 0.02 | 0.015 | 0 | 0.07 | 0.27 | 30 | 0 | 870 | 24 | 8 | 600 | 0 | 30 | 30 | 30 | 1100 | 845 | 60
264 | 97.777 | 0.4 | 1.47 | 0 | 0.25 | 0.027 | 0.016 | 0 | 0.02 | 0.04 | 30 | 0 | 870 | 24 | 8 | 600 | 0 | 30 | 30 | 30 | 1510 | 845 | 60
265 | 97.72 | 0.41 | 1.48 | 0.06 | 0.22 | 0 | 0 | 0 | 0.03 | 0.08 | 30 | 0 | 870 | 24 | 8 | 600 | 0 | 30 | 30 | 30 | 820 | 845 | 60
266 | 97.276 | 0.46 | 1.49 | 0.1 | 0.3 | 0.014 | 0 | 0 | 0.1 | 0.26 | 30 | 0 | 870 | 24 | 8 | 600 | 0 | 30 | 30 | 30 | 1100 | 845 | 60
267 | 97.591 | 0.43 | 1.46 | 0.02 | 0.26 | 0.012 | 0.017 | 0 | 0.02 | 0.19 | 30 | 0 | 870 | 24 | 8 | 600 | 0 | 30 | 30 | 30 | 1740 | 845 | 60
268 | 97.538 | 0.41 | 1.58 | 0.05 | 0.22 | 0.014 | 0.018 | 0 | 0.04 | 0.13 | 30 | 0 | 870 | 24 | 8 | 600 | 0 | 30 | 30 | 30 | 480 | 845 | 60
269 | 97.61 | 0.42 | 1.5 | 0.05 | 0.23 | 0 | 0 | 0 | 0.04 | 0.15 | 30 | 0 | 870 | 24 | 8 | 650 | 0 | 30 | 30 | 30 | 820 | 845 | 60
270 | 97.393 | 0.43 | 1.38 | 0.1 | 0.34 | 0.017 | 0 | 0 | 0.08 | 0.26 | 30 | 0 | 870 | 24 | 8 | 650 | 0 | 30 | 30 | 30 | 1100 | 845 | 60
271 | 97.521 | 0.42 | 1.6 | 0.07 | 0.21 | 0.014 | 0.015 | 0 | 0.03 | 0.12 | 30 | 0 | 870 | 24 | 8 | 650 | 0 | 30 | 30 | 30 | 480 | 845 | 60
272 | 97.424 | 0.42 | 1.58 | 0.07 | 0.24 | 0.014 | 0.022 | 0 | 0.06 | 0.17 | 30 | 0 | 870 | 24 | 8 | 650 | 0 | 30 | 30 | 30 | 480 | 845 | 60
273 | 97.675 | 0.42 | 1.51 | 0 | 0.21 | 0.026 | 0.019 | 0 | 0.02 | 0.12 | 30 | 0 | 870 | 24 | 8 | 650 | 0 | 30 | 30 | 30 | 1510 | 845 | 60
274 | 97.4 | 0.45 | 1.58 | 0.08 | 0.33 | 0 | 0 | 0 | 0.06 | 0.1 | 30 | 0 | 870 | 24 | 8 | 650 | 0 | 30 | 30 | 30 | 740 | 845 | 60
275 | 97.415 | 0.41 | 1.36 | 0.1 | 0.34 | 0.02 | 0.015 | 0 | 0.07 | 0.27 | 30 | 0 | 870 | 24 | 8 | 650 | 0 | 30 | 30 | 30 | 1100 | 845 | 60
276 | 97.777 | 0.4 | 1.47 | 0 | 0.25 | 0.027 | 0.016 | 0 | 0.02 | 0.04 | 30 | 0 | 870 | 24 | 8 | 650 | 0 | 30 | 30 | 30 | 1510 | 845 | 60
277 | 97.72 | 0.41 | 1.48 | 0.06 | 0.22 | 0 | 0 | 0 | 0.03 | 0.08 | 30 | 0 | 870 | 24 | 8 | 650 | 0 | 30 | 30 | 30 | 820 | 845 | 60
278 | 97.276 | 0.46 | 1.49 | 0.1 | 0.3 | 0.014 | 0 | 0 | 0.1 | 0.26 | 30 | 0 | 870 | 24 | 8 | 650 | 0 | 30 | 30 | 30 | 1100 | 845 | 60
279 | 97.591 | 0.43 | 1.46 | 0.02 | 0.26 | 0.012 | 0.017 | 0 | 0.02 | 0.19 | 30 | 0 | 870 | 24 | 8 | 650 | 0 | 30 | 30 | 30 | 1740 | 845 | 60
280 | 97.538 | 0.41 | 1.58 | 0.05 | 0.22 | 0.014 | 0.018 | 0 | 0.04 | 0.13 | 30 | 0 | 870 | 24 | 8 | 650 | 0 | 30 | 30 | 30 | 480 | 845 | 60
281 | 95.32 | 0.32 | 0.49 | 0.09 | 0.3 | 0 | 0 | 0 | 2.66 | 0.82 | 30 | 0 | 900 | 24 | 8 | 550 | 0 | 30 | 30 | 30 | 610 | 845 | 60
282 | 95.44 | 0.32 | 0.58 | 0.06 | 0.24 | 0 | 0 | 0 | 2.65 | 0.71 | 30 | 0 | 900 | 24 | 8 | 550 | 0 | 30 | 30 | 30 | 700 | 845 | 60 | 530
283 | 95.392 | 0.32 | 0.54 | 0.05 | 0.29 | 0.018 | 0 | 0 | 2.64 | 0.75 | 30 | 0 | 900 | 24 | 8 | 550 | 0 | 30 | 30 | 30 | 420 | 845 | 60
284 | 95.111 | 0.35 | 0.54 | 0.05 | 0.26 | 0.019 | 0 | 0 | 2.78 | 0.89 | 30 | 0 | 900 | 24 | 8 | 550 | 0 | 30 | 30 | 30 | 420 | 845 | 60 | 578
285 | 95.438 | 0.31 | 0.56 | 0.1 | 0.22 | 0.016 | 0.016 | 0 | 2.63 | 0.71 | 30 | 0 | 900 | 24 | 8 | 550 | 0 | 30 | 30 | 30 | 700 | 845 | 60
286 | 95.34 | 0.33 | 0.49 | 0.06 | 0.3 | 0 | 0 | 0 | 2.66 | 0.82 | 30 | 0 | 900 | 24 | 8 | 550 | 0 | 30 | 30 | 30 | 820 | 845 | 60
287 | 95.311 | 0.28 | 0.53 | 0.05 | 0.27 | 0.019 | 0 | 0 | 2.67 | 0.87 | 30 | 0 | 900 | 24 | 8 | 550 | 0 | 30 | 30 | 30 | 420 | 845 | 60
288 | 95.23 | 0.34 | 0.65 | 0.05 | 0.26 | 0 | 0 | 0 | 2.63 | 0.84 | 30 | 0 | 900 | 24 | 8 | 550 | 0 | 30 | 30 | 30 | 700 | 845 | 60
289 | 95.302 | 0.3 | 0.53 | 0.07 | 0.27 | 0.018 | 0 | 0 | 2.7 | 0.81 | 30 | 0 | 900 | 24 | 8 | 550 | 0 | 30 | 30 | 30 | 820 | 845 | 60
290 | 95.347 | 0.32 | 0.52 | 0.06 | 0.3 | 0.013 | 0 | 0 | 2.67 | 0.77 | 30 | 0 | 900 | 24 | 8 | 550 | 0 | 30 | 30 | 30 | 1740 | 845 | 60
291 | 95.32 | 0.32 | 0.49 | 0.09 | 0.3 | 0 | 0 | 0 | 2.66 | 0.82 | 30 | 0 | 900 | 24 | 8 | 600 | 0 | 30 | 30 | 30 | 610 | 845 | 60
292 | 95.44 | 0.32 | 0.58 | 0.06 | 0.24 | 0 | 0 | 0 | 2.65 | 0.71 | 30 | 0 | 900 | 24 | 8 | 600 | 0 | 30 | 30 | 30 | 700 | 845 | 60
293 | 95.392 | 0.32 | 0.54 | 0.05 | 0.29 | 0.018 | 0 | 0 | 2.64 | 0.75 | 30 | 0 | 900 | 24 | 8 | 600 | 0 | 30 | 30 | 30 | 420 | 845 | 60
294 | 95.111 | 0.35 | 0.54 | 0.05 | 0.26 | 0.019 | 0 | 0 | 2.78 | 0.89 | 30 | 0 | 900 | 24 | 8 | 600 | 0 | 30 | 30 | 30 | 420 | 845 | 60
295 | 95.438 | 0.31 | 0.56 | 0.1 | 0.22 | 0.016 | 0.016 | 0 | 2.63 | 0.71 | 30 | 0 | 900 | 24 | 8 | 600 | 0 | 30 | 30 | 30 | 700 | 845 | 60
296 | 95.34 | 0.33 | 0.49 | 0.06 | 0.3 | 0 | 0 | 0 | 2.66 | 0.82 | 30 | 0 | 900 | 24 | 8 | 600 | 0 | 30 | 30 | 30 | 820 | 845 | 60 | 523
297 | 95.311 | 0.28 | 0.53 | 0.05 | 0.27 | 0.019 | 0 | 0 | 2.67 | 0.87 | 30 | 0 | 900 | 24 | 8 | 600 | 0 | 30 | 30 | 30 | 420 | 845 | 60 | 537
298 | 95.23 | 0.34 | 0.65 | 0.05 | 0.26 | 0 | 0 | 0 | 2.63 | 0.84 | 30 | 0 | 900 | 24 | 8 | 600 | 0 | 30 | 30 | 30 | 700 | 845 | 60
299 | 95.302 | 0.3 | 0.53 | 0.07 | 0.27 | 0.018 | 0 | 0 | 2.7 | 0.81 | 30 | 0 | 900 | 24 | 8 | 600 | 0 | 30 | 30 | 30 | 820 | 845 | 60
300 | 95.347 | 0.32 | 0.52 | 0.06 | 0.3 | 0.013 | 0 | 0 | 2.67 | 0.77 | 30 | 0 | 900 | 24 | 8 | 600 | 0 | 30 | 30 | 30 | 1740 | 845 | 60
301 | 95.32 | 0.32 | 0.49 | 0.09 | 0.3 | 0 | 0 | 0 | 2.66 | 0.82 | 30 | 0 | 900 | 24 | 8 | 650 | 0 | 30 | 30 | 30 | 610 | 845 | 60
302 | 95.44 | 0.32 | 0.58 | 0.06 | 0.24 | 0 | 0 | 0 | 2.65 | 0.71 | 30 | 0 | 900 | 24 | 8 | 650 | 0 | 30 | 30 | 30 | 700 | 845 | 60
303 | 95.392 | 0.32 | 0.54 | 0.05 | 0.29 | 0.018 | 0 | 0 | 2.64 | 0.75 | 30 | 0 | 900 | 24 | 8 | 650 | 0 | 30 | 30 | 30 | 420 | 845 | 60
304 | 95.111 | 0.35 | 0.54 | 0.05 | 0.26 | 0.019 | 0 | 0 | 2.78 | 0.89 | 30 | 0 | 900 | 24 | 8 | 650 | 0 | 30 | 30 | 30 | 420 | 845 | 60 | 503
305 | 95.438 | 0.31 | 0.56 | 0.1 | 0.22 | 0.016 | 0.016 | 0 | 2.63 | 0.71 | 30 | 0 | 900 | 24 | 8 | 650 | 0 | 30 | 30 | 30 | 700 | 845 | 60
306 | 95.34 | 0.33 | 0.49 | 0.06 | 0.3 | 0 | 0 | 0 | 2.66 | 0.82 | 30 | 0 | 900 | 24 | 8 | 650 | 0 | 30 | 30 | 30 | 820 | 845 | 60
307 | 95.311 | 0.28 | 0.53 | 0.05 | 0.27 | 0.019 | 0 | 0 | 2.67 | 0.87 | 30 | 0 | 900 | 24 | 8 | 650 | 0 | 30 | 30 | 30 | 420 | 845 | 60
308 | 95.23 | 0.34 | 0.65 | 0.05 | 0.26 | 0 | 0 | 0 | 2.63 | 0.84 | 30 | 0 | 900 | 24 | 8 | 650 | 0 | 30 | 30 | 30 | 700 | 845 | 60
309 | 95.302 | 0.3 | 0.53 | 0.07 | 0.27 | 0.018 | 0 | 0 | 2.7 | 0.81 | 30 | 0 | 900 | 24 | 8 | 650 | 0 | 30 | 30 | 30 | 820 | 845 | 60
310 | 95.347 | 0.32 | 0.52 | 0.06 | 0.3 | 0.013 | 0 | 0 | 2.67 | 0.77 | 30 | 0 | 900 | 24 | 8 | 650 | 0 | 30 | 30 | 30 | 1740 | 845 | 60
311 | 95.998 | 0.39 | 0.77 | 0.07 | 0.19 | 0 | 0.012 | 0.18 | 1.67 | 0.72 | 30 | 0 | 870 | 24 | 8 | 580 | 0 | 30 | 30 | 30 | 640 | 845 | 60
312 | 95.789 | 0.4 | 0.7 | 0.09 | 0.23 | 0.011 | 0 | 0.18 | 1.82 | 0.78 | 30 | 0 | 870 | 24 | 8 | 580 | 0 | 30 | 30 | 30 | 740 | 845 | 60
313 | 95.328 | 0.4 | 0.79 | 0.05 | 0.29 | 0.022 | 0 | 0.24 | 1.92 | 0.96 | 30 | 0 | 870 | 24 | 8 | 580 | 0 | 30 | 30 | 30 | 420 | 845 | 60
314 | 96.019 | 0.4 | 0.7 | 0.08 | 0.25 | 0.021 | 0.02 | 0.17 | 1.63 | 0.71 | 30 | 0 | 870 | 24 | 8 | 580 | 0 | 30 | 30 | 30 | 590 | 845 | 60
315 | 95.797 | 0.38 | 0.71 | 0.04 | 0.26 | 0.016 | 0.017 | 0.23 | 1.8 | 0.75 | 30 | 0 | 870 | 24 | 8 | 580 | 0 | 30 | 30 | 30 | 5530 | 845 | 60
316 | 95.787 | 0.4 | 0.73 | 0.08 | 0.33 | 0.011 | 0.012 | 0.2 | 1.71 | 0.74 | 30 | 0 | 870 | 24 | 8 | 580 | 0 | 30 | 30 | 30 | 1290 | 845 | 60
317 | 95.837 | 0.42 | 0.73 | 0.09 | 0.25 | 0.012 | 0.021 | 0.22 | 1.69 | 0.73 | 30 | 0 | 870 | 24 | 8 | 580 | 0 | 30 | 30 | 30 | 640 | 845 | 60
318 | 95.974 | 0.38 | 0.71 | 0.12 | 0.26 | 0.016 | 0 | 0.16 | 1.66 | 0.72 | 30 | 0 | 870 | 24 | 8 | 580 | 0 | 30 | 30 | 30 | 590 | 845 | 60
319 | 95.627 | 0.41 | 0.74 | 0.12 | 0.29 | 0.013 | 0 | 0.22 | 1.84 | 0.74 | 30 | 0 | 870 | 24 | 8 | 580 | 0 | 30 | 30 | 30 | 820 | 845 | 60
320 | 95.722 | 0.39 | 0.71 | 0.09 | 0.25 | 0.015 | 0.013 | 0.23 | 1.76 | 0.82 | 30 | 0 | 870 | 24 | 8 | 580 | 0 | 30 | 30 | 30 | 640 | 845 | 60
321 | 95.868 | 0.38 | 0.7 | 0.07 | 0.29 | 0.012 | 0 | 0.19 | 1.75 | 0.74 | 30 | 0 | 870 | 24 | 8 | 580 | 0 | 30 | 30 | 30 | 820 | 845 | 60
322 | 95.444 | 0.42 | 0.78 | 0.04 | 0.3 | 0.016 | 0 | 0.24 | 1.9 | 0.86 | 30 | 0 | 870 | 24 | 8 | 580 | 0 | 30 | 30 | 30 | 420 | 845 | 60 | 619
323 | 95.513 | 0.37 | 0.76 | 0.03 | 0.29 | 0.017 | 0 | 0.24 | 1.88 | 0.9 | 30 | 0 | 870 | 24 | 8 | 580 | 0 | 30 | 30 | 30 | 420 | 845 | 60
324 | 96.04 | 0.43 | 0.68 | 0.09 | 0.26 | 0.012 | 0.018 | 0.17 | 1.62 | 0.68 | 30 | 0 | 870 | 24 | 8 | 580 | 0 | 30 | 30 | 30 | 590 | 845 | 60
325 | 95.998 | 0.39 | 0.77 | 0.07 | 0.19 | 0 | 0.012 | 0.18 | 1.67 | 0.72 | 30 | 0 | 870 | 24 | 8 | 630 | 0 | 30 | 30 | 30 | 640 | 845 | 60
326 | 95.789 | 0.4 | 0.7 | 0.09 | 0.23 | 0.011 | 0 | 0.18 | 1.82 | 0.78 | 30 | 0 | 870 | 24 | 8 | 630 | 0 | 30 | 30 | 30 | 740 | 845 | 60
327 | 95.328 | 0.4 | 0.79 | 0.05 | 0.29 | 0.022 | 0 | 0.24 | 1.92 | 0.96 | 30 | 0 | 870 | 24 | 8 | 630 | 0 | 30 | 30 | 30 | 420 | 845 | 60
328 | 96.019 | 0.4 | 0.7 | 0.08 | 0.25 | 0.021 | 0.02 | 0.17 | 1.63 | 0.71 | 30 | 0 | 870 | 24 | 8 | 630 | 0 | 30 | 30 | 30 | 590 | 845 | 60
329 | 95.797 | 0.38 | 0.71 | 0.04 | 0.26 | 0.016 | 0.017 | 0.23 | 1.8 | 0.75 | 30 | 0 | 870 | 24 | 8 | 630 | 0 | 30 | 30 | 30 | 5530 | 845 | 60 | 571
330 | 95.787 | 0.4 | 0.73 | 0.08 | 0.33 | 0.011 | 0.012 | 0.2 | 1.71 | 0.74 | 30 | 0 | 870 | 24 | 8 | 630 | 0 | 30 | 30 | 30 | 1290 | 845 | 60
331 | 95.837 | 0.42 | 0.73 | 0.09 | 0.25 | 0.012 | 0.021 | 0.22 | 1.69 | 0.73 | 30 | 0 | 870 | 24 | 8 | 630 | 0 | 30 | 30 | 30 | 640 | 845 | 60
332 | 95.974 | 0.38 | 0.71 | 0.12 | 0.26 | 0.016 | 0 | 0.16 | 1.66 | 0.72 | 30 | 0 | 870 | 24 | 8 | 630 | 0 | 30 | 30 | 30 | 590 | 845 | 60
333 | 95.627 | 0.41 | 0.74 | 0.12 | 0.29 | 0.013 | 0 | 0.22 | 1.84 | 0.74 | 30 | 0 | 870 | 24 | 8 | 630 | 0 | 30 | 30 | 30 | 820 | 845 | 60
334 | 95.722 | 0.39 | 0.71 | 0.09 | 0.25 | 0.015 | 0.013 | 0.23 | 1.76 | 0.82 | 30 | 0 | 870 | 24 | 8 | 630 | 0 | 30 | 30 | 30 | 640 | 845 | 60
335 | 95.868 | 0.38 | 0.7 | 0.07 | 0.29 | 0.012 | 0 | 0.19 | 1.75 | 0.74 | 30 | 0 | 870 | 24 | 8 | 630 | 0 | 30 | 30 | 30 | 820 | 845 | 60
336 | 95.444 | 0.42 | 0.78 | 0.04 | 0.3 | 0.016 | 0 | 0.24 | 1.9 | 0.86 | 30 | 0 | 870 | 24 | 8 | 630 | 0 | 30 | 30 | 30 | 420 | 845 | 60
337 | 95.513 | 0.37 | 0.76 | 0.03 | 0.29 | 0.017 | 0 | 0.24 | 1.88 | 0.9 | 30 | 0 | 870 | 24 | 8 | 630 | 0 | 30 | 30 | 30 | 420 | 845 | 60
338 | 96.04 | 0.43 | 0.68 | 0.09 | 0.26 | 0.012 | 0.018 | 0.17 | 1.62 | 0.68 | 30 | 0 | 870 | 24 | 8 | 630 | 0 | 30 | 30 | 30 | 590 | 845 | 60
339 | 95.998 | 0.39 | 0.77 | 0.07 | 0.19 | 0 | 0.012 | 0.18 | 1.67 | 0.72 | 30 | 0 | 870 | 24 | 8 | 680 | 0 | 30 | 30 | 30 | 640 | 845 | 60
340 | 95.789 | 0.4 | 0.7 | 0.09 | 0.23 | 0.011 | 0 | 0.18 | 1.82 | 0.78 | 30 | 0 | 870 | 24 | 8 | 680 | 0 | 30 | 30 | 30 | 740 | 845 | 60 | 482
341 | 95.328 | 0.4 | 0.79 | 0.05 | 0.29 | 0.022 | 0 | 0.24 | 1.92 | 0.96 | 30 | 0 | 870 | 24 | 8 | 680 | 0 | 30 | 30 | 30 | 420 | 845 | 60
342 | 96.019 | 0.4 | 0.7 | 0.08 | 0.25 | 0.021 | 0.02 | 0.17 | 1.63 | 0.71 | 30 | 0 | 870 | 24 | 8 | 680 | 0 | 30 | 30 | 30 | 590 | 845 | 60
343 | 95.797 | 0.38 | 0.71 | 0.04 | 0.26 | 0.016 | 0.017 | 0.23 | 1.8 | 0.75 | 30 | 0 | 870 | 24 | 8 | 680 | 0 | 30 | 30 | 30 | 5530 | 845 | 60
344 | 95.787 | 0.4 | 0.73 | 0.08 | 0.33 | 0.011 | 0.012 | 0.2 | 1.71 | 0.74 | 30 | 0 | 870 | 24 | 8 | 680 | 0 | 30 | 30 | 30 | 1290 | 845 | 60
345 | 95.837 | 0.42 | 0.73 | 0.09 | 0.25 | 0.012 | 0.021 | 0.22 | 1.69 | 0.73 | 30 | 0 | 870 | 24 | 8 | 680 | 0 | 30 | 30 | 30 | 640 | 845 | 60 | 491
346 | 95.974 | 0.38 | 0.71 | 0.12 | 0.26 | 0.016 | 0 | 0.16 | 1.66 | 0.72 | 30 | 0 | 870 | 24 | 8 | 680 | 0 | 30 | 30 | 30 | 590 | 845 | 60
347 | 95.627 | 0.41 | 0.74 | 0.12 | 0.29 | 0.013 | 0 | 0.22 | 1.84 | 0.74 | 30 | 0 | 870 | 24 | 8 | 680 | 0 | 30 | 30 | 30 | 820 | 845 | 60
348 | 95.722 | 0.39 | 0.71 | 0.09 | 0.25 | 0.015 | 0.013 | 0.23 | 1.76 | 0.82 | 30 | 0 | 870 | 24 | 8 | 680 | 0 | 30 | 30 | 30 | 640 | 845 | 60
349 | 95.868 | 0.38 | 0.7 | 0.07 | 0.29 | 0.012 | 0 | 0.19 | 1.75 | 0.74 | 30 | 0 | 870 | 24 | 8 | 680 | 0 | 30 | 30 | 30 | 820 | 845 | 60
350 | 95.444 | 0.42 | 0.78 | 0.04 | 0.3 | 0.016 | 0 | 0.24 | 1.9 | 0.86 | 30 | 0 | 870 | 24 | 8 | 680 | 0 | 30 | 30 | 30 | 420 | 845 | 60
351 | 95.513 | 0.37 | 0.76 | 0.03 | 0.29 | 0.017 | 0 | 0.24 | 1.88 | 0.9 | 30 | 0 | 870 | 24 | 8 | 680 | 0 | 30 | 30 | 30 | 420 | 845 | 60 | 491
352 | 96.04 | 0.43 | 0.68 | 0.09 | 0.26 | 0.012 | 0.018 | 0.17 | 1.62 | 0.68 | 30 | 0 | 870 | 24 | 8 | 680 | 0 | 30 | 30 | 30 | 590 | 845 | 60
353 | 95.909 | 0.47 | 0.72 | 0.06 | 0.28 | 0.011 | 0 | 0 | 1.76 | 0.79 | 30 | 0 | 870 | 24 | 8 | 580 | 0 | 30 | 30 | 30 | 740 | 845 | 60 | 600
354 | 96.114 | 0.47 | 0.76 | 0.06 | 0.19 | 0.013 | 0.013 | 0 | 1.67 | 0.71 | 30 | 0 | 870 | 24 | 8 | 580 | 0 | 30 | 30 | 30 | 640 | 845 | 60
355 | 95.95 | 0.44 | 0.74 | 0.09 | 0.25 | 0 | 0 | 0 | 1.74 | 0.79 | 30 | 0 | 870 | 24 | 8 | 580 | 0 | 30 | 30 | 30 | 820 | 845 | 60 | 607
356 | 96.154 | 0.45 | 0.79 | 0.05 | 0.16 | 0 | 0.016 | 0 | 1.65 | 0.73 | 30 | 0 | 870 | 24 | 8 | 580 | 0 | 30 | 30 | 30 | 640 | 845 | 60
357 | 96.104 | 0.48 | 0.7 | 0.11 | 0.2 | 0 | 0.016 | 0 | 1.66 | 0.73 | 30 | 0 | 870 | 24 | 8 | 580 | 0 | 30 | 30 | 30 | 640 | 845 | 60
358 | 95.865 | 0.49 | 0.69 | 0.07 | 0.29 | 0.014 | 0.011 | 0 | 1.8 | 0.77 | 30 | 0 | 870 | 24 | 8 | 580 | 0 | 30 | 30 | 30 | 820 | 845 | 60
359 | 95.909 | 0.47 | 0.72 | 0.06 | 0.28 | 0.011 | 0 | 0 | 1.76 | 0.79 | 30 | 0 | 870 | 24 | 8 | 630 | 0 | 30 | 30 | 30 | 740 | 845 | 60
360 | 96.114 | 0.47 | 0.76 | 0.06 | 0.19 | 0.013 | 0.013 | 0 | 1.67 | 0.71 | 30 | 0 | 870 | 24 | 8 | 630 | 0 | 30 | 30 | 30 | 640 | 845 | 60
361 | 95.95 | 0.44 | 0.74 | 0.09 | 0.25 | 0 | 0 | 0 | 1.74 | 0.79 | 30 | 0 | 870 | 24 | 8 | 630 | 0 | 30 | 30 | 30 | 820 | 845 | 60
362 | 96.154 | 0.45 | 0.79 | 0.05 | 0.16 | 0 | 0.016 | 0 | 1.65 | 0.73 | 30 | 0 | 870 | 24 | 8 | 630 | 0 | 30 | 30 | 30 | 640 | 845 | 60
363 | 96.104 | 0.48 | 0.7 | 0.11 | 0.2 | 0 | 0.016 | 0 | 1.66 | 0.73 | 30 | 0 | 870 | 24 | 8 | 630 | 0 | 30 | 30 | 30 | 640 | 845 | 60
364 | 95.865 | 0.49 | 0.69 | 0.07 | 0.29 | 0.014 | 0.011 | 0 | 1.8 | 0.77 | 30 | 0 | 870 | 24 | 8 | 630 | 0 | 30 | 30 | 30 | 820 | 845 | 60
365 | 95.909 | 0.47 | 0.72 | 0.06 | 0.28 | 0.011 | 0 | 0 | 1.76 | 0.79 | 30 | 0 | 870 | 24 | 8 | 680 | 0 | 30 | 30 | 30 | 740 | 845 | 60
366 | 96.114 | 0.47 | 0.76 | 0.06 | 0.19 | 0.013 | 0.013 | 0 | 1.67 | 0.71 | 30 | 0 | 870 | 24 | 8 | 680 | 0 | 30 | 30 | 30 | 640 | 845 | 60
367 | 95.95 | 0.44 | 0.74 | 0.09 | 0.25 | 0 | 0 | 0 | 1.74 | 0.79 | 30 | 0 | 870 | 24 | 8 | 680 | 0 | 30 | 30 | 30 | 820 | 845 | 60
368 | 96.154 | 0.45 | 0.79 | 0.05 | 0.16 | 0 | 0.016 | 0 | 1.65 | 0.73 | 30 | 0 | 870 | 24 | 8 | 680 | 0 | 30 | 30 | 30 | 640 | 845 | 60
369 | 96.104 | 0.48 | 0.7 | 0.11 | 0.2 | 0 | 0.016 | 0 | 1.66 | 0.73 | 30 | 0 | 870 | 24 | 8 | 680 | 0 | 30 | 30 | 30 | 640 | 845 | 60
370 | 95.865 | 0.49 | 0.69 | 0.07 | 0.29 | 0.014 | 0.011 | 0 | 1.8 | 0.77 | 30 | 0 | 870 | 24 | 8 | 680 | 0 | 30 | 30 | 30 | 820 | 845 | 60
371 | 96.251 | 0.6 | 0.85 | 0.12 | 1.96 | 0.019 | 0 | 0 | 0.05 | 0.15 | 30 | 0 | 845 | 24 | 8 | 430 | 0 | 30 | 30 | 30 | 721 | 845 | 60
372 | 96.323 | 0.59 | 0.92 | 0 | 1.99 | 0.027 | 0 | 0 | 0 | 0.15 | 30 | 0 | 845 | 24 | 8 | 430 | 0 | 30 | 30 | 30 | 1228 | 845 | 60
373 | 96.007 | 0.61 | 0.86 | 0.12 | 2.05 | 0.019 | 0.014 | 0 | 0.16 | 0.16 | 30 | 0 | 845 | 24 | 8 | 430 | 0 | 30 | 30 | 30 | 1455 | 845 | 60
374 | 96.251 | 0.6 | 0.85 | 0.12 | 1.96 | 0.019 | 0 | 0 | 0.05 | 0.15 | 30 | 0 | 845 | 24 | 8 | 500 | 0 | 30 | 30 | 30 | 721 | 845 | 60
375 | 96.323 | 0.59 | 0.92 | 0 | 1.99 | 0.027 | 0 | 0 | 0 | 0.15 | 30 | 0 | 845 | 24 | 8 | 500 | 0 | 30 | 30 | 30 | 1228 | 845 | 60
376 | 96.007 | 0.61 | 0.86 | 0.12 | 2.05 | 0.019 | 0.014 | 0 | 0.16 | 0.16 | 30 | 0 | 845 | 24 | 8 | 500 | 0 | 30 | 30 | 30 | 1455 | 845 | 60
377 | 97.001 | 0.61 | 0.87 | 0.2 | 0.28 | 0.019 | 0.02 | 0.05 | 0.08 | 0.87 | 30 | 0 | 845 | 24 | 8 | 420 | 0 | 30 | 30 | 30 | 622 | 845 | 60
378 | 97.53 | 0.63 | 0.77 | 0.02 | 0.17 | 0.026 | 0.014 | 0 | 0.03 | 0.81 | 30 | 0 | 845 | 24 | 8 | 420 | 0 | 30 | 30 | 30 | 289 | 845 | 60
379 | 97.234 | 0.62 | 0.88 | 0.12 | 0.29 | 0.026 | 0 | 0.03 | 0.05 | 0.75 | 30 | 0 | 845 | 24 | 8 | 420 | 0 | 30 | 30 | 30 | 796 | 845 | 60
380 | 97.001 | 0.61 | 0.87 | 0.2 | 0.28 | 0.019 | 0.02 | 0.05 | 0.08 | 0.87 | 30 | 0 | 845 | 24 | 8 | 490 | 0 | 30 | 30 | 30 | 622 | 845 | 60
381 | 97.53 | 0.63 | 0.77 | 0.02 | 0.17 | 0.026 | 0.014 | 0 | 0.03 | 0.81 | 30 | 0 | 845 | 24 | 8 | 490 | 0 | 30 | 30 | 30 | 289 | 845 | 60
382 | 97.234 | 0.62 | 0.88 | 0.12 | 0.29 | 0.026 | 0 | 0.03 | 0.05 | 0.75 | 30 | 0 | 845 | 24 | 8 | 490 | 0 | 30 | 30 | 30 | 796 | 845 | 60
383 | 96.519 | 0.53 | 0.69 | 0 | 1.49 | 0.011 | 0 | 0 | 0.02 | 0.74 | 30 | 0 | 845 | 24 | 8 | 430 | 0 | 30 | 30 | 30 | 925 | 845 | 60
384 | 96.68 | 0.53 | 0.75 | 0.06 | 1.31 | 0 | 0 | 0 | 0.04 | 0.63 | 30 | 0 | 845 | 24 | 8 | 430 | 0 | 30 | 30 | 30 | 1455 | 845 | 60
385 | 96.136 | 0.53 | 0.68 | 0.26 | 1.51 | 0.013 | 0.011 | 0.05 | 0.13 | 0.68 | 30 | 0 | 845 | 24 | 8 | 430 | 0 | 30 | 30 | 30 | 622 | 845 | 60
386 | 96.497 | 0.54 | 0.69 | 0 | 1.5 | 0.013 | 0 | 0 | 0.02 | 0.74 | 30 | 0 | 845 | 24 | 8 | 500 | 0 | 30 | 30 | 30 | 925 | 845 | 60
387 | 96.67 | 0.53 | 0.75 | 0.06 | 1.31 | 0 | 0 | 0 | 0.04 | 0.64 | 30 | 0 | 845 | 24 | 8 | 500 | 0 | 30 | 30 | 30 | 1455 | 845 | 60
388 | 96.165 | 0.53 | 0.67 | 0.26 | 1.5 | 0.014 | 0.011 | 0.05 | 0.13 | 0.67 | 30 | 0 | 845 | 24 | 8 | 500 | 0 | 30 | 30 | 30 | 622 | 845 | 60
389 | 96.359 | 0.21 | 0.62 | 0.07 | 0.29 | 0.015 | 0.016 | 0.21 | 1.62 | 0.59 | 0 | 139.8 | 930 | 0.5 | 0 | 160 | 15 | 60 | 930 | 850 | 440 | 30 | 120
390 | 96.368 | 0.23 | 0.51 | 0.11 | 0.35 | 0 | 0.012 | 0.18 | 1.69 | 0.55 | 0 | 139.8 | 930 | 0.5 | 0 | 160 | 15 | 60 | 930 | 850 | 860 | 30 | 120
391 | 96.684 | 0.17 | 0.55 | 0.05 | 0.28 | 0 | 0.016 | 0.16 | 1.64 | 0.45 | 0 | 139.8 | 930 | 0.5 | 0 | 160 | 15 | 60 | 930 | 850 | 440 | 30 | 120
392 | 96.359 | 0.21 | 0.62 | 0.07 | 0.29 | 0.015 | 0.016 | 0.21 | 1.62 | 0.59 | 0 | 469.8 | 930 | 0.5 | 0 | 160 | 15 | 60 | 930 | 850 | 440 | 30 | 120
393 | 96.368 | 0.23 | 0.51 | 0.11 | 0.35 | 0 | 0.012 | 0.18 | 1.69 | 0.55 | 0 | 469.8 | 930 | 0.5 | 0 | 160 | 15 | 60 | 930 | 850 | 860 | 30 | 120
394 | 96.684 | 0.17 | 0.55 | 0.05 | 0.28 | 0 | 0.016 | 0.16 | 1.64 | 0.45 | 0 | 469.8 | 930 | 0.5 | 0 | 160 | 15 | 60 | 930 | 850 | 440 | 30 | 120
395 | 96.359 | 0.21 | 0.62 | 0.07 | 0.29 | 0.015 | 0.016 | 0.21 | 1.62 | 0.59 | 0 | 540 | 930 | 0.5 | 0 | 160 | 15 | 140 | 930 | 850 | 440 | 30 | 120
396 | 96.368 | 0.23 | 0.51 | 0.11 | 0.35 | 0 | 0.012 | 0.18 | 1.69 | 0.55 | 0 | 540 | 930 | 0.5 | 0 | 160 | 15 | 140 | 930 | 850 | 860 | 30 | 120
397 | 96.684 | 0.17 | 0.55 | 0.05 | 0.28 | 0 | 0.016 | 0.16 | 1.64 | 0.45 | 0 | 540 | 930 | 0.5 | 0 | 160 | 15 | 140 | 930 | 850 | 440 | 30 | 120
398 | 96.359 | 0.21 | 0.62 | 0.07 | 0.29 | 0.015 | 0.016 | 0.21 | 1.62 | 0.59 | 0 | 469.8 | 930 | 0.5 | 0 | 200 | 15 | 60 | 930 | 850 | 440 | 30 | 120
399 | 96.368 | 0.23 | 0.51 | 0.11 | 0.35 | 0 | 0.012 | 0.18 | 1.69 | 0.55 | 0 | 469.8 | 930 | 0.5 | 0 | 200 | 15 | 60 | 930 | 850 | 860 | 30 | 120
400 | 96.684 | 0.17 | 0.55 | 0.05 | 0.28 | 0 | 0.016 | 0.16 | 1.64 | 0.45 | 0 | 469.8 | 930 | 0.5 | 0 | 200 | 15 | 60 | 930 | 850 | 440 | 30 | 120
401 | 97.338 | 0.2 | 0.77 | 0.2 | 0.32 | 0.024 | 0.028 | 0.19 | 0.46 | 0.47 | 0 | 130.2 | 930 | 0.5 | 0 | 160 | 25.2 | 60 | 930 | 882.381 | 390 | 30 | 120
402 | 97.338 | 0.23 | 0.85 | 0.07 | 0.29 | 0.011 | 0.011 | 0.16 | 0.44 | 0.6 | 0 | 130.2 | 930 | 0.5 | 0 | 160 | 25.2 | 60 | 930 | 882.381 | 440 | 30 | 120
403 | 97.316 | 0.18 | 0.76 | 0.12 | 0.26 | 0 | 0.014 | 0.17 | 0.56 | 0.62 | 0 | 130.2 | 930 | 0.5 | 0 | 160 | 25.2 | 60 | 930 | 882.381 | 690 | 30 | 120
404 | 97.338 | 0.2 | 0.77 | 0.2 | 0.32 | 0.024 | 0.028 | 0.19 | 0.46 | 0.47 | 0 | 450 | 930 | 0.5 | 0 | 160 | 34.8 | 60 | 930 | 895.517 | 390 | 30 | 120 | 956
405 | 97.338 | 0.23 | 0.85 | 0.07 | 0.29 | 0.011 | 0.011 | 0.16 | 0.44 | 0.6 | 0 | 450 | 930 | 0.5 | 0 | 160 | 34.8 | 60 | 930 | 895.517 | 440 | 30 | 120
406 | 97.316 | 0.18 | 0.76 | 0.12 | 0.26 | 0 | 0.014 | 0.17 | 0.56 | 0.62 | 0 | 450 | 930 | 0.5 | 0 | 160 | 34.8 | 60 | 930 | 895.517 | 690 | 30 | 120
407 | 97.338 | 0.2 | 0.77 | 0.2 | 0.32 | 0.024 | 0.028 | 0.19 | 0.46 | 0.47 | 0 | 510 | 930 | 0.5 | 0 | 160 | 45 | 140 | 930 | 903.333 | 390 | 30 | 120
408 | 97.338 | 0.23 | 0.85 | 0.07 | 0.29 | 0.011 | 0.011 | 0.16 | 0.44 | 0.6 | 0 | 510 | 930 | 0.5 | 0 | 160 | 45 | 140 | 930 | 903.333 | 440 | 30 | 120
409 | 97.316 | 0.18 | 0.76 | 0.12 | 0.26 | 0 | 0.014 | 0.17 | 0.56 | 0.62 | 0 | 510 | 930 | 0.5 | 0 | 160 | 45 | 140 | 930 | 903.333 | 690 | 30 | 120
410 | 97.338 | 0.2 | 0.77 | 0.2 | 0.32 | 0.024 | 0.028 | 0.19 | 0.46 | 0.47 | 0 | 450 | 930 | 0.5 | 0 | 200 | 34.8 | 60 | 930 | 895.517 | 390 | 30 | 120
411 | 97.338 | 0.23 | 0.85 | 0.07 | 0.29 | 0.011 | 0.011 | 0.16 | 0.44 | 0.6 | 0 | 450 | 930 | 0.5 | 0 | 200 | 34.8 | 60 | 930 | 895.517 | 440 | 30 | 120
412 | 97.316 | 0.18 | 0.76 | 0.12 | 0.26 | 0 | 0.014 | 0.17 | 0.56 | 0.62 | 0 | 450 | 930 | 0.5 | 0 | 200 | 34.8 | 60 | 930 | 895.517 | 690 | 30 | 120
413 | 97.369 | 0.21 | 0.76 | 0.14 | 0.3 | 0.021 | 0 | 0.03 | 0.08 | 1.09 | 0 | 100.2 | 930 | 0.5 | 0 | 160 | 34.8 | 60 | 930 | 895.517 | 460 | 30 | 120
414 | 97.469 | 0.23 | 0.8 | 0.07 | 0.2 | 0.013 | 0.018 | 0.02 | 0.04 | 1.14 | 0 | 100.2 | 930 | 0.5 | 0 | 160 | 34.8 | 60 | 930 | 895.517 | 690 | 30 | 120
415 | 97.452 | 0.19 | 0.77 | 0.16 | 0.21 | 0.017 | 0.011 | 0.05 | 0.12 | 1.02 | 0 | 100.2 | 930 | 0.5 | 0 | 160 | 34.8 | 60 | 930 | 895.517 | 390 | 30 | 120
416 | 97.369 | 0.21 | 0.76 | 0.14 | 0.3 | 0.021 | 0 | 0.03 | 0.08 | 1.09 | 0 | 499.8 | 930 | 0.5 | 0 | 160 | 70.2 | 60 | 930 | 895.812 | 460 | 30 | 120
417 | 97.469 | 0.23 | 0.8 | 0.07 | 0.2 | 0.013 | 0.018 | 0.02 | 0.04 | 1.14 | 0 | 499.8 | 930 | 0.5 | 0 | 160 | 70.2 | 60 | 930 | 895.812 | 690 | 30 | 120
418 | 97.452 | 0.19 | 0.77 | 0.16 | 0.21 | 0.017 | 0.011 | 0.05 | 0.12 | 1.02 | 0 | 499.8 | 930 | 0.5 | 0 | 160 | 70.2 | 60 | 930 | 895.812 | 390 | 30 | 120
419 | 97.369 | 0.21 | 0.76 | 0.14 | 0.3 | 0.021 | 0 | 0.03 | 0.08 | 1.09 | 0 | 529.8 | 930 | 0.5 | 0 | 160 | 70.2 | 140 | 930 | 895.812 | 460 | 30 | 120
420 | 97.469 | 0.23 | 0.8 | 0.07 | 0.2 | 0.013 | 0.018 | 0.02 | 0.04 | 1.14 | 0 | 529.8 | 930 | 0.5 | 0 | 160 | 70.2 | 140 | 930 | 895.812 | 690 | 30 | 120
421 | 97.452 | 0.19 | 0.77 | 0.16 | 0.21 | 0.017 | 0.011 | 0.05 | 0.12 | 1.02 | 0 | 529.8 | 930 | 0.5 | 0 | 160 | 70.2 | 140 | 930 | 895.812 | 390 | 30 | 120
422 | 97.369 | 0.21 | 0.76 | 0.14 | 0.3 | 0.021 | 0 | 0.03 | 0.08 | 1.09 | 0 | 499.8 | 930 | 0.5 | 0 | 200 | 70.2 | 60 | 930 | 895.812 | 460 | 30 | 120
423 | 97.469 | 0.23 | 0.8 | 0.07 | 0.2 | 0.013 | 0.018 | 0.02 | 0.04 | 1.14 | 0 | 499.8 | 930 | 0.5 | 0 | 200 | 70.2 | 60 | 930 | 895.812 | 690 | 30 | 120
424 | 97.452 | 0.19 | 0.77 | 0.16 | 0.21 | 0.017 | 0.011 | 0.05 | 0.12 | 1.02 | 0 | 499.8 | 930 | 0.5 | 0 | 200 | 70.2 | 60 | 930 | 895.812 | 390 | 30 | 120
425 | 97.169 | 0.21 | 0.81 | 0.07 | 0.31 | 0.012 | 0.019 | 0.17 | 0.06 | 1.17 | 0 | 90 | 930 | 0.5 | 0 | 160 | 49.8 | 60 | 930 | 881.807 | 690 | 30 | 120
426 | 97.761 | 0.21 | 0.65 | 0 | 0.26 | 0.015 | 0.024 | 0.15 | 0.02 | 0.91 | 0 | 90 | 930 | 0.5 | 0 | 160 | 49.8 | 60 | 930 | 881.807 | 240 | 30 | 120
427 | 97.369 | 0.18 | 0.79 | 0.08 | 0.25 | 0.016 | 0.015 | 0.15 | 0.07 | 1.08 | 0 | 90 | 930 | 0.5 | 0 | 160 | 49.8 | 60 | 930 | 881.807 | 530 | 30 | 120 | 858
428 | 97.169 | 0.21 | 0.81 | 0.07 | 0.31 | 0.012 | 0.019 | 0.17 | 0.06 | 1.17 | 0 | 340.2 | 930 | 0.5 | 0 | 160 | 70.2 | 60 | 930 | 895.812 | 690 | 30 | 120
429 | 97.761 | 0.21 | 0.65 | 0 | 0.26 | 0.015 | 0.024 | 0.15 | 0.02 | 0.91 | 0 | 340.2 | 930 | 0.5 | 0 | 160 | 70.2 | 60 | 930 | 895.812 | 240 | 30 | 120 | 1028
430 | 97.369 | 0.18 | 0.79 | 0.08 | 0.25 | 0.016 | 0.015 | 0.15 | 0.07 | 1.08 | 0 | 340.2 | 930 | 0.5 | 0 | 160 | 70.2 | 60 | 930 | 895.812 | 530 | 30 | 120
431 | 97.169 | 0.21 | 0.81 | 0.07 | 0.31 | 0.012 | 0.019 | 0.17 | 0.06 | 1.17 | 0 | 340.2 | 930 | 0.5 | 0 | 160 | 70.2 | 140 | 930 | 895.812 | 690 | 30 | 120
432 | 97.761 | 0.21 | 0.65 | 0 | 0.26 | 0.015 | 0.024 | 0.15 | 0.02 | 0.91 | 0 | 340.2 | 930 | 0.5 | 0 | 160 | 70.2 | 140 | 930 | 895.812 | 240 | 30 | 120
433 | 97.369 | 0.18 | 0.79 | 0.08 | 0.25 | 0.016 | 0.015 | 0.15 | 0.07 | 1.08 | 0 | 340.2 | 930 | 0.5 | 0 | 160 | 70.2 | 140 | 930 | 895.812 | 530 | 30 | 120
434 | 97.169 | 0.21 | 0.81 | 0.07 | 0.31 | 0.012 | 0.019 | 0.17 | 0.06 | 1.17 | 0 | 340.2 | 930 | 0.5 | 0 | 200 | 70.2 | 60 | 930 | 895.812 | 690 | 30 | 120
435 | 97.761 | 0.21 | 0.65 | 0 | 0.26 | 0.015 | 0.024 | 0.15 | 0.02 | 0.91 | 0 | 340.2 | 930 | 0.5 | 0 | 200 | 70.2 | 60 | 930 | 895.812 | 240 | 30 | 120
436 | 97.369 | 0.18 | 0.79 | 0.08 | 0.25 | 0.016 | 0.015 | 0.15 | 0.07 | 1.08 | 0 | 340.2 | 930 | 0.5 | 0 | 200 | 70.2 | 60 | 930 | 895.812 | 530 | 30 | 120

## 90P-Removed-6
| Fe | C | Mn | Cu | Si | P | S | Mo | Ni | Cr | Through Hardening Time | Carburization Time | Normalizing Temperature | Cooling Rate for Tempering | Cooling Rate for Through Hardening | Tempering Temperature | Diffusion time | Quenching Media Temperature (for Carburization) | Carburization Temperature | Diffusion Temperature | Reduction Ratio (Ingot to Bar) | Through Hardening Temperature | Tempering Time | Fatigue Strength
0 | 99.031 | 0.26 | 0.44 | 0 | 0.21 | 0.017 | 0.022 | 0 | 0 | 0.02 | 0 | 0 | 885 | 0 | 0 | 30 | 0 | 30 | 30 | 30 | 825 | 30 | 0
1 | 98.833 | 0.25 | 0.44 | 0.08 | 0.18 | 0 | 0.017 | 0 | 0.08 | 0.12 | 0 | 0 | 885 | 0 | 0 | 30 | 0 | 30 | 30 | 30 | 610 | 30 | 0
2 | 98.975 | 0.26 | 0.43 | 0 | 0.27 | 0 | 0.015 | 0 | 0.02 | 0.03 | 0 | 0 | 885 | 0 | 0 | 30 | 0 | 30 | 30 | 30 | 1270 | 30 | 0
3 | 98.938 | 0.26 | 0.51 | 0 | 0.23 | 0.018 | 0.024 | 0 | 0 | 0.02 | 0 | 0 | 885 | 0 | 0 | 30 | 0 | 30 | 30 | 30 | 1740 | 30 | 0
4 | 99.082 | 0.22 | 0.42 | 0.02 | 0.19 | 0.026 | 0.022 | 0 | 0 | 0.02 | 0 | 0 | 885 | 0 | 0 | 30 | 0 | 30 | 30 | 30 | 825 | 30 | 0 | 225
5 | 98.918 | 0.26 | 0.45 | 0.03 | 0.22 | 0.026 | 0.026 | 0 | 0.02 | 0.05 | 0 | 0 | 885 | 0 | 0 | 30 | 0 | 30 | 30 | 30 | 825 | 30 | 0
6 | 98.861 | 0.28 | 0.5 | 0 | 0.27 | 0.021 | 0.018 | 0 | 0.02 | 0.03 | 0 | 0 | 885 | 0 | 0 | 30 | 0 | 30 | 30 | 30 | 1270 | 30 | 0
7 | 98.859 | 0.27 | 0.54 | 0.02 | 0.25 | 0.02 | 0.021 | 0 | 0 | 0.02 | 0 | 0 | 885 | 0 | 0 | 30 | 0 | 30 | 30 | 30 | 1740 | 30 | 0
8 | 98.85 | 0.27 | 0.37 | 0.09 | 0.23 | 0 | 0.03 | 0 | 0.06 | 0.1 | 0 | 0 | 885 | 0 | 0 | 30 | 0 | 30 | 30 | 30 | 610 | 30 | 0
9 | 98.966 | 0.22 | 0.47 | 0 | 0.26 | 0.021 | 0.023 | 0 | 0.02 | 0.02 | 0 | 0 | 885 | 0 | 0 | 30 | 0 | 30 | 30 | 30 | 1270 | 30 | 0
10 | 98.887 | 0.23 | 0.51 | 0.03 | 0.26 | 0.029 | 0.024 | 0 | 0 | 0.03 | 0 | 0 | 885 | 0 | 0 | 30 | 0 | 30 | 30 | 30 | 1740 | 30 | 0
11 | 98.607 | 0.35 | 0.77 | 0.02 | 0.21 | 0.021 | 0.022 | 0 | 0 | 0 | 30 | 0 | 865 | 24 | 24 | 550 | 0 | 30 | 30 | 30 | 825 | 865 | 60
12 | 98.469 | 0.35 | 0.74 | 0 | 0.3 | 0.017 | 0.024 | 0 | 0 | 0.1 | 30 | 0 | 865 | 24 | 24 | 550 | 0 | 30 | 30 | 30 | 1270 | 865 | 60
13 | 98.613 | 0.34 | 0.74 | 0 | 0.26 | 0.012 | 0.015 | 0 | 0 | 0.02 | 30 | 0 | 865 | 24 | 24 | 550 | 0 | 30 | 30 | 30 | 1740 | 865 | 60
14 | 98.367 | 0.36 | 0.7 | 0.09 | 0.26 | 0 | 0.023 | 0 | 0.08 | 0.12 | 30 | 0 | 865 | 24 | 24 | 550 | 0 | 30 | 30 | 30 | 610 | 865 | 60
15 | 98.61 | 0.33 | 0.75 | 0.02 | 0.21 | 0.031 | 0.019 | 0 | 0 | 0.03 | 30 | 0 | 865 | 24 | 24 | 550 | 0 | 30 | 30 | 30 | 825 | 865 | 60
16 | 98.34 | 0.38 | 0.7 | 0.11 | 0.29 | 0 | 0.03 | 0 | 0.06 | 0.09 | 30 | 0 | 865 | 24 | 24 | 550 | 0 | 30 | 30 | 30 | 610 | 865 | 60
17 | 98.484 | 0.33 | 0.76 | 0.03 | 0.26 | 0.023 | 0.013 | 0 | 0 | 0.1 | 30 | 0 | 865 | 24 | 24 | 550 | 0 | 30 | 30 | 30 | 1270 | 865 | 60 | 454
18 | 98.586 | 0.32 | 0.73 | 0.03 | 0.26 | 0.015 | 0.019 | 0 | 0.02 | 0.02 | 30 | 0 | 865 | 24 | 24 | 550 | 0 | 30 | 30 | 30 | 1740 | 865 | 60
19 | 98.414 | 0.37 | 0.78 | 0.02 | 0.27 | 0.016 | 0.02 | 0 | 0 | 0.11 | 30 | 0 | 865 | 24 | 24 | 550 | 0 | 30 | 30 | 30 | 1270 | 865 | 60
20 | 98.511 | 0.35 | 0.82 | 0 | 0.25 | 0.016 | 0.023 | 0 | 0.03 | 0 | 30 | 0 | 865 | 24 | 24 | 550 | 0 | 30 | 30 | 30 | 825 | 865 | 60
21 | 98.575 | 0.37 | 0.72 | 0.02 | 0.24 | 0.015 | 0.02 | 0 | 0.02 | 0.02 | 30 | 0 | 865 | 24 | 24 | 550 | 0 | 30 | 30 | 30 | 1740 | 865 | 60
22 | 98.583 | 0.32 | 0.63 | 0.08 | 0.21 | 0 | 0.017 | 0 | 0.06 | 0.1 | 30 | 0 | 865 | 24 | 24 | 550 | 0 | 30 | 30 | 30 | 610 | 865 | 60
23 | 98.607 | 0.35 | 0.77 | 0.02 | 0.21 | 0.021 | 0.022 | 0 | 0 | 0 | 30 | 0 | 865 | 24 | 24 | 600 | 0 | 30 | 30 | 30 | 825 | 865 | 60
24 | 98.469 | 0.35 | 0.74 | 0 | 0.3 | 0.017 | 0.024 | 0 | 0 | 0.1 | 30 | 0 | 865 | 24 | 24 | 600 | 0 | 30 | 30 | 30 | 1270 | 865 | 60 | 385
25 | 98.613 | 0.34 | 0.74 | 0 | 0.26 | 0.012 | 0.015 | 0 | 0 | 0.02 | 30 | 0 | 865 | 24 | 24 | 600 | 0 | 30 | 30 | 30 | 1740 | 865 | 60
26 | 98.367 | 0.36 | 0.7 | 0.09 | 0.26 | 0 | 0.023 | 0 | 0.08 | 0.12 | 30 | 0 | 865 | 24 | 24 | 600 | 0 | 30 | 30 | 30 | 610 | 865 | 60
27 | 98.61 | 0.33 | 0.75 | 0.02 | 0.21 | 0.031 | 0.019 | 0 | 0 | 0.03 | 30 | 0 | 865 | 24 | 24 | 600 | 0 | 30 | 30 | 30 | 825 | 865 | 60
28 | 98.34 | 0.38 | 0.7 | 0.11 | 0.29 | 0 | 0.03 | 0 | 0.06 | 0.09 | 30 | 0 | 865 | 24 | 24 | 600 | 0 | 30 | 30 | 30 | 610 | 865 | 60
29 | 98.484 | 0.33 | 0.76 | 0.03 | 0.26 | 0.023 | 0.013 | 0 | 0 | 0.1 | 30 | 0 | 865 | 24 | 24 | 600 | 0 | 30 | 30 | 30 | 1270 | 865 | 60
30 | 98.586 | 0.32 | 0.73 | 0.03 | 0.26 | 0.015 | 0.019 | 0 | 0.02 | 0.02 | 30 | 0 | 865 | 24 | 24 | 600 | 0 | 30 | 30 | 30 | 1740 | 865 | 60
31 | 98.414 | 0.37 | 0.78 | 0.02 | 0.27 | 0.016 | 0.02 | 0 | 0 | 0.11 | 30 | 0 | 865 | 24 | 24 | 600 | 0 | 30 | 30 | 30 | 1270 | 865 | 60
32 | 98.511 | 0.35 | 0.82 | 0 | 0.25 | 0.016 | 0.023 | 0 | 0.03 | 0 | 30 | 0 | 865 | 24 | 24 | 600 | 0 | 30 | 30 | 30 | 825 | 865 | 60
33 | 98.575 | 0.37 | 0.72 | 0.02 | 0.24 | 0.015 | 0.02 | 0 | 0.02 | 0.02 | 30 | 0 | 865 | 24 | 24 | 600 | 0 | 30 | 30 | 30 | 1740 | 865 | 60
34 | 98.583 | 0.32 | 0.63 | 0.08 | 0.21 | 0 | 0.017 | 0 | 0.06 | 0.1 | 30 | 0 | 865 | 24 | 24 | 600 | 0 | 30 | 30 | 30 | 610 | 865 | 60
35 | 98.607 | 0.35 | 0.77 | 0.02 | 0.21 | 0.021 | 0.022 | 0 | 0 | 0 | 30 | 0 | 865 | 24 | 24 | 650 | 0 | 30 | 30 | 30 | 825 | 865 | 60
36 | 98.469 | 0.35 | 0.74 | 0 | 0.3 | 0.017 | 0.024 | 0 | 0 | 0.1 | 30 | 0 | 865 | 24 | 24 | 650 | 0 | 30 | 30 | 30 | 1270 | 865 | 60
37 | 98.613 | 0.34 | 0.74 | 0 | 0.26 | 0.012 | 0.015 | 0 | 0 | 0.02 | 30 | 0 | 865 | 24 | 24 | 650 | 0 | 30 | 30 | 30 | 1740 | 865 | 60
38 | 98.367 | 0.36 | 0.7 | 0.09 | 0.26 | 0 | 0.023 | 0 | 0.08 | 0.12 | 30 | 0 | 865 | 24 | 24 | 650 | 0 | 30 | 30 | 30 | 610 | 865 | 60
39 | 98.61 | 0.33 | 0.75 | 0.02 | 0.21 | 0.031 | 0.019 | 0 | 0 | 0.03 | 30 | 0 | 865 | 24 | 24 | 650 | 0 | 30 | 30 | 30 | 825 | 865 | 60 | 362
40 | 98.34 | 0.38 | 0.7 | 0.11 | 0.29 | 0 | 0.03 | 0 | 0.06 | 0.09 | 30 | 0 | 865 | 24 | 24 | 650 | 0 | 30 | 30 | 30 | 610 | 865 | 60
41 | 98.484 | 0.33 | 0.76 | 0.03 | 0.26 | 0.023 | 0.013 | 0 | 0 | 0.1 | 30 | 0 | 865 | 24 | 24 | 650 | 0 | 30 | 30 | 30 | 1270 | 865 | 60
42 | 98.586 | 0.32 | 0.73 | 0.03 | 0.26 | 0.015 | 0.019 | 0 | 0.02 | 0.02 | 30 | 0 | 865 | 24 | 24 | 650 | 0 | 30 | 30 | 30 | 1740 | 865 | 60
43 | 98.414 | 0.37 | 0.78 | 0.02 | 0.27 | 0.016 | 0.02 | 0 | 0 | 0.11 | 30 | 0 | 865 | 24 | 24 | 650 | 0 | 30 | 30 | 30 | 1270 | 865 | 60
44 | 98.511 | 0.35 | 0.82 | 0 | 0.25 | 0.016 | 0.023 | 0 | 0.03 | 0 | 30 | 0 | 865 | 24 | 24 | 650 | 0 | 30 | 30 | 30 | 825 | 865 | 60
45 | 98.575 | 0.37 | 0.72 | 0.02 | 0.24 | 0.015 | 0.02 | 0 | 0.02 | 0.02 | 30 | 0 | 865 | 24 | 24 | 650 | 0 | 30 | 30 | 30 | 1740 | 865 | 60
46 | 98.583 | 0.32 | 0.63 | 0.08 | 0.21 | 0 | 0.017 | 0 | 0.06 | 0.1 | 30 | 0 | 865 | 24 | 24 | 650 | 0 | 30 | 30 | 30 | 610 | 865 | 60
47 | 98.306 | 0.45 | 0.79 | 0.02 | 0.25 | 0.018 | 0.016 | 0 | 0.02 | 0.13 | 30 | 0 | 845 | 24 | 24 | 550 | 0 | 30 | 30 | 30 | 1740 | 845 | 60
48 | 98.354 | 0.45 | 0.76 | 0.02 | 0.26 | 0.027 | 0.019 | 0 | 0 | 0.11 | 30 | 0 | 845 | 24 | 24 | 550 | 0 | 30 | 30 | 30 | 1270 | 845 | 60
49 | 98.29 | 0.45 | 0.71 | 0.13 | 0.24 | 0 | 0 | 0 | 0.12 | 0.06 | 30 | 0 | 845 | 24 | 24 | 550 | 0 | 30 | 30 | 30 | 610 | 845 | 60
50 | 98.388 | 0.44 | 0.82 | 0.02 | 0.24 | 0.021 | 0.021 | 0 | 0.03 | 0.02 | 30 | 0 | 845 | 24 | 24 | 550 | 0 | 30 | 30 | 30 | 825 | 845 | 60
51 | 98.488 | 0.42 | 0.78 | 0.03 | 0.22 | 0.022 | 0.02 | 0 | 0 | 0.02 | 30 | 0 | 845 | 24 | 24 | 550 | 0 | 30 | 30 | 30 | 825 | 845 | 60
52 | 98.354 | 0.48 | 0.75 | 0 | 0.25 | 0.024 | 0.022 | 0 | 0.02 | 0.1 | 30 | 0 | 845 | 24 | 24 | 550 | 0 | 30 | 30 | 30 | 1740 | 845 | 60
53 | 98.335 | 0.47 | 0.72 | 0.04 | 0.25 | 0.015 | 0 | 0 | 0.13 | 0.04 | 30 | 0 | 845 | 24 | 24 | 550 | 0 | 30 | 30 | 30 | 610 | 845 | 60
54 | 98.367 | 0.43 | 0.83 | 0 | 0.22 | 0.017 | 0.016 | 0 | 0 | 0.12 | 30 | 0 | 845 | 24 | 24 | 550 | 0 | 30 | 30 | 30 | 1740 | 845 | 60
55 | 98.29 | 0.49 | 0.8 | 0 | 0.26 | 0.027 | 0.023 | 0 | 0.02 | 0.09 | 30 | 0 | 845 | 24 | 24 | 550 | 0 | 30 | 30 | 30 | 1270 | 845 | 60
56 | 98.164 | 0.45 | 0.79 | 0.15 | 0.25 | 0.011 | 0.025 | 0 | 0.12 | 0.04 | 30 | 0 | 845 | 24 | 24 | 550 | 0 | 30 | 30 | 30 | 610 | 845 | 60
57 | 98.496 | 0.42 | 0.7 | 0 | 0.26 | 0.024 | 0 | 0 | 0 | 0.1 | 30 | 0 | 845 | 24 | 24 | 550 | 0 | 30 | 30 | 30 | 1270 | 845 | 60
58 | 98.306 | 0.45 | 0.79 | 0.02 | 0.25 | 0.018 | 0.016 | 0 | 0.02 | 0.13 | 30 | 0 | 845 | 24 | 24 | 600 | 0 | 30 | 30 | 30 | 1740 | 845 | 60
59 | 98.354 | 0.45 | 0.76 | 0.02 | 0.26 | 0.027 | 0.019 | 0 | 0 | 0.11 | 30 | 0 | 845 | 24 | 24 | 600 | 0 | 30 | 30 | 30 | 1270 | 845 | 60
60 | 98.29 | 0.45 | 0.71 | 0.13 | 0.24 | 0 | 0 | 0 | 0.12 | 0.06 | 30 | 0 | 845 | 24 | 24 | 600 | 0 | 30 | 30 | 30 | 610 | 845 | 60 | 437
61 | 98.388 | 0.44 | 0.82 | 0.02 | 0.24 | 0.021 | 0.021 | 0 | 0.03 | 0.02 | 30 | 0 | 845 | 24 | 24 | 600 | 0 | 30 | 30 | 30 | 825 | 845 | 60
62 | 98.488 | 0.42 | 0.78 | 0.03 | 0.22 | 0.022 | 0.02 | 0 | 0 | 0.02 | 30 | 0 | 845 | 24 | 24 | 600 | 0 | 30 | 30 | 30 | 825 | 845 | 60
63 | 98.354 | 0.48 | 0.75 | 0 | 0.25 | 0.024 | 0.022 | 0 | 0.02 | 0.1 | 30 | 0 | 845 | 24 | 24 | 600 | 0 | 30 | 30 | 30 | 1740 | 845 | 60
64 | 98.335 | 0.47 | 0.72 | 0.04 | 0.25 | 0.015 | 0 | 0 | 0.13 | 0.04 | 30 | 0 | 845 | 24 | 24 | 600 | 0 | 30 | 30 | 30 | 610 | 845 | 60
65 | 98.367 | 0.43 | 0.83 | 0 | 0.22 | 0.017 | 0.016 | 0 | 0 | 0.12 | 30 | 0 | 845 | 24 | 24 | 600 | 0 | 30 | 30 | 30 | 1740 | 845 | 60
66 | 98.29 | 0.49 | 0.8 | 0 | 0.26 | 0.027 | 0.023 | 0 | 0.02 | 0.09 | 30 | 0 | 845 | 24 | 24 | 600 | 0 | 30 | 30 | 30 | 1270 | 845 | 60
67 | 98.164 | 0.45 | 0.79 | 0.15 | 0.25 | 0.011 | 0.025 | 0 | 0.12 | 0.04 | 30 | 0 | 845 | 24 | 24 | 600 | 0 | 30 | 30 | 30 | 610 | 845 | 60
68 | 98.496 | 0.42 | 0.7 | 0 | 0.26 | 0.024 | 0 | 0 | 0 | 0.1 | 30 | 0 | 845 | 24 | 24 | 600 | 0 | 30 | 30 | 30 | 1270 | 845 | 60
69 | 98.306 | 0.45 | 0.79 | 0.02 | 0.25 | 0.018 | 0.016 | 0 | 0.02 | 0.13 | 30 | 0 | 845 | 24 | 24 | 650 | 0 | 30 | 30 | 30 | 1740 | 845 | 60
70 | 98.354 | 0.45 | 0.76 | 0.02 | 0.26 | 0.027 | 0.019 | 0 | 0 | 0.11 | 30 | 0 | 845 | 24 | 24 | 650 | 0 | 30 | 30 | 30 | 1270 | 845 | 60
71 | 98.29 | 0.45 | 0.71 | 0.13 | 0.24 | 0 | 0 | 0 | 0.12 | 0.06 | 30 | 0 | 845 | 24 | 24 | 650 | 0 | 30 | 30 | 30 | 610 | 845 | 60
72 | 98.388 | 0.44 | 0.82 | 0.02 | 0.24 | 0.021 | 0.021 | 0 | 0.03 | 0.02 | 30 | 0 | 845 | 24 | 24 | 650 | 0 | 30 | 30 | 30 | 825 | 845 | 60
73 | 98.488 | 0.42 | 0.78 | 0.03 | 0.22 | 0.022 | 0.02 | 0 | 0 | 0.02 | 30 | 0 | 845 | 24 | 24 | 650 | 0 | 30 | 30 | 30 | 825 | 845 | 60
74 | 98.354 | 0.48 | 0.75 | 0 | 0.25 | 0.024 | 0.022 | 0 | 0.02 | 0.1 | 30 | 0 | 845 | 24 | 24 | 650 | 0 | 30 | 30 | 30 | 1740 | 845 | 60
75 | 98.335 | 0.47 | 0.72 | 0.04 | 0.25 | 0.015 | 0 | 0 | 0.13 | 0.04 | 30 | 0 | 845 | 24 | 24 | 650 | 0 | 30 | 30 | 30 | 610 | 845 | 60
76 | 98.367 | 0.43 | 0.83 | 0 | 0.22 | 0.017 | 0.016 | 0 | 0 | 0.12 | 30 | 0 | 845 | 24 | 24 | 650 | 0 | 30 | 30 | 30 | 1740 | 845 | 60
77 | 98.29 | 0.49 | 0.8 | 0 | 0.26 | 0.027 | 0.023 | 0 | 0.02 | 0.09 | 30 | 0 | 845 | 24 | 24 | 650 | 0 | 30 | 30 | 30 | 1270 | 845 | 60
78 | 98.164 | 0.45 | 0.79 | 0.15 | 0.25 | 0.011 | 0.025 | 0 | 0.12 | 0.04 | 30 | 0 | 845 | 24 | 24 | 650 | 0 | 30 | 30 | 30 | 610 | 845 | 60
79 | 98.496 | 0.42 | 0.7 | 0 | 0.26 | 0.024 | 0 | 0 | 0 | 0.1 | 30 | 0 | 845 | 24 | 24 | 650 | 0 | 30 | 30 | 30 | 1270 | 845 | 60
80 | 98.34 | 0.55 | 0.76 | 0 | 0.23 | 0.018 | 0.012 | 0 | 0 | 0.09 | 30 | 0 | 825 | 24 | 24 | 550 | 0 | 30 | 30 | 30 | 1740 | 825 | 60
81 | 98.257 | 0.54 | 0.76 | 0 | 0.26 | 0.022 | 0.021 | 0 | 0.02 | 0.12 | 30 | 0 | 825 | 24 | 24 | 550 | 0 | 30 | 30 | 30 | 1270 | 825 | 60
82 | 98.219 | 0.52 | 0.83 | 0.02 | 0.29 | 0.016 | 0.025 | 0 | 0.04 | 0.04 | 30 | 0 | 825 | 24 | 24 | 550 | 0 | 30 | 30 | 30 | 825 | 825 | 60
83 | 98.485 | 0.56 | 0.37 | 0.11 | 0.26 | 0.019 | 0.026 | 0 | 0.04 | 0.13 | 30 | 0 | 825 | 24 | 24 | 550 | 0 | 30 | 30 | 30 | 660 | 825 | 60
84 | 98.478 | 0.54 | 0.75 | 0 | 0.2 | 0.013 | 0.019 | 0 | 0 | 0 | 30 | 0 | 825 | 24 | 24 | 550 | 0 | 30 | 30 | 30 | 825 | 825 | 60
85 | 98.285 | 0.57 | 0.74 | 0.02 | 0.23 | 0.018 | 0.017 | 0 | 0 | 0.12 | 30 | 0 | 825 | 24 | 24 | 550 | 0 | 30 | 30 | 30 | 1740 | 825 | 60
86 | 98.155 | 0.53 | 0.83 | 0 | 0.3 | 0.019 | 0.026 | 0 | 0.02 | 0.12 | 30 | 0 | 825 | 24 | 24 | 550 | 0 | 30 | 30 | 30 | 1270 | 825 | 60
87 | 98.144 | 0.57 | 0.82 | 0 | 0.3 | 0.024 | 0.022 | 0 | 0.02 | 0.1 | 30 | 0 | 825 | 24 | 24 | 550 | 0 | 30 | 30 | 30 | 1270 | 825 | 60
88 | 98.327 | 0.56 | 0.68 | 0.03 | 0.25 | 0 | 0.023 | 0 | 0.03 | 0.1 | 30 | 0 | 825 | 24 | 24 | 550 | 0 | 30 | 30 | 30 | 610 | 825 | 60
89 | 98.288 | 0.52 | 0.8 | 0.02 | 0.21 | 0.021 | 0.021 | 0 | 0.02 | 0.1 | 30 | 0 | 825 | 24 | 24 | 550 | 0 | 30 | 30 | 30 | 1740 | 825 | 60 | 505
90 | 98.073 | 0.54 | 0.7 | 0.22 | 0.27 | 0.017 | 0.02 | 0 | 0.06 | 0.1 | 30 | 0 | 825 | 24 | 24 | 550 | 0 | 30 | 30 | 30 | 610 | 825 | 60
91 | 98.34 | 0.55 | 0.76 | 0 | 0.23 | 0.018 | 0.012 | 0 | 0 | 0.09 | 30 | 0 | 825 | 24 | 24 | 600 | 0 | 30 | 30 | 30 | 1740 | 825 | 60
92 | 98.257 | 0.54 | 0.76 | 0 | 0.26 | 0.022 | 0.021 | 0 | 0.02 | 0.12 | 30 | 0 | 825 | 24 | 24 | 600 | 0 | 30 | 30 | 30 | 1270 | 825 | 60
93 | 98.219 | 0.52 | 0.83 | 0.02 | 0.29 | 0.016 | 0.025 | 0 | 0.04 | 0.04 | 30 | 0 | 825 | 24 | 24 | 600 | 0 | 30 | 30 | 30 | 825 | 825 | 60
94 | 98.485 | 0.56 | 0.37 | 0.11 | 0.26 | 0.019 | 0.026 | 0 | 0.04 | 0.13 | 30 | 0 | 825 | 24 | 24 | 600 | 0 | 30 | 30 | 30 | 660 | 825 | 60
95 | 98.478 | 0.54 | 0.75 | 0 | 0.2 | 0.013 | 0.019 | 0 | 0 | 0 | 30 | 0 | 825 | 24 | 24 | 600 | 0 | 30 | 30 | 30 | 825 | 825 | 60
96 | 98.285 | 0.57 | 0.74 | 0.02 | 0.23 | 0.018 | 0.017 | 0 | 0 | 0.12 | 30 | 0 | 825 | 24 | 24 | 600 | 0 | 30 | 30 | 30 | 1740 | 825 | 60
97 | 98.155 | 0.53 | 0.83 | 0 | 0.3 | 0.019 | 0.026 | 0 | 0.02 | 0.12 | 30 | 0 | 825 | 24 | 24 | 600 | 0 | 30 | 30 | 30 | 1270 | 825 | 60
98 | 98.144 | 0.57 | 0.82 | 0 | 0.3 | 0.024 | 0.022 | 0 | 0.02 | 0.1 | 30 | 0 | 825 | 24 | 24 | 600 | 0 | 30 | 30 | 30 | 1270 | 825 | 60
99 | 98.327 | 0.56 | 0.68 | 0.03 | 0.25 | 0 | 0.023 | 0 | 0.03 | 0.1 | 30 | 0 | 825 | 24 | 24 | 600 | 0 | 30 | 30 | 30 | 610 | 825 | 60
100 | 98.288 | 0.52 | 0.8 | 0.02 | 0.21 | 0.021 | 0.021 | 0 | 0.02 | 0.1 | 30 | 0 | 825 | 24 | 24 | 600 | 0 | 30 | 30 | 30 | 1740 | 825 | 60
101 | 98.073 | 0.54 | 0.7 | 0.22 | 0.27 | 0.017 | 0.02 | 0 | 0.06 | 0.1 | 30 | 0 | 825 | 24 | 24 | 600 | 0 | 30 | 30 | 30 | 610 | 825 | 60
102 | 98.34 | 0.55 | 0.76 | 0 | 0.23 | 0.018 | 0.012 | 0 | 0 | 0.09 | 30 | 0 | 825 | 24 | 24 | 650 | 0 | 30 | 30 | 30 | 1740 | 825 | 60
103 | 98.257 | 0.54 | 0.76 | 0 | 0.26 | 0.022 | 0.021 | 0 | 0.02 | 0.12 | 30 | 0 | 825 | 24 | 24 | 650 | 0 | 30 | 30 | 30 | 1270 | 825 | 60
104 | 98.219 | 0.52 | 0.83 | 0.02 | 0.29 | 0.016 | 0.025 | 0 | 0.04 | 0.04 | 30 | 0 | 825 | 24 | 24 | 650 | 0 | 30 | 30 | 30 | 825 | 825 | 60
105 | 98.485 | 0.56 | 0.37 | 0.11 | 0.26 | 0.019 | 0.026 | 0 | 0.04 | 0.13 | 30 | 0 | 825 | 24 | 24 | 650 | 0 | 30 | 30 | 30 | 660 | 825 | 60
106 | 98.478 | 0.54 | 0.75 | 0 | 0.2 | 0.013 | 0.019 | 0 | 0 | 0 | 30 | 0 | 825 | 24 | 24 | 650 | 0 | 30 | 30 | 30 | 825 | 825 | 60
107 | 98.285 | 0.57 | 0.74 | 0.02 | 0.23 | 0.018 | 0.017 | 0 | 0 | 0.12 | 30 | 0 | 825 | 24 | 24 | 650 | 0 | 30 | 30 | 30 | 1740 | 825 | 60
108 | 98.155 | 0.53 | 0.83 | 0 | 0.3 | 0.019 | 0.026 | 0 | 0.02 | 0.12 | 30 | 0 | 825 | 24 | 24 | 650 | 0 | 30 | 30 | 30 | 1270 | 825 | 60
109 | 98.144 | 0.57 | 0.82 | 0 | 0.3 | 0.024 | 0.022 | 0 | 0.02 | 0.1 | 30 | 0 | 825 | 24 | 24 | 650 | 0 | 30 | 30 | 30 | 1270 | 825 | 60
110 | 98.327 | 0.56 | 0.68 | 0.03 | 0.25 | 0 | 0.023 | 0 | 0.03 | 0.1 | 30 | 0 | 825 | 24 | 24 | 650 | 0 | 30 | 30 | 30 | 610 | 825 | 60
111 | 98.288 | 0.52 | 0.8 | 0.02 | 0.21 | 0.021 | 0.021 | 0 | 0.02 | 0.1 | 30 | 0 | 825 | 24 | 24 | 650 | 0 | 30 | 30 | 30 | 1740 | 825 | 60 | 410
112 | 98.073 | 0.54 | 0.7 | 0.22 | 0.27 | 0.017 | 0.02 | 0 | 0.06 | 0.1 | 30 | 0 | 825 | 24 | 24 | 650 | 0 | 30 | 30 | 30 | 610 | 825 | 60
113 | 97.385 | 0.43 | 0.74 | 0.02 | 0.24 | 0.022 | 0.013 | 0 | 0.03 | 1.12 | 30 | 0 | 870 | 24 | 8 | 550 | 0 | 30 | 30 | 30 | 1740 | 855 | 60
114 | 97.58 | 0.42 | 0.71 | 0.04 | 0.27 | 0 | 0 | 0 | 0.02 | 0.96 | 30 | 0 | 870 | 24 | 8 | 550 | 0 | 30 | 30 | 30 | 820 | 855 | 60
115 | 97.198 | 0.4 | 0.78 | 0.13 | 0.31 | 0.012 | 0 | 0 | 0.07 | 1.1 | 30 | 0 | 870 | 24 | 8 | 550 | 0 | 30 | 30 | 30 | 1120 | 855 | 60 | 583
116 | 97.52 | 0.42 | 0.72 | 0 | 0.22 | 0.016 | 0.014 | 0 | 0.03 | 1.06 | 30 | 0 | 870 | 24 | 8 | 550 | 0 | 30 | 30 | 30 | 1740 | 855 | 60
117 | 97.469 | 0.39 | 0.73 | 0.11 | 0.25 | 0.011 | 0 | 0 | 0.06 | 0.98 | 30 | 0 | 870 | 24 | 8 | 550 | 0 | 30 | 30 | 30 | 820 | 855 | 60
118 | 97.276 | 0.42 | 0.81 | 0.04 | 0.32 | 0.014 | 0 | 0 | 0.03 | 1.09 | 30 | 0 | 870 | 24 | 8 | 550 | 0 | 30 | 30 | 30 | 1120 | 855 | 60
119 | 97.51 | 0.42 | 0.78 | 0.05 | 0.26 | 0 | 0 | 0 | 0.04 | 0.94 | 30 | 0 | 870 | 24 | 8 | 550 | 0 | 30 | 30 | 30 | 820 | 855 | 60
120 | 97.286 | 0.4 | 0.79 | 0.04 | 0.32 | 0.013 | 0.011 | 0 | 0.05 | 1.09 | 30 | 0 | 870 | 24 | 8 | 550 | 0 | 30 | 30 | 30 | 1120 | 855 | 60
121 | 97.385 | 0.43 | 0.74 | 0.02 | 0.24 | 0.022 | 0.013 | 0 | 0.03 | 1.12 | 30 | 0 | 870 | 24 | 8 | 600 | 0 | 30 | 30 | 30 | 1740 | 855 | 60
122 | 97.58 | 0.42 | 0.71 | 0.04 | 0.27 | 0 | 0 | 0 | 0.02 | 0.96 | 30 | 0 | 870 | 24 | 8 | 600 | 0 | 30 | 30 | 30 | 820 | 855 | 60
123 | 97.198 | 0.4 | 0.78 | 0.13 | 0.31 | 0.012 | 0 | 0 | 0.07 | 1.1 | 30 | 0 | 870 | 24 | 8 | 600 | 0 | 30 | 30 | 30 | 1120 | 855 | 60
124 | 97.52 | 0.42 | 0.72 | 0 | 0.22 | 0.016 | 0.014 | 0 | 0.03 | 1.06 | 30 | 0 | 870 | 24 | 8 | 600 | 0 | 30 | 30 | 30 | 1740 | 855 | 60
125 | 97.469 | 0.39 | 0.73 | 0.11 | 0.25 | 0.011 | 0 | 0 | 0.06 | 0.98 | 30 | 0 | 870 | 24 | 8 | 600 | 0 | 30 | 30 | 30 | 820 | 855 | 60
126 | 97.276 | 0.42 | 0.81 | 0.04 | 0.32 | 0.014 | 0 | 0 | 0.03 | 1.09 | 30 | 0 | 870 | 24 | 8 | 600 | 0 | 30 | 30 | 30 | 1120 | 855 | 60
127 | 97.51 | 0.42 | 0.78 | 0.05 | 0.26 | 0 | 0 | 0 | 0.04 | 0.94 | 30 | 0 | 870 | 24 | 8 | 600 | 0 | 30 | 30 | 30 | 820 | 855 | 60
128 | 97.286 | 0.4 | 0.79 | 0.04 | 0.32 | 0.013 | 0.011 | 0 | 0.05 | 1.09 | 30 | 0 | 870 | 24 | 8 | 600 | 0 | 30 | 30 | 30 | 1120 | 855 | 60
129 | 97.385 | 0.43 | 0.74 | 0.02 | 0.24 | 0.022 | 0.013 | 0 | 0.03 | 1.12 | 30 | 0 | 870 | 24 | 8 | 650 | 0 | 30 | 30 | 30 | 1740 | 855 | 60
130 | 97.58 | 0.42 | 0.71 | 0.04 | 0.27 | 0 | 0 | 0 | 0.02 | 0.96 | 30 | 0 | 870 | 24 | 8 | 650 | 0 | 30 | 30 | 30 | 820 | 855 | 60
131 | 97.198 | 0.4 | 0.78 | 0.13 | 0.31 | 0.012 | 0 | 0 | 0.07 | 1.1 | 30 | 0 | 870 | 24 | 8 | 650 | 0 | 30 | 30 | 30 | 1120 | 855 | 60
132 | 97.52 | 0.42 | 0.72 | 0 | 0.22 | 0.016 | 0.014 | 0 | 0.03 | 1.06 | 30 | 0 | 870 | 24 | 8 | 650 | 0 | 30 | 30 | 30 | 1740 | 855 | 60
133 | 97.469 | 0.39 | 0.73 | 0.11 | 0.25 | 0.011 | 0 | 0 | 0.06 | 0.98 | 30 | 0 | 870 | 24 | 8 | 650 | 0 | 30 | 30 | 30 | 820 | 855 | 60 | 459
134 | 97.276 | 0.42 | 0.81 | 0.04 | 0.32 | 0.014 | 0 | 0 | 0.03 | 1.09 | 30 | 0 | 870 | 24 | 8 | 650 | 0 | 30 | 30 | 30 | 1120 | 855 | 60
135 | 97.51 | 0.42 | 0.78 | 0.05 | 0.26 | 0 | 0 | 0 | 0.04 | 0.94 | 30 | 0 | 870 | 24 | 8 | 650 | 0 | 30 | 30 | 30 | 820 | 855 | 60 | 485
136 | 97.286 | 0.4 | 0.79 | 0.04 | 0.32 | 0.013 | 0.011 | 0 | 0.05 | 1.09 | 30 | 0 | 870 | 24 | 8 | 650 | 0 | 30 | 30 | 30 | 1120 | 855 | 60
137 | 97.167 | 0.36 | 0.73 | 0.19 | 0.3 | 0.017 | 0.016 | 0.16 | 0.05 | 1.01 | 30 | 0 | 870 | 24 | 8 | 550 | 0 | 30 | 30 | 30 | 820 | 855 | 60
138 | 97.419 | 0.35 | 0.7 | 0 | 0.3 | 0.019 | 0.012 | 0.15 | 0.02 | 1.03 | 30 | 0 | 870 | 24 | 8 | 550 | 0 | 30 | 30 | 30 | 1250 | 855 | 60
139 | 97.298 | 0.36 | 0.79 | 0.04 | 0.27 | 0.012 | 0 | 0.17 | 0.03 | 1.03 | 30 | 0 | 870 | 24 | 8 | 550 | 0 | 30 | 30 | 30 | 1120 | 855 | 60
140 | 97.284 | 0.36 | 0.81 | 0.08 | 0.23 | 0.014 | 0.022 | 0.16 | 0.05 | 0.99 | 30 | 0 | 870 | 24 | 8 | 550 | 0 | 30 | 30 | 30 | 530 | 855 | 60
141 | 97.26 | 0.34 | 0.72 | 0.1 | 0.25 | 0.019 | 0.011 | 0.17 | 0.12 | 1.01 | 30 | 0 | 870 | 24 | 8 | 550 | 0 | 30 | 30 | 30 | 500 | 855 | 60
142 | 97.224 | 0.36 | 0.74 | 0.12 | 0.35 | 0.016 | 0.02 | 0.15 | 0.05 | 0.97 | 30 | 0 | 870 | 24 | 8 | 550 | 0 | 30 | 30 | 30 | 740 | 855 | 60
143 | 97.211 | 0.37 | 0.82 | 0.05 | 0.23 | 0.012 | 0.017 | 0.16 | 0.04 | 1.09 | 30 | 0 | 870 | 24 | 8 | 550 | 0 | 30 | 30 | 30 | 530 | 855 | 60
144 | 97.123 | 0.35 | 0.8 | 0.18 | 0.25 | 0.02 | 0.017 | 0.19 | 0.08 | 0.99 | 30 | 0 | 870 | 24 | 8 | 550 | 0 | 30 | 30 | 30 | 1120 | 855 | 60
145 | 97.387 | 0.35 | 0.71 | 0.02 | 0.25 | 0.02 | 0.013 | 0.17 | 0.02 | 1.06 | 30 | 0 | 870 | 24 | 8 | 550 | 0 | 30 | 30 | 30 | 1740 | 855 | 60
146 | 97.435 | 0.33 | 0.69 | 0.05 | 0.27 | 0.015 | 0 | 0.18 | 0.04 | 0.99 | 30 | 0 | 870 | 24 | 8 | 550 | 0 | 30 | 30 | 30 | 640 | 855 | 60 | 585
147 | 97.476 | 0.35 | 0.7 | 0.02 | 0.25 | 0.026 | 0.018 | 0.16 | 0 | 1 | 30 | 0 | 870 | 24 | 8 | 550 | 0 | 30 | 30 | 30 | 820 | 855 | 60
148 | 97.153 | 0.37 | 0.76 | 0.12 | 0.29 | 0.017 | 0 | 0.16 | 0.12 | 1.01 | 30 | 0 | 870 | 24 | 8 | 550 | 0 | 30 | 30 | 30 | 500 | 855 | 60
149 | 97.103 | 0.38 | 0.8 | 0.12 | 0.27 | 0.015 | 0.012 | 0.16 | 0.07 | 1.07 | 30 | 0 | 870 | 24 | 8 | 550 | 0 | 30 | 30 | 30 | 1120 | 855 | 60
150 | 97.188 | 0.34 | 0.71 | 0.12 | 0.29 | 0.019 | 0.013 | 0.16 | 0.11 | 1.05 | 30 | 0 | 870 | 24 | 8 | 550 | 0 | 30 | 30 | 30 | 500 | 855 | 60 | 557
151 | 97.167 | 0.36 | 0.73 | 0.19 | 0.3 | 0.017 | 0.016 | 0.16 | 0.05 | 1.01 | 30 | 0 | 870 | 24 | 8 | 600 | 0 | 30 | 30 | 30 | 820 | 855 | 60
152 | 97.419 | 0.35 | 0.7 | 0 | 0.3 | 0.019 | 0.012 | 0.15 | 0.02 | 1.03 | 30 | 0 | 870 | 24 | 8 | 600 | 0 | 30 | 30 | 30 | 1250 | 855 | 60
153 | 97.298 | 0.36 | 0.79 | 0.04 | 0.27 | 0.012 | 0 | 0.17 | 0.03 | 1.03 | 30 | 0 | 870 | 24 | 8 | 600 | 0 | 30 | 30 | 30 | 1120 | 855 | 60
154 | 97.284 | 0.36 | 0.81 | 0.08 | 0.23 | 0.014 | 0.022 | 0.16 | 0.05 | 0.99 | 30 | 0 | 870 | 24 | 8 | 600 | 0 | 30 | 30 | 30 | 530 | 855 | 60
155 | 97.26 | 0.34 | 0.72 | 0.1 | 0.25 | 0.019 | 0.011 | 0.17 | 0.12 | 1.01 | 30 | 0 | 870 | 24 | 8 | 600 | 0 | 30 | 30 | 30 | 500 | 855 | 60
156 | 97.224 | 0.36 | 0.74 | 0.12 | 0.35 | 0.016 | 0.02 | 0.15 | 0.05 | 0.97 | 30 | 0 | 870 | 24 | 8 | 600 | 0 | 30 | 30 | 30 | 740 | 855 | 60
157 | 97.211 | 0.37 | 0.82 | 0.05 | 0.23 | 0.012 | 0.017 | 0.16 | 0.04 | 1.09 | 30 | 0 | 870 | 24 | 8 | 600 | 0 | 30 | 30 | 30 | 530 | 855 | 60
158 | 97.123 | 0.35 | 0.8 | 0.18 | 0.25 | 0.02 | 0.017 | 0.19 | 0.08 | 0.99 | 30 | 0 | 870 | 24 | 8 | 600 | 0 | 30 | 30 | 30 | 1120 | 855 | 60
159 | 97.387 | 0.35 | 0.71 | 0.02 | 0.25 | 0.02 | 0.013 | 0.17 | 0.02 | 1.06 | 30 | 0 | 870 | 24 | 8 | 600 | 0 | 30 | 30 | 30 | 1740 | 855 | 60
160 | 97.435 | 0.33 | 0.69 | 0.05 | 0.27 | 0.015 | 0 | 0.18 | 0.04 | 0.99 | 30 | 0 | 870 | 24 | 8 | 600 | 0 | 30 | 30 | 30 | 640 | 855 | 60
161 | 97.476 | 0.35 | 0.7 | 0.02 | 0.25 | 0.026 | 0.018 | 0.16 | 0 | 1 | 30 | 0 | 870 | 24 | 8 | 600 | 0 | 30 | 30 | 30 | 820 | 855 | 60
162 | 97.153 | 0.37 | 0.76 | 0.12 | 0.29 | 0.017 | 0 | 0.16 | 0.12 | 1.01 | 30 | 0 | 870 | 24 | 8 | 600 | 0 | 30 | 30 | 30 | 500 | 855 | 60 | 542
163 | 97.103 | 0.38 | 0.8 | 0.12 | 0.27 | 0.015 | 0.012 | 0.16 | 0.07 | 1.07 | 30 | 0 | 870 | 24 | 8 | 600 | 0 | 30 | 30 | 30 | 1120 | 855 | 60
164 | 97.188 | 0.34 | 0.71 | 0.12 | 0.29 | 0.019 | 0.013 | 0.16 | 0.11 | 1.05 | 30 | 0 | 870 | 24 | 8 | 600 | 0 | 30 | 30 | 30 | 500 | 855 | 60
165 | 97.167 | 0.36 | 0.73 | 0.19 | 0.3 | 0.017 | 0.016 | 0.16 | 0.05 | 1.01 | 30 | 0 | 870 | 24 | 8 | 650 | 0 | 30 | 30 | 30 | 820 | 855 | 60
166 | 97.419 | 0.35 | 0.7 | 0 | 0.3 | 0.019 | 0.012 | 0.15 | 0.02 | 1.03 | 30 | 0 | 870 | 24 | 8 | 650 | 0 | 30 | 30 | 30 | 1250 | 855 | 60
167 | 97.298 | 0.36 | 0.79 | 0.04 | 0.27 | 0.012 | 0 | 0.17 | 0.03 | 1.03 | 30 | 0 | 870 | 24 | 8 | 650 | 0 | 30 | 30 | 30 | 1120 | 855 | 60
168 | 97.284 | 0.36 | 0.81 | 0.08 | 0.23 | 0.014 | 0.022 | 0.16 | 0.05 | 0.99 | 30 | 0 | 870 | 24 | 8 | 650 | 0 | 30 | 30 | 30 | 530 | 855 | 60
169 | 97.26 | 0.34 | 0.72 | 0.1 | 0.25 | 0.019 | 0.011 | 0.17 | 0.12 | 1.01 | 30 | 0 | 870 | 24 | 8 | 650 | 0 | 30 | 30 | 30 | 500 | 855 | 60
170 | 97.224 | 0.36 | 0.74 | 0.12 | 0.35 | 0.016 | 0.02 | 0.15 | 0.05 | 0.97 | 30 | 0 | 870 | 24 | 8 | 650 | 0 | 30 | 30 | 30 | 740 | 855 | 60
171 | 97.211 | 0.37 | 0.82 | 0.05 | 0.23 | 0.012 | 0.017 | 0.16 | 0.04 | 1.09 | 30 | 0 | 870 | 24 | 8 | 650 | 0 | 30 | 30 | 30 | 530 | 855 | 60
172 | 97.123 | 0.35 | 0.8 | 0.18 | 0.25 | 0.02 | 0.017 | 0.19 | 0.08 | 0.99 | 30 | 0 | 870 | 24 | 8 | 650 | 0 | 30 | 30 | 30 | 1120 | 855 | 60
173 | 97.387 | 0.35 | 0.71 | 0.02 | 0.25 | 0.02 | 0.013 | 0.17 | 0.02 | 1.06 | 30 | 0 | 870 | 24 | 8 | 650 | 0 | 30 | 30 | 30 | 1740 | 855 | 60
174 | 97.435 | 0.33 | 0.69 | 0.05 | 0.27 | 0.015 | 0 | 0.18 | 0.04 | 0.99 | 30 | 0 | 870 | 24 | 8 | 650 | 0 | 30 | 30 | 30 | 640 | 855 | 60
175 | 97.476 | 0.35 | 0.7 | 0.02 | 0.25 | 0.026 | 0.018 | 0.16 | 0 | 1 | 30 | 0 | 870 | 24 | 8 | 650 | 0 | 30 | 30 | 30 | 820 | 855 | 60
176 | 97.153 | 0.37 | 0.76 | 0.12 | 0.29 | 0.017 | 0 | 0.16 | 0.12 | 1.01 | 30 | 0 | 870 | 24 | 8 | 650 | 0 | 30 | 30 | 30 | 500 | 855 | 60 | 490
177 | 97.103 | 0.38 | 0.8 | 0.12 | 0.27 | 0.015 | 0.012 | 0.16 | 0.07 | 1.07 | 30 | 0 | 870 | 24 | 8 | 650 | 0 | 30 | 30 | 30 | 1120 | 855 | 60
178 | 97.188 | 0.34 | 0.71 | 0.12 | 0.29 | 0.019 | 0.013 | 0.16 | 0.11 | 1.05 | 30 | 0 | 870 | 24 | 8 | 650 | 0 | 30 | 30 | 30 | 500 | 855 | 60
179 | 97.201 | 0.41 | 0.77 | 0.05 | 0.24 | 0.014 | 0.015 | 0.2 | 0.04 | 1.06 | 30 | 0 | 870 | 24 | 8 | 550 | 0 | 30 | 30 | 30 | 530 | 855 | 60
180 | 97.111 | 0.39 | 0.86 | 0.12 | 0.27 | 0.019 | 0 | 0.17 | 0.1 | 0.96 | 30 | 0 | 870 | 24 | 8 | 550 | 0 | 30 | 30 | 30 | 500 | 855 | 60
181 | 97.209 | 0.43 | 0.74 | 0.02 | 0.26 | 0.019 | 0.012 | 0.22 | 0.02 | 1.07 | 30 | 0 | 870 | 24 | 8 | 550 | 0 | 30 | 30 | 30 | 1740 | 855 | 60
182 | 97.222 | 0.4 | 0.77 | 0.13 | 0.26 | 0.018 | 0 | 0.17 | 0.05 | 0.98 | 30 | 0 | 870 | 24 | 8 | 550 | 0 | 30 | 30 | 30 | 610 | 855 | 60
183 | 97.181 | 0.41 | 0.8 | 0.1 | 0.24 | 0.015 | 0.024 | 0.18 | 0.03 | 1.02 | 30 | 0 | 870 | 24 | 8 | 550 | 0 | 30 | 30 | 30 | 510 | 855 | 60
184 | 97.288 | 0.41 | 0.74 | 0.08 | 0.25 | 0.013 | 0.019 | 0.16 | 0.05 | 0.99 | 30 | 0 | 870 | 24 | 8 | 550 | 0 | 30 | 30 | 30 | 700 | 855 | 60 | 566
185 | 97.011 | 0.39 | 0.77 | 0.15 | 0.28 | 0.021 | 0.018 | 0.19 | 0.09 | 1.08 | 30 | 0 | 870 | 24 | 8 | 550 | 0 | 30 | 30 | 30 | 1120 | 855 | 60
186 | 97.436 | 0.37 | 0.69 | 0.02 | 0.24 | 0.018 | 0.016 | 0.19 | 0.02 | 1 | 30 | 0 | 870 | 24 | 8 | 550 | 0 | 30 | 30 | 30 | 1740 | 855 | 60
187 | 97.028 | 0.42 | 0.77 | 0.09 | 0.29 | 0.015 | 0.017 | 0.15 | 0.12 | 1.1 | 30 | 0 | 870 | 24 | 8 | 550 | 0 | 30 | 30 | 30 | 500 | 855 | 60
188 | 97.135 | 0.42 | 0.75 | 0.12 | 0.28 | 0.015 | 0 | 0.17 | 0.07 | 1.04 | 30 | 0 | 870 | 24 | 8 | 550 | 0 | 30 | 30 | 30 | 820 | 855 | 60
189 | 97.099 | 0.4 | 0.74 | 0.15 | 0.26 | 0.024 | 0.017 | 0.17 | 0.13 | 1.01 | 30 | 0 | 870 | 24 | 8 | 550 | 0 | 30 | 30 | 30 | 500 | 855 | 60
190 | 97.034 | 0.4 | 0.87 | 0.11 | 0.25 | 0.011 | 0.015 | 0.18 | 0.07 | 1.06 | 30 | 0 | 870 | 24 | 8 | 550 | 0 | 30 | 30 | 30 | 700 | 855 | 60
191 | 97.41 | 0.4 | 0.7 | 0.12 | 0.22 | 0 | 0 | 0.17 | 0.04 | 0.94 | 30 | 0 | 870 | 24 | 8 | 550 | 0 | 30 | 30 | 30 | 820 | 855 | 60
192 | 97.088 | 0.4 | 0.74 | 0.1 | 0.25 | 0.014 | 0.028 | 0.18 | 0.24 | 0.96 | 30 | 0 | 870 | 24 | 8 | 550 | 0 | 30 | 30 | 30 | 510 | 855 | 60
193 | 97.221 | 0.44 | 0.75 | 0.02 | 0.26 | 0.017 | 0.012 | 0.21 | 0.02 | 1.05 | 30 | 0 | 870 | 24 | 8 | 550 | 0 | 30 | 30 | 30 | 1740 | 855 | 60
194 | 97.201 | 0.41 | 0.77 | 0.05 | 0.24 | 0.014 | 0.015 | 0.2 | 0.04 | 1.06 | 30 | 0 | 870 | 24 | 8 | 600 | 0 | 30 | 30 | 30 | 530 | 855 | 60
195 | 97.111 | 0.39 | 0.86 | 0.12 | 0.27 | 0.019 | 0 | 0.17 | 0.1 | 0.96 | 30 | 0 | 870 | 24 | 8 | 600 | 0 | 30 | 30 | 30 | 500 | 855 | 60
196 | 97.209 | 0.43 | 0.74 | 0.02 | 0.26 | 0.019 | 0.012 | 0.22 | 0.02 | 1.07 | 30 | 0 | 870 | 24 | 8 | 600 | 0 | 30 | 30 | 30 | 1740 | 855 | 60
197 | 97.222 | 0.4 | 0.77 | 0.13 | 0.26 | 0.018 | 0 | 0.17 | 0.05 | 0.98 | 30 | 0 | 870 | 24 | 8 | 600 | 0 | 30 | 30 | 30 | 610 | 855 | 60
198 | 97.181 | 0.41 | 0.8 | 0.1 | 0.24 | 0.015 | 0.024 | 0.18 | 0.03 | 1.02 | 30 | 0 | 870 | 24 | 8 | 600 | 0 | 30 | 30 | 30 | 510 | 855 | 60
199 | 97.288 | 0.41 | 0.74 | 0.08 | 0.25 | 0.013 | 0.019 | 0.16 | 0.05 | 0.99 | 30 | 0 | 870 | 24 | 8 | 600 | 0 | 30 | 30 | 30 | 700 | 855 | 60
200 | 97.011 | 0.39 | 0.77 | 0.15 | 0.28 | 0.021 | 0.018 | 0.19 | 0.09 | 1.08 | 30 | 0 | 870 | 24 | 8 | 600 | 0 | 30 | 30 | 30 | 1120 | 855 | 60
201 | 97.436 | 0.37 | 0.69 | 0.02 | 0.24 | 0.018 | 0.016 | 0.19 | 0.02 | 1 | 30 | 0 | 870 | 24 | 8 | 600 | 0 | 30 | 30 | 30 | 1740 | 855 | 60
202 | 97.028 | 0.42 | 0.77 | 0.09 | 0.29 | 0.015 | 0.017 | 0.15 | 0.12 | 1.1 | 30 | 0 | 870 | 24 | 8 | 600 | 0 | 30 | 30 | 30 | 500 | 855 | 60
203 | 97.135 | 0.42 | 0.75 | 0.12 | 0.28 | 0.015 | 0 | 0.17 | 0.07 | 1.04 | 30 | 0 | 870 | 24 | 8 | 600 | 0 | 30 | 30 | 30 | 820 | 855 | 60 | 570
204 | 97.099 | 0.4 | 0.74 | 0.15 | 0.26 | 0.024 | 0.017 | 0.17 | 0.13 | 1.01 | 30 | 0 | 870 | 24 | 8 | 600 | 0 | 30 | 30 | 30 | 500 | 855 | 60
205 | 97.034 | 0.4 | 0.87 | 0.11 | 0.25 | 0.011 | 0.015 | 0.18 | 0.07 | 1.06 | 30 | 0 | 870 | 24 | 8 | 600 | 0 | 30 | 30 | 30 | 700 | 855 | 60
206 | 97.41 | 0.4 | 0.7 | 0.12 | 0.22 | 0 | 0 | 0.17 | 0.04 | 0.94 | 30 | 0 | 870 | 24 | 8 | 600 | 0 | 30 | 30 | 30 | 820 | 855 | 60
207 | 97.088 | 0.4 | 0.74 | 0.1 | 0.25 | 0.014 | 0.028 | 0.18 | 0.24 | 0.96 | 30 | 0 | 870 | 24 | 8 | 600 | 0 | 30 | 30 | 30 | 510 | 855 | 60
208 | 97.221 | 0.44 | 0.75 | 0.02 | 0.26 | 0.017 | 0.012 | 0.21 | 0.02 | 1.05 | 30 | 0 | 870 | 24 | 8 | 600 | 0 | 30 | 30 | 30 | 1740 | 855 | 60
209 | 97.201 | 0.41 | 0.77 | 0.05 | 0.24 | 0.014 | 0.015 | 0.2 | 0.04 | 1.06 | 30 | 0 | 870 | 24 | 8 | 650 | 0 | 30 | 30 | 30 | 530 | 855 | 60
210 | 97.111 | 0.39 | 0.86 | 0.12 | 0.27 | 0.019 | 0 | 0.17 | 0.1 | 0.96 | 30 | 0 | 870 | 24 | 8 | 650 | 0 | 30 | 30 | 30 | 500 | 855 | 60
211 | 97.209 | 0.43 | 0.74 | 0.02 | 0.26 | 0.019 | 0.012 | 0.22 | 0.02 | 1.07 | 30 | 0 | 870 | 24 | 8 | 650 | 0 | 30 | 30 | 30 | 1740 | 855 | 60
212 | 97.222 | 0.4 | 0.77 | 0.13 | 0.26 | 0.018 | 0 | 0.17 | 0.05 | 0.98 | 30 | 0 | 870 | 24 | 8 | 650 | 0 | 30 | 30 | 30 | 610 | 855 | 60
213 | 97.181 | 0.41 | 0.8 | 0.1 | 0.24 | 0.015 | 0.024 | 0.18 | 0.03 | 1.02 | 30 | 0 | 870 | 24 | 8 | 650 | 0 | 30 | 30 | 30 | 510 | 855 | 60 | 517
214 | 97.288 | 0.41 | 0.74 | 0.08 | 0.25 | 0.013 | 0.019 | 0.16 | 0.05 | 0.99 | 30 | 0 | 870 | 24 | 8 | 650 | 0 | 30 | 30 | 30 | 700 | 855 | 60
215 | 97.011 | 0.39 | 0.77 | 0.15 | 0.28 | 0.021 | 0.018 | 0.19 | 0.09 | 1.08 | 30 | 0 | 870 | 24 | 8 | 650 | 0 | 30 | 30 | 30 | 1120 | 855 | 60
216 | 97.436 | 0.37 | 0.69 | 0.02 | 0.24 | 0.018 | 0.016 | 0.19 | 0.02 | 1 | 30 | 0 | 870 | 24 | 8 | 650 | 0 | 30 | 30 | 30 | 1740 | 855 | 60 | 504
217 | 97.028 | 0.42 | 0.77 | 0.09 | 0.29 | 0.015 | 0.017 | 0.15 | 0.12 | 1.1 | 30 | 0 | 870 | 24 | 8 | 650 | 0 | 30 | 30 | 30 | 500 | 855 | 60
218 | 97.135 | 0.42 | 0.75 | 0.12 | 0.28 | 0.015 | 0 | 0.17 | 0.07 | 1.04 | 30 | 0 | 870 | 24 | 8 | 650 | 0 | 30 | 30 | 30 | 820 | 855 | 60
219 | 97.099 | 0.4 | 0.74 | 0.15 | 0.26 | 0.024 | 0.017 | 0.17 | 0.13 | 1.01 | 30 | 0 | 870 | 24 | 8 | 650 | 0 | 30 | 30 | 30 | 500 | 855 | 60
220 | 97.034 | 0.4 | 0.87 | 0.11 | 0.25 | 0.011 | 0.015 | 0.18 | 0.07 | 1.06 | 30 | 0 | 870 | 24 | 8 | 650 | 0 | 30 | 30 | 30 | 700 | 855 | 60
221 | 97.41 | 0.4 | 0.7 | 0.12 | 0.22 | 0 | 0 | 0.17 | 0.04 | 0.94 | 30 | 0 | 870 | 24 | 8 | 650 | 0 | 30 | 30 | 30 | 820 | 855 | 60
222 | 97.088 | 0.4 | 0.74 | 0.1 | 0.25 | 0.014 | 0.028 | 0.18 | 0.24 | 0.96 | 30 | 0 | 870 | 24 | 8 | 650 | 0 | 30 | 30 | 30 | 510 | 855 | 60
223 | 97.221 | 0.44 | 0.75 | 0.02 | 0.26 | 0.017 | 0.012 | 0.21 | 0.02 | 1.05 | 30 | 0 | 870 | 24 | 8 | 650 | 0 | 30 | 30 | 30 | 1740 | 855 | 60
224 | 97.545 | 0.39 | 1.57 | 0.06 | 0.22 | 0.017 | 0.018 | 0 | 0.05 | 0.13 | 30 | 0 | 870 | 24 | 8 | 550 | 0 | 30 | 30 | 30 | 480 | 845 | 60
225 | 97.588 | 0.38 | 1.52 | 0.07 | 0.27 | 0.012 | 0 | 0 | 0.03 | 0.13 | 30 | 0 | 870 | 24 | 8 | 550 | 0 | 30 | 30 | 30 | 610 | 845 | 60
226 | 97.808 | 0.4 | 1.34 | 0.02 | 0.25 | 0.017 | 0.015 | 0 | 0.02 | 0.13 | 30 | 0 | 870 | 24 | 8 | 550 | 0 | 30 | 30 | 30 | 1740 | 845 | 60
227 | 97.59 | 0.4 | 1.56 | 0.05 | 0.22 | 0.011 | 0.019 | 0 | 0.06 | 0.09 | 30 | 0 | 870 | 24 | 8 | 550 | 0 | 30 | 30 | 30 | 530 | 845 | 60
228 | 97.48 | 0.41 | 1.51 | 0.08 | 0.24 | 0.02 | 0 | 0 | 0.04 | 0.22 | 30 | 0 | 870 | 24 | 8 | 550 | 0 | 30 | 30 | 30 | 610 | 845 | 60 | 425
229 | 97.508 | 0.38 | 1.59 | 0.05 | 0.21 | 0.017 | 0.015 | 0 | 0.03 | 0.2 | 30 | 0 | 870 | 24 | 8 | 550 | 0 | 30 | 30 | 30 | 480 | 845 | 60
230 | 97.871 | 0.4 | 1.38 | 0.02 | 0.25 | 0.017 | 0.012 | 0 | 0.02 | 0.03 | 30 | 0 | 870 | 24 | 8 | 550 | 0 | 30 | 30 | 30 | 1740 | 845 | 60
231 | 97.545 | 0.39 | 1.57 | 0.06 | 0.22 | 0.017 | 0.018 | 0 | 0.05 | 0.13 | 30 | 0 | 870 | 24 | 8 | 600 | 0 | 30 | 30 | 30 | 480 | 845 | 60
232 | 97.588 | 0.38 | 1.52 | 0.07 | 0.27 | 0.012 | 0 | 0 | 0.03 | 0.13 | 30 | 0 | 870 | 24 | 8 | 600 | 0 | 30 | 30 | 30 | 610 | 845 | 60
233 | 97.808 | 0.4 | 1.34 | 0.02 | 0.25 | 0.017 | 0.015 | 0 | 0.02 | 0.13 | 30 | 0 | 870 | 24 | 8 | 600 | 0 | 30 | 30 | 30 | 1740 | 845 | 60
234 | 97.59 | 0.4 | 1.56 | 0.05 | 0.22 | 0.011 | 0.019 | 0 | 0.06 | 0.09 | 30 | 0 | 870 | 24 | 8 | 600 | 0 | 30 | 30 | 30 | 530 | 845 | 60
235 | 97.48 | 0.41 | 1.51 | 0.08 | 0.24 | 0.02 | 0 | 0 | 0.04 | 0.22 | 30 | 0 | 870 | 24 | 8 | 600 | 0 | 30 | 30 | 30 | 610 | 845 | 60
236 | 97.508 | 0.38 | 1.59 | 0.05 | 0.21 | 0.017 | 0.015 | 0 | 0.03 | 0.2 | 30 | 0 | 870 | 24 | 8 | 600 | 0 | 30 | 30 | 30 | 480 | 845 | 60
237 | 97.871 | 0.4 | 1.38 | 0.02 | 0.25 | 0.017 | 0.012 | 0 | 0.02 | 0.03 | 30 | 0 | 870 | 24 | 8 | 600 | 0 | 30 | 30 | 30 | 1740 | 845 | 60
238 | 97.545 | 0.39 | 1.57 | 0.06 | 0.22 | 0.017 | 0.018 | 0 | 0.05 | 0.13 | 30 | 0 | 870 | 24 | 8 | 650 | 0 | 30 | 30 | 30 | 480 | 845 | 60
239 | 97.588 | 0.38 | 1.52 | 0.07 | 0.27 | 0.012 | 0 | 0 | 0.03 | 0.13 | 30 | 0 | 870 | 24 | 8 | 650 | 0 | 30 | 30 | 30 | 610 | 845 | 60
240 | 97.808 | 0.4 | 1.34 | 0.02 | 0.25 | 0.017 | 0.015 | 0 | 0.02 | 0.13 | 30 | 0 | 870 | 24 | 8 | 650 | 0 | 30 | 30 | 30 | 1740 | 845 | 60
241 | 97.59 | 0.4 | 1.56 | 0.05 | 0.22 | 0.011 | 0.019 | 0 | 0.06 | 0.09 | 30 | 0 | 870 | 24 | 8 | 650 | 0 | 30 | 30 | 30 | 530 | 845 | 60
242 | 97.48 | 0.41 | 1.51 | 0.08 | 0.24 | 0.02 | 0 | 0 | 0.04 | 0.22 | 30 | 0 | 870 | 24 | 8 | 650 | 0 | 30 | 30 | 30 | 610 | 845 | 60
243 | 97.508 | 0.38 | 1.59 | 0.05 | 0.21 | 0.017 | 0.015 | 0 | 0.03 | 0.2 | 30 | 0 | 870 | 24 | 8 | 650 | 0 | 30 | 30 | 30 | 480 | 845 | 60
244 | 97.871 | 0.4 | 1.38 | 0.02 | 0.25 | 0.017 | 0.012 | 0 | 0.02 | 0.03 | 30 | 0 | 870 | 24 | 8 | 650 | 0 | 30 | 30 | 30 | 1740 | 845 | 60 | 398
245 | 97.61 | 0.42 | 1.5 | 0.05 | 0.23 | 0 | 0 | 0 | 0.04 | 0.15 | 30 | 0 | 870 | 24 | 8 | 550 | 0 | 30 | 30 | 30 | 820 | 845 | 60
246 | 97.393 | 0.43 | 1.38 | 0.1 | 0.34 | 0.017 | 0 | 0 | 0.08 | 0.26 | 30 | 0 | 870 | 24 | 8 | 550 | 0 | 30 | 30 | 30 | 1100 | 845 | 60
247 | 97.521 | 0.42 | 1.6 | 0.07 | 0.21 | 0.014 | 0.015 | 0 | 0.03 | 0.12 | 30 | 0 | 870 | 24 | 8 | 550 | 0 | 30 | 30 | 30 | 480 | 845 | 60
248 | 97.424 | 0.42 | 1.58 | 0.07 | 0.24 | 0.014 | 0.022 | 0 | 0.06 | 0.17 | 30 | 0 | 870 | 24 | 8 | 550 | 0 | 30 | 30 | 30 | 480 | 845 | 60
249 | 97.675 | 0.42 | 1.51 | 0 | 0.21 | 0.026 | 0.019 | 0 | 0.02 | 0.12 | 30 | 0 | 870 | 24 | 8 | 550 | 0 | 30 | 30 | 30 | 1510 | 845 | 60
250 | 97.4 | 0.45 | 1.58 | 0.08 | 0.33 | 0 | 0 | 0 | 0.06 | 0.1 | 30 | 0 | 870 | 24 | 8 | 550 | 0 | 30 | 30 | 30 | 740 | 845 | 60
251 | 97.415 | 0.41 | 1.36 | 0.1 | 0.34 | 0.02 | 0.015 | 0 | 0.07 | 0.27 | 30 | 0 | 870 | 24 | 8 | 550 | 0 | 30 | 30 | 30 | 1100 | 845 | 60
252 | 97.777 | 0.4 | 1.47 | 0 | 0.25 | 0.027 | 0.016 | 0 | 0.02 | 0.04 | 30 | 0 | 870 | 24 | 8 | 550 | 0 | 30 | 30 | 30 | 1510 | 845 | 60
253 | 97.72 | 0.41 | 1.48 | 0.06 | 0.22 | 0 | 0 | 0 | 0.03 | 0.08 | 30 | 0 | 870 | 24 | 8 | 550 | 0 | 30 | 30 | 30 | 820 | 845 | 60
254 | 97.276 | 0.46 | 1.49 | 0.1 | 0.3 | 0.014 | 0 | 0 | 0.1 | 0.26 | 30 | 0 | 870 | 24 | 8 | 550 | 0 | 30 | 30 | 30 | 1100 | 845 | 60
255 | 97.591 | 0.43 | 1.46 | 0.02 | 0.26 | 0.012 | 0.017 | 0 | 0.02 | 0.19 | 30 | 0 | 870 | 24 | 8 | 550 | 0 | 30 | 30 | 30 | 1740 | 845 | 60
256 | 97.538 | 0.41 | 1.58 | 0.05 | 0.22 | 0.014 | 0.018 | 0 | 0.04 | 0.13 | 30 | 0 | 870 | 24 | 8 | 550 | 0 | 30 | 30 | 30 | 480 | 845 | 60
257 | 97.61 | 0.42 | 1.5 | 0.05 | 0.23 | 0 | 0 | 0 | 0.04 | 0.15 | 30 | 0 | 870 | 24 | 8 | 600 | 0 | 30 | 30 | 30 | 820 | 845 | 60
258 | 97.393 | 0.43 | 1.38 | 0.1 | 0.34 | 0.017 | 0 | 0 | 0.08 | 0.26 | 30 | 0 | 870 | 24 | 8 | 600 | 0 | 30 | 30 | 30 | 1100 | 845 | 60
259 | 97.521 | 0.42 | 1.6 | 0.07 | 0.21 | 0.014 | 0.015 | 0 | 0.03 | 0.12 | 30 | 0 | 870 | 24 | 8 | 600 | 0 | 30 | 30 | 30 | 480 | 845 | 60
260 | 97.424 | 0.42 | 1.58 | 0.07 | 0.24 | 0.014 | 0.022 | 0 | 0.06 | 0.17 | 30 | 0 | 870 | 24 | 8 | 600 | 0 | 30 | 30 | 30 | 480 | 845 | 60
261 | 97.675 | 0.42 | 1.51 | 0 | 0.21 | 0.026 | 0.019 | 0 | 0.02 | 0.12 | 30 | 0 | 870 | 24 | 8 | 600 | 0 | 30 | 30 | 30 | 1510 | 845 | 60
262 | 97.4 | 0.45 | 1.58 | 0.08 | 0.33 | 0 | 0 | 0 | 0.06 | 0.1 | 30 | 0 | 870 | 24 | 8 | 600 | 0 | 30 | 30 | 30 | 740 | 845 | 60
263 | 97.415 | 0.41 | 1.36 | 0.1 | 0.34 | 0.02 | 0.015 | 0 | 0.07 | 0.27 | 30 | 0 | 870 | 24 | 8 | 600 | 0 | 30 | 30 | 30 | 1100 | 845 | 60
264 | 97.777 | 0.4 | 1.47 | 0 | 0.25 | 0.027 | 0.016 | 0 | 0.02 | 0.04 | 30 | 0 | 870 | 24 | 8 | 600 | 0 | 30 | 30 | 30 | 1510 | 845 | 60
265 | 97.72 | 0.41 | 1.48 | 0.06 | 0.22 | 0 | 0 | 0 | 0.03 | 0.08 | 30 | 0 | 870 | 24 | 8 | 600 | 0 | 30 | 30 | 30 | 820 | 845 | 60
266 | 97.276 | 0.46 | 1.49 | 0.1 | 0.3 | 0.014 | 0 | 0 | 0.1 | 0.26 | 30 | 0 | 870 | 24 | 8 | 600 | 0 | 30 | 30 | 30 | 1100 | 845 | 60
267 | 97.591 | 0.43 | 1.46 | 0.02 | 0.26 | 0.012 | 0.017 | 0 | 0.02 | 0.19 | 30 | 0 | 870 | 24 | 8 | 600 | 0 | 30 | 30 | 30 | 1740 | 845 | 60
268 | 97.538 | 0.41 | 1.58 | 0.05 | 0.22 | 0.014 | 0.018 | 0 | 0.04 | 0.13 | 30 | 0 | 870 | 24 | 8 | 600 | 0 | 30 | 30 | 30 | 480 | 845 | 60
269 | 97.61 | 0.42 | 1.5 | 0.05 | 0.23 | 0 | 0 | 0 | 0.04 | 0.15 | 30 | 0 | 870 | 24 | 8 | 650 | 0 | 30 | 30 | 30 | 820 | 845 | 60
270 | 97.393 | 0.43 | 1.38 | 0.1 | 0.34 | 0.017 | 0 | 0 | 0.08 | 0.26 | 30 | 0 | 870 | 24 | 8 | 650 | 0 | 30 | 30 | 30 | 1100 | 845 | 60 | 448
271 | 97.521 | 0.42 | 1.6 | 0.07 | 0.21 | 0.014 | 0.015 | 0 | 0.03 | 0.12 | 30 | 0 | 870 | 24 | 8 | 650 | 0 | 30 | 30 | 30 | 480 | 845 | 60
272 | 97.424 | 0.42 | 1.58 | 0.07 | 0.24 | 0.014 | 0.022 | 0 | 0.06 | 0.17 | 30 | 0 | 870 | 24 | 8 | 650 | 0 | 30 | 30 | 30 | 480 | 845 | 60
273 | 97.675 | 0.42 | 1.51 | 0 | 0.21 | 0.026 | 0.019 | 0 | 0.02 | 0.12 | 30 | 0 | 870 | 24 | 8 | 650 | 0 | 30 | 30 | 30 | 1510 | 845 | 60
274 | 97.4 | 0.45 | 1.58 | 0.08 | 0.33 | 0 | 0 | 0 | 0.06 | 0.1 | 30 | 0 | 870 | 24 | 8 | 650 | 0 | 30 | 30 | 30 | 740 | 845 | 60 | 410
275 | 97.415 | 0.41 | 1.36 | 0.1 | 0.34 | 0.02 | 0.015 | 0 | 0.07 | 0.27 | 30 | 0 | 870 | 24 | 8 | 650 | 0 | 30 | 30 | 30 | 1100 | 845 | 60
276 | 97.777 | 0.4 | 1.47 | 0 | 0.25 | 0.027 | 0.016 | 0 | 0.02 | 0.04 | 30 | 0 | 870 | 24 | 8 | 650 | 0 | 30 | 30 | 30 | 1510 | 845 | 60
277 | 97.72 | 0.41 | 1.48 | 0.06 | 0.22 | 0 | 0 | 0 | 0.03 | 0.08 | 30 | 0 | 870 | 24 | 8 | 650 | 0 | 30 | 30 | 30 | 820 | 845 | 60
278 | 97.276 | 0.46 | 1.49 | 0.1 | 0.3 | 0.014 | 0 | 0 | 0.1 | 0.26 | 30 | 0 | 870 | 24 | 8 | 650 | 0 | 30 | 30 | 30 | 1100 | 845 | 60
279 | 97.591 | 0.43 | 1.46 | 0.02 | 0.26 | 0.012 | 0.017 | 0 | 0.02 | 0.19 | 30 | 0 | 870 | 24 | 8 | 650 | 0 | 30 | 30 | 30 | 1740 | 845 | 60
280 | 97.538 | 0.41 | 1.58 | 0.05 | 0.22 | 0.014 | 0.018 | 0 | 0.04 | 0.13 | 30 | 0 | 870 | 24 | 8 | 650 | 0 | 30 | 30 | 30 | 480 | 845 | 60
281 | 95.32 | 0.32 | 0.49 | 0.09 | 0.3 | 0 | 0 | 0 | 2.66 | 0.82 | 30 | 0 | 900 | 24 | 8 | 550 | 0 | 30 | 30 | 30 | 610 | 845 | 60 | 563
282 | 95.44 | 0.32 | 0.58 | 0.06 | 0.24 | 0 | 0 | 0 | 2.65 | 0.71 | 30 | 0 | 900 | 24 | 8 | 550 | 0 | 30 | 30 | 30 | 700 | 845 | 60
283 | 95.392 | 0.32 | 0.54 | 0.05 | 0.29 | 0.018 | 0 | 0 | 2.64 | 0.75 | 30 | 0 | 900 | 24 | 8 | 550 | 0 | 30 | 30 | 30 | 420 | 845 | 60
284 | 95.111 | 0.35 | 0.54 | 0.05 | 0.26 | 0.019 | 0 | 0 | 2.78 | 0.89 | 30 | 0 | 900 | 24 | 8 | 550 | 0 | 30 | 30 | 30 | 420 | 845 | 60
285 | 95.438 | 0.31 | 0.56 | 0.1 | 0.22 | 0.016 | 0.016 | 0 | 2.63 | 0.71 | 30 | 0 | 900 | 24 | 8 | 550 | 0 | 30 | 30 | 30 | 700 | 845 | 60
286 | 95.34 | 0.33 | 0.49 | 0.06 | 0.3 | 0 | 0 | 0 | 2.66 | 0.82 | 30 | 0 | 900 | 24 | 8 | 550 | 0 | 30 | 30 | 30 | 820 | 845 | 60
287 | 95.311 | 0.28 | 0.53 | 0.05 | 0.27 | 0.019 | 0 | 0 | 2.67 | 0.87 | 30 | 0 | 900 | 24 | 8 | 550 | 0 | 30 | 30 | 30 | 420 | 845 | 60
288 | 95.23 | 0.34 | 0.65 | 0.05 | 0.26 | 0 | 0 | 0 | 2.63 | 0.84 | 30 | 0 | 900 | 24 | 8 | 550 | 0 | 30 | 30 | 30 | 700 | 845 | 60
289 | 95.302 | 0.3 | 0.53 | 0.07 | 0.27 | 0.018 | 0 | 0 | 2.7 | 0.81 | 30 | 0 | 900 | 24 | 8 | 550 | 0 | 30 | 30 | 30 | 820 | 845 | 60 | 522
290 | 95.347 | 0.32 | 0.52 | 0.06 | 0.3 | 0.013 | 0 | 0 | 2.67 | 0.77 | 30 | 0 | 900 | 24 | 8 | 550 | 0 | 30 | 30 | 30 | 1740 | 845 | 60 | 570
291 | 95.32 | 0.32 | 0.49 | 0.09 | 0.3 | 0 | 0 | 0 | 2.66 | 0.82 | 30 | 0 | 900 | 24 | 8 | 600 | 0 | 30 | 30 | 30 | 610 | 845 | 60
292 | 95.44 | 0.32 | 0.58 | 0.06 | 0.24 | 0 | 0 | 0 | 2.65 | 0.71 | 30 | 0 | 900 | 24 | 8 | 600 | 0 | 30 | 30 | 30 | 700 | 845 | 60
293 | 95.392 | 0.32 | 0.54 | 0.05 | 0.29 | 0.018 | 0 | 0 | 2.64 | 0.75 | 30 | 0 | 900 | 24 | 8 | 600 | 0 | 30 | 30 | 30 | 420 | 845 | 60
294 | 95.111 | 0.35 | 0.54 | 0.05 | 0.26 | 0.019 | 0 | 0 | 2.78 | 0.89 | 30 | 0 | 900 | 24 | 8 | 600 | 0 | 30 | 30 | 30 | 420 | 845 | 60
295 | 95.438 | 0.31 | 0.56 | 0.1 | 0.22 | 0.016 | 0.016 | 0 | 2.63 | 0.71 | 30 | 0 | 900 | 24 | 8 | 600 | 0 | 30 | 30 | 30 | 700 | 845 | 60
296 | 95.34 | 0.33 | 0.49 | 0.06 | 0.3 | 0 | 0 | 0 | 2.66 | 0.82 | 30 | 0 | 900 | 24 | 8 | 600 | 0 | 30 | 30 | 30 | 820 | 845 | 60
297 | 95.311 | 0.28 | 0.53 | 0.05 | 0.27 | 0.019 | 0 | 0 | 2.67 | 0.87 | 30 | 0 | 900 | 24 | 8 | 600 | 0 | 30 | 30 | 30 | 420 | 845 | 60
298 | 95.23 | 0.34 | 0.65 | 0.05 | 0.26 | 0 | 0 | 0 | 2.63 | 0.84 | 30 | 0 | 900 | 24 | 8 | 600 | 0 | 30 | 30 | 30 | 700 | 845 | 60
299 | 95.302 | 0.3 | 0.53 | 0.07 | 0.27 | 0.018 | 0 | 0 | 2.7 | 0.81 | 30 | 0 | 900 | 24 | 8 | 600 | 0 | 30 | 30 | 30 | 820 | 845 | 60
300 | 95.347 | 0.32 | 0.52 | 0.06 | 0.3 | 0.013 | 0 | 0 | 2.67 | 0.77 | 30 | 0 | 900 | 24 | 8 | 600 | 0 | 30 | 30 | 30 | 1740 | 845 | 60
301 | 95.32 | 0.32 | 0.49 | 0.09 | 0.3 | 0 | 0 | 0 | 2.66 | 0.82 | 30 | 0 | 900 | 24 | 8 | 650 | 0 | 30 | 30 | 30 | 610 | 845 | 60
302 | 95.44 | 0.32 | 0.58 | 0.06 | 0.24 | 0 | 0 | 0 | 2.65 | 0.71 | 30 | 0 | 900 | 24 | 8 | 650 | 0 | 30 | 30 | 30 | 700 | 845 | 60
303 | 95.392 | 0.32 | 0.54 | 0.05 | 0.29 | 0.018 | 0 | 0 | 2.64 | 0.75 | 30 | 0 | 900 | 24 | 8 | 650 | 0 | 30 | 30 | 30 | 420 | 845 | 60
304 | 95.111 | 0.35 | 0.54 | 0.05 | 0.26 | 0.019 | 0 | 0 | 2.78 | 0.89 | 30 | 0 | 900 | 24 | 8 | 650 | 0 | 30 | 30 | 30 | 420 | 845 | 60
305 | 95.438 | 0.31 | 0.56 | 0.1 | 0.22 | 0.016 | 0.016 | 0 | 2.63 | 0.71 | 30 | 0 | 900 | 24 | 8 | 650 | 0 | 30 | 30 | 30 | 700 | 845 | 60 | 471
306 | 95.34 | 0.33 | 0.49 | 0.06 | 0.3 | 0 | 0 | 0 | 2.66 | 0.82 | 30 | 0 | 900 | 24 | 8 | 650 | 0 | 30 | 30 | 30 | 820 | 845 | 60
307 | 95.311 | 0.28 | 0.53 | 0.05 | 0.27 | 0.019 | 0 | 0 | 2.67 | 0.87 | 30 | 0 | 900 | 24 | 8 | 650 | 0 | 30 | 30 | 30 | 420 | 845 | 60
308 | 95.23 | 0.34 | 0.65 | 0.05 | 0.26 | 0 | 0 | 0 | 2.63 | 0.84 | 30 | 0 | 900 | 24 | 8 | 650 | 0 | 30 | 30 | 30 | 700 | 845 | 60
309 | 95.302 | 0.3 | 0.53 | 0.07 | 0.27 | 0.018 | 0 | 0 | 2.7 | 0.81 | 30 | 0 | 900 | 24 | 8 | 650 | 0 | 30 | 30 | 30 | 820 | 845 | 60
310 | 95.347 | 0.32 | 0.52 | 0.06 | 0.3 | 0.013 | 0 | 0 | 2.67 | 0.77 | 30 | 0 | 900 | 24 | 8 | 650 | 0 | 30 | 30 | 30 | 1740 | 845 | 60
311 | 95.998 | 0.39 | 0.77 | 0.07 | 0.19 | 0 | 0.012 | 0.18 | 1.67 | 0.72 | 30 | 0 | 870 | 24 | 8 | 580 | 0 | 30 | 30 | 30 | 640 | 845 | 60
312 | 95.789 | 0.4 | 0.7 | 0.09 | 0.23 | 0.011 | 0 | 0.18 | 1.82 | 0.78 | 30 | 0 | 870 | 24 | 8 | 580 | 0 | 30 | 30 | 30 | 740 | 845 | 60
313 | 95.328 | 0.4 | 0.79 | 0.05 | 0.29 | 0.022 | 0 | 0.24 | 1.92 | 0.96 | 30 | 0 | 870 | 24 | 8 | 580 | 0 | 30 | 30 | 30 | 420 | 845 | 60
314 | 96.019 | 0.4 | 0.7 | 0.08 | 0.25 | 0.021 | 0.02 | 0.17 | 1.63 | 0.71 | 30 | 0 | 870 | 24 | 8 | 580 | 0 | 30 | 30 | 30 | 590 | 845 | 60
315 | 95.797 | 0.38 | 0.71 | 0.04 | 0.26 | 0.016 | 0.017 | 0.23 | 1.8 | 0.75 | 30 | 0 | 870 | 24 | 8 | 580 | 0 | 30 | 30 | 30 | 5530 | 845 | 60 | 604
316 | 95.787 | 0.4 | 0.73 | 0.08 | 0.33 | 0.011 | 0.012 | 0.2 | 1.71 | 0.74 | 30 | 0 | 870 | 24 | 8 | 580 | 0 | 30 | 30 | 30 | 1290 | 845 | 60
317 | 95.837 | 0.42 | 0.73 | 0.09 | 0.25 | 0.012 | 0.021 | 0.22 | 1.69 | 0.73 | 30 | 0 | 870 | 24 | 8 | 580 | 0 | 30 | 30 | 30 | 640 | 845 | 60
318 | 95.974 | 0.38 | 0.71 | 0.12 | 0.26 | 0.016 | 0 | 0.16 | 1.66 | 0.72 | 30 | 0 | 870 | 24 | 8 | 580 | 0 | 30 | 30 | 30 | 590 | 845 | 60
319 | 95.627 | 0.41 | 0.74 | 0.12 | 0.29 | 0.013 | 0 | 0.22 | 1.84 | 0.74 | 30 | 0 | 870 | 24 | 8 | 580 | 0 | 30 | 30 | 30 | 820 | 845 | 60
320 | 95.722 | 0.39 | 0.71 | 0.09 | 0.25 | 0.015 | 0.013 | 0.23 | 1.76 | 0.82 | 30 | 0 | 870 | 24 | 8 | 580 | 0 | 30 | 30 | 30 | 640 | 845 | 60
321 | 95.868 | 0.38 | 0.7 | 0.07 | 0.29 | 0.012 | 0 | 0.19 | 1.75 | 0.74 | 30 | 0 | 870 | 24 | 8 | 580 | 0 | 30 | 30 | 30 | 820 | 845 | 60
322 | 95.444 | 0.42 | 0.78 | 0.04 | 0.3 | 0.016 | 0 | 0.24 | 1.9 | 0.86 | 30 | 0 | 870 | 24 | 8 | 580 | 0 | 30 | 30 | 30 | 420 | 845 | 60
323 | 95.513 | 0.37 | 0.76 | 0.03 | 0.29 | 0.017 | 0 | 0.24 | 1.88 | 0.9 | 30 | 0 | 870 | 24 | 8 | 580 | 0 | 30 | 30 | 30 | 420 | 845 | 60
324 | 96.04 | 0.43 | 0.68 | 0.09 | 0.26 | 0.012 | 0.018 | 0.17 | 1.62 | 0.68 | 30 | 0 | 870 | 24 | 8 | 580 | 0 | 30 | 30 | 30 | 590 | 845 | 60
325 | 95.998 | 0.39 | 0.77 | 0.07 | 0.19 | 0 | 0.012 | 0.18 | 1.67 | 0.72 | 30 | 0 | 870 | 24 | 8 | 630 | 0 | 30 | 30 | 30 | 640 | 845 | 60 | 551
326 | 95.789 | 0.4 | 0.7 | 0.09 | 0.23 | 0.011 | 0 | 0.18 | 1.82 | 0.78 | 30 | 0 | 870 | 24 | 8 | 630 | 0 | 30 | 30 | 30 | 740 | 845 | 60
327 | 95.328 | 0.4 | 0.79 | 0.05 | 0.29 | 0.022 | 0 | 0.24 | 1.92 | 0.96 | 30 | 0 | 870 | 24 | 8 | 630 | 0 | 30 | 30 | 30 | 420 | 845 | 60
328 | 96.019 | 0.4 | 0.7 | 0.08 | 0.25 | 0.021 | 0.02 | 0.17 | 1.63 | 0.71 | 30 | 0 | 870 | 24 | 8 | 630 | 0 | 30 | 30 | 30 | 590 | 845 | 60 | 524
329 | 95.797 | 0.38 | 0.71 | 0.04 | 0.26 | 0.016 | 0.017 | 0.23 | 1.8 | 0.75 | 30 | 0 | 870 | 24 | 8 | 630 | 0 | 30 | 30 | 30 | 5530 | 845 | 60
330 | 95.787 | 0.4 | 0.73 | 0.08 | 0.33 | 0.011 | 0.012 | 0.2 | 1.71 | 0.74 | 30 | 0 | 870 | 24 | 8 | 630 | 0 | 30 | 30 | 30 | 1290 | 845 | 60
331 | 95.837 | 0.42 | 0.73 | 0.09 | 0.25 | 0.012 | 0.021 | 0.22 | 1.69 | 0.73 | 30 | 0 | 870 | 24 | 8 | 630 | 0 | 30 | 30 | 30 | 640 | 845 | 60
332 | 95.974 | 0.38 | 0.71 | 0.12 | 0.26 | 0.016 | 0 | 0.16 | 1.66 | 0.72 | 30 | 0 | 870 | 24 | 8 | 630 | 0 | 30 | 30 | 30 | 590 | 845 | 60
333 | 95.627 | 0.41 | 0.74 | 0.12 | 0.29 | 0.013 | 0 | 0.22 | 1.84 | 0.74 | 30 | 0 | 870 | 24 | 8 | 630 | 0 | 30 | 30 | 30 | 820 | 845 | 60 | 512
334 | 95.722 | 0.39 | 0.71 | 0.09 | 0.25 | 0.015 | 0.013 | 0.23 | 1.76 | 0.82 | 30 | 0 | 870 | 24 | 8 | 630 | 0 | 30 | 30 | 30 | 640 | 845 | 60
335 | 95.868 | 0.38 | 0.7 | 0.07 | 0.29 | 0.012 | 0 | 0.19 | 1.75 | 0.74 | 30 | 0 | 870 | 24 | 8 | 630 | 0 | 30 | 30 | 30 | 820 | 845 | 60 | 550
336 | 95.444 | 0.42 | 0.78 | 0.04 | 0.3 | 0.016 | 0 | 0.24 | 1.9 | 0.86 | 30 | 0 | 870 | 24 | 8 | 630 | 0 | 30 | 30 | 30 | 420 | 845 | 60
337 | 95.513 | 0.37 | 0.76 | 0.03 | 0.29 | 0.017 | 0 | 0.24 | 1.88 | 0.9 | 30 | 0 | 870 | 24 | 8 | 630 | 0 | 30 | 30 | 30 | 420 | 845 | 60
338 | 96.04 | 0.43 | 0.68 | 0.09 | 0.26 | 0.012 | 0.018 | 0.17 | 1.62 | 0.68 | 30 | 0 | 870 | 24 | 8 | 630 | 0 | 30 | 30 | 30 | 590 | 845 | 60 | 550
339 | 95.998 | 0.39 | 0.77 | 0.07 | 0.19 | 0 | 0.012 | 0.18 | 1.67 | 0.72 | 30 | 0 | 870 | 24 | 8 | 680 | 0 | 30 | 30 | 30 | 640 | 845 | 60
340 | 95.789 | 0.4 | 0.7 | 0.09 | 0.23 | 0.011 | 0 | 0.18 | 1.82 | 0.78 | 30 | 0 | 870 | 24 | 8 | 680 | 0 | 30 | 30 | 30 | 740 | 845 | 60
341 | 95.328 | 0.4 | 0.79 | 0.05 | 0.29 | 0.022 | 0 | 0.24 | 1.92 | 0.96 | 30 | 0 | 870 | 24 | 8 | 680 | 0 | 30 | 30 | 30 | 420 | 845 | 60
342 | 96.019 | 0.4 | 0.7 | 0.08 | 0.25 | 0.021 | 0.02 | 0.17 | 1.63 | 0.71 | 30 | 0 | 870 | 24 | 8 | 680 | 0 | 30 | 30 | 30 | 590 | 845 | 60
343 | 95.797 | 0.38 | 0.71 | 0.04 | 0.26 | 0.016 | 0.017 | 0.23 | 1.8 | 0.75 | 30 | 0 | 870 | 24 | 8 | 680 | 0 | 30 | 30 | 30 | 5530 | 845 | 60
344 | 95.787 | 0.4 | 0.73 | 0.08 | 0.33 | 0.011 | 0.012 | 0.2 | 1.71 | 0.74 | 30 | 0 | 870 | 24 | 8 | 680 | 0 | 30 | 30 | 30 | 1290 | 845 | 60
345 | 95.837 | 0.42 | 0.73 | 0.09 | 0.25 | 0.012 | 0.021 | 0.22 | 1.69 | 0.73 | 30 | 0 | 870 | 24 | 8 | 680 | 0 | 30 | 30 | 30 | 640 | 845 | 60
346 | 95.974 | 0.38 | 0.71 | 0.12 | 0.26 | 0.016 | 0 | 0.16 | 1.66 | 0.72 | 30 | 0 | 870 | 24 | 8 | 680 | 0 | 30 | 30 | 30 | 590 | 845 | 60 | 471
347 | 95.627 | 0.41 | 0.74 | 0.12 | 0.29 | 0.013 | 0 | 0.22 | 1.84 | 0.74 | 30 | 0 | 870 | 24 | 8 | 680 | 0 | 30 | 30 | 30 | 820 | 845 | 60
348 | 95.722 | 0.39 | 0.71 | 0.09 | 0.25 | 0.015 | 0.013 | 0.23 | 1.76 | 0.82 | 30 | 0 | 870 | 24 | 8 | 680 | 0 | 30 | 30 | 30 | 640 | 845 | 60
349 | 95.868 | 0.38 | 0.7 | 0.07 | 0.29 | 0.012 | 0 | 0.19 | 1.75 | 0.74 | 30 | 0 | 870 | 24 | 8 | 680 | 0 | 30 | 30 | 30 | 820 | 845 | 60
350 | 95.444 | 0.42 | 0.78 | 0.04 | 0.3 | 0.016 | 0 | 0.24 | 1.9 | 0.86 | 30 | 0 | 870 | 24 | 8 | 680 | 0 | 30 | 30 | 30 | 420 | 845 | 60
351 | 95.513 | 0.37 | 0.76 | 0.03 | 0.29 | 0.017 | 0 | 0.24 | 1.88 | 0.9 | 30 | 0 | 870 | 24 | 8 | 680 | 0 | 30 | 30 | 30 | 420 | 845 | 60
352 | 96.04 | 0.43 | 0.68 | 0.09 | 0.26 | 0.012 | 0.018 | 0.17 | 1.62 | 0.68 | 30 | 0 | 870 | 24 | 8 | 680 | 0 | 30 | 30 | 30 | 590 | 845 | 60
353 | 95.909 | 0.47 | 0.72 | 0.06 | 0.28 | 0.011 | 0 | 0 | 1.76 | 0.79 | 30 | 0 | 870 | 24 | 8 | 580 | 0 | 30 | 30 | 30 | 740 | 845 | 60
354 | 96.114 | 0.47 | 0.76 | 0.06 | 0.19 | 0.013 | 0.013 | 0 | 1.67 | 0.71 | 30 | 0 | 870 | 24 | 8 | 580 | 0 | 30 | 30 | 30 | 640 | 845 | 60
355 | 95.95 | 0.44 | 0.74 | 0.09 | 0.25 | 0 | 0 | 0 | 1.74 | 0.79 | 30 | 0 | 870 | 24 | 8 | 580 | 0 | 30 | 30 | 30 | 820 | 845 | 60
356 | 96.154 | 0.45 | 0.79 | 0.05 | 0.16 | 0 | 0.016 | 0 | 1.65 | 0.73 | 30 | 0 | 870 | 24 | 8 | 580 | 0 | 30 | 30 | 30 | 640 | 845 | 60
357 | 96.104 | 0.48 | 0.7 | 0.11 | 0.2 | 0 | 0.016 | 0 | 1.66 | 0.73 | 30 | 0 | 870 | 24 | 8 | 580 | 0 | 30 | 30 | 30 | 640 | 845 | 60
358 | 95.865 | 0.49 | 0.69 | 0.07 | 0.29 | 0.014 | 0.011 | 0 | 1.8 | 0.77 | 30 | 0 | 870 | 24 | 8 | 580 | 0 | 30 | 30 | 30 | 820 | 845 | 60
359 | 95.909 | 0.47 | 0.72 | 0.06 | 0.28 | 0.011 | 0 | 0 | 1.76 | 0.79 | 30 | 0 | 870 | 24 | 8 | 630 | 0 | 30 | 30 | 30 | 740 | 845 | 60
360 | 96.114 | 0.47 | 0.76 | 0.06 | 0.19 | 0.013 | 0.013 | 0 | 1.67 | 0.71 | 30 | 0 | 870 | 24 | 8 | 630 | 0 | 30 | 30 | 30 | 640 | 845 | 60 | 556
361 | 95.95 | 0.44 | 0.74 | 0.09 | 0.25 | 0 | 0 | 0 | 1.74 | 0.79 | 30 | 0 | 870 | 24 | 8 | 630 | 0 | 30 | 30 | 30 | 820 | 845 | 60 | 550
362 | 96.154 | 0.45 | 0.79 | 0.05 | 0.16 | 0 | 0.016 | 0 | 1.65 | 0.73 | 30 | 0 | 870 | 24 | 8 | 630 | 0 | 30 | 30 | 30 | 640 | 845 | 60
363 | 96.104 | 0.48 | 0.7 | 0.11 | 0.2 | 0 | 0.016 | 0 | 1.66 | 0.73 | 30 | 0 | 870 | 24 | 8 | 630 | 0 | 30 | 30 | 30 | 640 | 845 | 60
364 | 95.865 | 0.49 | 0.69 | 0.07 | 0.29 | 0.014 | 0.011 | 0 | 1.8 | 0.77 | 30 | 0 | 870 | 24 | 8 | 630 | 0 | 30 | 30 | 30 | 820 | 845 | 60
365 | 95.909 | 0.47 | 0.72 | 0.06 | 0.28 | 0.011 | 0 | 0 | 1.76 | 0.79 | 30 | 0 | 870 | 24 | 8 | 680 | 0 | 30 | 30 | 30 | 740 | 845 | 60
366 | 96.114 | 0.47 | 0.76 | 0.06 | 0.19 | 0.013 | 0.013 | 0 | 1.67 | 0.71 | 30 | 0 | 870 | 24 | 8 | 680 | 0 | 30 | 30 | 30 | 640 | 845 | 60
367 | 95.95 | 0.44 | 0.74 | 0.09 | 0.25 | 0 | 0 | 0 | 1.74 | 0.79 | 30 | 0 | 870 | 24 | 8 | 680 | 0 | 30 | 30 | 30 | 820 | 845 | 60
368 | 96.154 | 0.45 | 0.79 | 0.05 | 0.16 | 0 | 0.016 | 0 | 1.65 | 0.73 | 30 | 0 | 870 | 24 | 8 | 680 | 0 | 30 | 30 | 30 | 640 | 845 | 60
369 | 96.104 | 0.48 | 0.7 | 0.11 | 0.2 | 0 | 0.016 | 0 | 1.66 | 0.73 | 30 | 0 | 870 | 24 | 8 | 680 | 0 | 30 | 30 | 30 | 640 | 845 | 60
370 | 95.865 | 0.49 | 0.69 | 0.07 | 0.29 | 0.014 | 0.011 | 0 | 1.8 | 0.77 | 30 | 0 | 870 | 24 | 8 | 680 | 0 | 30 | 30 | 30 | 820 | 845 | 60
371 | 96.251 | 0.6 | 0.85 | 0.12 | 1.96 | 0.019 | 0 | 0 | 0.05 | 0.15 | 30 | 0 | 845 | 24 | 8 | 430 | 0 | 30 | 30 | 30 | 721 | 845 | 60
372 | 96.323 | 0.59 | 0.92 | 0 | 1.99 | 0.027 | 0 | 0 | 0 | 0.15 | 30 | 0 | 845 | 24 | 8 | 430 | 0 | 30 | 30 | 30 | 1228 | 845 | 60 | 698
373 | 96.007 | 0.61 | 0.86 | 0.12 | 2.05 | 0.019 | 0.014 | 0 | 0.16 | 0.16 | 30 | 0 | 845 | 24 | 8 | 430 | 0 | 30 | 30 | 30 | 1455 | 845 | 60
374 | 96.251 | 0.6 | 0.85 | 0.12 | 1.96 | 0.019 | 0 | 0 | 0.05 | 0.15 | 30 | 0 | 845 | 24 | 8 | 500 | 0 | 30 | 30 | 30 | 721 | 845 | 60
375 | 96.323 | 0.59 | 0.92 | 0 | 1.99 | 0.027 | 0 | 0 | 0 | 0.15 | 30 | 0 | 845 | 24 | 8 | 500 | 0 | 30 | 30 | 30 | 1228 | 845 | 60
376 | 96.007 | 0.61 | 0.86 | 0.12 | 2.05 | 0.019 | 0.014 | 0 | 0.16 | 0.16 | 30 | 0 | 845 | 24 | 8 | 500 | 0 | 30 | 30 | 30 | 1455 | 845 | 60
377 | 97.001 | 0.61 | 0.87 | 0.2 | 0.28 | 0.019 | 0.02 | 0.05 | 0.08 | 0.87 | 30 | 0 | 845 | 24 | 8 | 420 | 0 | 30 | 30 | 30 | 622 | 845 | 60
378 | 97.53 | 0.63 | 0.77 | 0.02 | 0.17 | 0.026 | 0.014 | 0 | 0.03 | 0.81 | 30 | 0 | 845 | 24 | 8 | 420 | 0 | 30 | 30 | 30 | 289 | 845 | 60
379 | 97.234 | 0.62 | 0.88 | 0.12 | 0.29 | 0.026 | 0 | 0.03 | 0.05 | 0.75 | 30 | 0 | 845 | 24 | 8 | 420 | 0 | 30 | 30 | 30 | 796 | 845 | 60
380 | 97.001 | 0.61 | 0.87 | 0.2 | 0.28 | 0.019 | 0.02 | 0.05 | 0.08 | 0.87 | 30 | 0 | 845 | 24 | 8 | 490 | 0 | 30 | 30 | 30 | 622 | 845 | 60
381 | 97.53 | 0.63 | 0.77 | 0.02 | 0.17 | 0.026 | 0.014 | 0 | 0.03 | 0.81 | 30 | 0 | 845 | 24 | 8 | 490 | 0 | 30 | 30 | 30 | 289 | 845 | 60
382 | 97.234 | 0.62 | 0.88 | 0.12 | 0.29 | 0.026 | 0 | 0.03 | 0.05 | 0.75 | 30 | 0 | 845 | 24 | 8 | 490 | 0 | 30 | 30 | 30 | 796 | 845 | 60
383 | 96.519 | 0.53 | 0.69 | 0 | 1.49 | 0.011 | 0 | 0 | 0.02 | 0.74 | 30 | 0 | 845 | 24 | 8 | 430 | 0 | 30 | 30 | 30 | 925 | 845 | 60
384 | 96.68 | 0.53 | 0.75 | 0.06 | 1.31 | 0 | 0 | 0 | 0.04 | 0.63 | 30 | 0 | 845 | 24 | 8 | 430 | 0 | 30 | 30 | 30 | 1455 | 845 | 60
385 | 96.136 | 0.53 | 0.68 | 0.26 | 1.51 | 0.013 | 0.011 | 0.05 | 0.13 | 0.68 | 30 | 0 | 845 | 24 | 8 | 430 | 0 | 30 | 30 | 30 | 622 | 845 | 60
386 | 96.497 | 0.54 | 0.69 | 0 | 1.5 | 0.013 | 0 | 0 | 0.02 | 0.74 | 30 | 0 | 845 | 24 | 8 | 500 | 0 | 30 | 30 | 30 | 925 | 845 | 60 | 806
387 | 96.67 | 0.53 | 0.75 | 0.06 | 1.31 | 0 | 0 | 0 | 0.04 | 0.64 | 30 | 0 | 845 | 24 | 8 | 500 | 0 | 30 | 30 | 30 | 1455 | 845 | 60
388 | 96.165 | 0.53 | 0.67 | 0.26 | 1.5 | 0.014 | 0.011 | 0.05 | 0.13 | 0.67 | 30 | 0 | 845 | 24 | 8 | 500 | 0 | 30 | 30 | 30 | 622 | 845 | 60
389 | 96.359 | 0.21 | 0.62 | 0.07 | 0.29 | 0.015 | 0.016 | 0.21 | 1.62 | 0.59 | 0 | 139.8 | 930 | 0.5 | 0 | 160 | 15 | 60 | 930 | 850 | 440 | 30 | 120
390 | 96.368 | 0.23 | 0.51 | 0.11 | 0.35 | 0 | 0.012 | 0.18 | 1.69 | 0.55 | 0 | 139.8 | 930 | 0.5 | 0 | 160 | 15 | 60 | 930 | 850 | 860 | 30 | 120
391 | 96.684 | 0.17 | 0.55 | 0.05 | 0.28 | 0 | 0.016 | 0.16 | 1.64 | 0.45 | 0 | 139.8 | 930 | 0.5 | 0 | 160 | 15 | 60 | 930 | 850 | 440 | 30 | 120
392 | 96.359 | 0.21 | 0.62 | 0.07 | 0.29 | 0.015 | 0.016 | 0.21 | 1.62 | 0.59 | 0 | 469.8 | 930 | 0.5 | 0 | 160 | 15 | 60 | 930 | 850 | 440 | 30 | 120 | 1056
393 | 96.368 | 0.23 | 0.51 | 0.11 | 0.35 | 0 | 0.012 | 0.18 | 1.69 | 0.55 | 0 | 469.8 | 930 | 0.5 | 0 | 160 | 15 | 60 | 930 | 850 | 860 | 30 | 120
394 | 96.684 | 0.17 | 0.55 | 0.05 | 0.28 | 0 | 0.016 | 0.16 | 1.64 | 0.45 | 0 | 469.8 | 930 | 0.5 | 0 | 160 | 15 | 60 | 930 | 850 | 440 | 30 | 120
395 | 96.359 | 0.21 | 0.62 | 0.07 | 0.29 | 0.015 | 0.016 | 0.21 | 1.62 | 0.59 | 0 | 540 | 930 | 0.5 | 0 | 160 | 15 | 140 | 930 | 850 | 440 | 30 | 120
396 | 96.368 | 0.23 | 0.51 | 0.11 | 0.35 | 0 | 0.012 | 0.18 | 1.69 | 0.55 | 0 | 540 | 930 | 0.5 | 0 | 160 | 15 | 140 | 930 | 850 | 860 | 30 | 120
397 | 96.684 | 0.17 | 0.55 | 0.05 | 0.28 | 0 | 0.016 | 0.16 | 1.64 | 0.45 | 0 | 540 | 930 | 0.5 | 0 | 160 | 15 | 140 | 930 | 850 | 440 | 30 | 120
398 | 96.359 | 0.21 | 0.62 | 0.07 | 0.29 | 0.015 | 0.016 | 0.21 | 1.62 | 0.59 | 0 | 469.8 | 930 | 0.5 | 0 | 200 | 15 | 60 | 930 | 850 | 440 | 30 | 120
399 | 96.368 | 0.23 | 0.51 | 0.11 | 0.35 | 0 | 0.012 | 0.18 | 1.69 | 0.55 | 0 | 469.8 | 930 | 0.5 | 0 | 200 | 15 | 60 | 930 | 850 | 860 | 30 | 120 | 1110
400 | 96.684 | 0.17 | 0.55 | 0.05 | 0.28 | 0 | 0.016 | 0.16 | 1.64 | 0.45 | 0 | 469.8 | 930 | 0.5 | 0 | 200 | 15 | 60 | 930 | 850 | 440 | 30 | 120
401 | 97.338 | 0.2 | 0.77 | 0.2 | 0.32 | 0.024 | 0.028 | 0.19 | 0.46 | 0.47 | 0 | 130.2 | 930 | 0.5 | 0 | 160 | 25.2 | 60 | 930 | 882.381 | 390 | 30 | 120
402 | 97.338 | 0.23 | 0.85 | 0.07 | 0.29 | 0.011 | 0.011 | 0.16 | 0.44 | 0.6 | 0 | 130.2 | 930 | 0.5 | 0 | 160 | 25.2 | 60 | 930 | 882.381 | 440 | 30 | 120
403 | 97.316 | 0.18 | 0.76 | 0.12 | 0.26 | 0 | 0.014 | 0.17 | 0.56 | 0.62 | 0 | 130.2 | 930 | 0.5 | 0 | 160 | 25.2 | 60 | 930 | 882.381 | 690 | 30 | 120
404 | 97.338 | 0.2 | 0.77 | 0.2 | 0.32 | 0.024 | 0.028 | 0.19 | 0.46 | 0.47 | 0 | 450 | 930 | 0.5 | 0 | 160 | 34.8 | 60 | 930 | 895.517 | 390 | 30 | 120
405 | 97.338 | 0.23 | 0.85 | 0.07 | 0.29 | 0.011 | 0.011 | 0.16 | 0.44 | 0.6 | 0 | 450 | 930 | 0.5 | 0 | 160 | 34.8 | 60 | 930 | 895.517 | 440 | 30 | 120
406 | 97.316 | 0.18 | 0.76 | 0.12 | 0.26 | 0 | 0.014 | 0.17 | 0.56 | 0.62 | 0 | 450 | 930 | 0.5 | 0 | 160 | 34.8 | 60 | 930 | 895.517 | 690 | 30 | 120
407 | 97.338 | 0.2 | 0.77 | 0.2 | 0.32 | 0.024 | 0.028 | 0.19 | 0.46 | 0.47 | 0 | 510 | 930 | 0.5 | 0 | 160 | 45 | 140 | 930 | 903.333 | 390 | 30 | 120
408 | 97.338 | 0.23 | 0.85 | 0.07 | 0.29 | 0.011 | 0.011 | 0.16 | 0.44 | 0.6 | 0 | 510 | 930 | 0.5 | 0 | 160 | 45 | 140 | 930 | 903.333 | 440 | 30 | 120
409 | 97.316 | 0.18 | 0.76 | 0.12 | 0.26 | 0 | 0.014 | 0.17 | 0.56 | 0.62 | 0 | 510 | 930 | 0.5 | 0 | 160 | 45 | 140 | 930 | 903.333 | 690 | 30 | 120 | 1080
410 | 97.338 | 0.2 | 0.77 | 0.2 | 0.32 | 0.024 | 0.028 | 0.19 | 0.46 | 0.47 | 0 | 450 | 930 | 0.5 | 0 | 200 | 34.8 | 60 | 930 | 895.517 | 390 | 30 | 120
411 | 97.338 | 0.23 | 0.85 | 0.07 | 0.29 | 0.011 | 0.011 | 0.16 | 0.44 | 0.6 | 0 | 450 | 930 | 0.5 | 0 | 200 | 34.8 | 60 | 930 | 895.517 | 440 | 30 | 120
412 | 97.316 | 0.18 | 0.76 | 0.12 | 0.26 | 0 | 0.014 | 0.17 | 0.56 | 0.62 | 0 | 450 | 930 | 0.5 | 0 | 200 | 34.8 | 60 | 930 | 895.517 | 690 | 30 | 120
413 | 97.369 | 0.21 | 0.76 | 0.14 | 0.3 | 0.021 | 0 | 0.03 | 0.08 | 1.09 | 0 | 100.2 | 930 | 0.5 | 0 | 160 | 34.8 | 60 | 930 | 895.517 | 460 | 30 | 120 | 854
414 | 97.469 | 0.23 | 0.8 | 0.07 | 0.2 | 0.013 | 0.018 | 0.02 | 0.04 | 1.14 | 0 | 100.2 | 930 | 0.5 | 0 | 160 | 34.8 | 60 | 930 | 895.517 | 690 | 30 | 120
415 | 97.452 | 0.19 | 0.77 | 0.16 | 0.21 | 0.017 | 0.011 | 0.05 | 0.12 | 1.02 | 0 | 100.2 | 930 | 0.5 | 0 | 160 | 34.8 | 60 | 930 | 895.517 | 390 | 30 | 120
416 | 97.369 | 0.21 | 0.76 | 0.14 | 0.3 | 0.021 | 0 | 0.03 | 0.08 | 1.09 | 0 | 499.8 | 930 | 0.5 | 0 | 160 | 70.2 | 60 | 930 | 895.812 | 460 | 30 | 120
417 | 97.469 | 0.23 | 0.8 | 0.07 | 0.2 | 0.013 | 0.018 | 0.02 | 0.04 | 1.14 | 0 | 499.8 | 930 | 0.5 | 0 | 160 | 70.2 | 60 | 930 | 895.812 | 690 | 30 | 120 | 1057
418 | 97.452 | 0.19 | 0.77 | 0.16 | 0.21 | 0.017 | 0.011 | 0.05 | 0.12 | 1.02 | 0 | 499.8 | 930 | 0.5 | 0 | 160 | 70.2 | 60 | 930 | 895.812 | 390 | 30 | 120
419 | 97.369 | 0.21 | 0.76 | 0.14 | 0.3 | 0.021 | 0 | 0.03 | 0.08 | 1.09 | 0 | 529.8 | 930 | 0.5 | 0 | 160 | 70.2 | 140 | 930 | 895.812 | 460 | 30 | 120 | 876
420 | 97.469 | 0.23 | 0.8 | 0.07 | 0.2 | 0.013 | 0.018 | 0.02 | 0.04 | 1.14 | 0 | 529.8 | 930 | 0.5 | 0 | 160 | 70.2 | 140 | 930 | 895.812 | 690 | 30 | 120
421 | 97.452 | 0.19 | 0.77 | 0.16 | 0.21 | 0.017 | 0.011 | 0.05 | 0.12 | 1.02 | 0 | 529.8 | 930 | 0.5 | 0 | 160 | 70.2 | 140 | 930 | 895.812 | 390 | 30 | 120
422 | 97.369 | 0.21 | 0.76 | 0.14 | 0.3 | 0.021 | 0 | 0.03 | 0.08 | 1.09 | 0 | 499.8 | 930 | 0.5 | 0 | 200 | 70.2 | 60 | 930 | 895.812 | 460 | 30 | 120
423 | 97.469 | 0.23 | 0.8 | 0.07 | 0.2 | 0.013 | 0.018 | 0.02 | 0.04 | 1.14 | 0 | 499.8 | 930 | 0.5 | 0 | 200 | 70.2 | 60 | 930 | 895.812 | 690 | 30 | 120
424 | 97.452 | 0.19 | 0.77 | 0.16 | 0.21 | 0.017 | 0.011 | 0.05 | 0.12 | 1.02 | 0 | 499.8 | 930 | 0.5 | 0 | 200 | 70.2 | 60 | 930 | 895.812 | 390 | 30 | 120
425 | 97.169 | 0.21 | 0.81 | 0.07 | 0.31 | 0.012 | 0.019 | 0.17 | 0.06 | 1.17 | 0 | 90 | 930 | 0.5 | 0 | 160 | 49.8 | 60 | 930 | 881.807 | 690 | 30 | 120
426 | 97.761 | 0.21 | 0.65 | 0 | 0.26 | 0.015 | 0.024 | 0.15 | 0.02 | 0.91 | 0 | 90 | 930 | 0.5 | 0 | 160 | 49.8 | 60 | 930 | 881.807 | 240 | 30 | 120
427 | 97.369 | 0.18 | 0.79 | 0.08 | 0.25 | 0.016 | 0.015 | 0.15 | 0.07 | 1.08 | 0 | 90 | 930 | 0.5 | 0 | 160 | 49.8 | 60 | 930 | 881.807 | 530 | 30 | 120 | 858
428 | 97.169 | 0.21 | 0.81 | 0.07 | 0.31 | 0.012 | 0.019 | 0.17 | 0.06 | 1.17 | 0 | 340.2 | 930 | 0.5 | 0 | 160 | 70.2 | 60 | 930 | 895.812 | 690 | 30 | 120
429 | 97.761 | 0.21 | 0.65 | 0 | 0.26 | 0.015 | 0.024 | 0.15 | 0.02 | 0.91 | 0 | 340.2 | 930 | 0.5 | 0 | 160 | 70.2 | 60 | 930 | 895.812 | 240 | 30 | 120
430 | 97.369 | 0.18 | 0.79 | 0.08 | 0.25 | 0.016 | 0.015 | 0.15 | 0.07 | 1.08 | 0 | 340.2 | 930 | 0.5 | 0 | 160 | 70.2 | 60 | 930 | 895.812 | 530 | 30 | 120
431 | 97.169 | 0.21 | 0.81 | 0.07 | 0.31 | 0.012 | 0.019 | 0.17 | 0.06 | 1.17 | 0 | 340.2 | 930 | 0.5 | 0 | 160 | 70.2 | 140 | 930 | 895.812 | 690 | 30 | 120
432 | 97.761 | 0.21 | 0.65 | 0 | 0.26 | 0.015 | 0.024 | 0.15 | 0.02 | 0.91 | 0 | 340.2 | 930 | 0.5 | 0 | 160 | 70.2 | 140 | 930 | 895.812 | 240 | 30 | 120
433 | 97.369 | 0.18 | 0.79 | 0.08 | 0.25 | 0.016 | 0.015 | 0.15 | 0.07 | 1.08 | 0 | 340.2 | 930 | 0.5 | 0 | 160 | 70.2 | 140 | 930 | 895.812 | 530 | 30 | 120
434 | 97.169 | 0.21 | 0.81 | 0.07 | 0.31 | 0.012 | 0.019 | 0.17 | 0.06 | 1.17 | 0 | 340.2 | 930 | 0.5 | 0 | 200 | 70.2 | 60 | 930 | 895.812 | 690 | 30 | 120
435 | 97.761 | 0.21 | 0.65 | 0 | 0.26 | 0.015 | 0.024 | 0.15 | 0.02 | 0.91 | 0 | 340.2 | 930 | 0.5 | 0 | 200 | 70.2 | 60 | 930 | 895.812 | 240 | 30 | 120
436 | 97.369 | 0.18 | 0.79 | 0.08 | 0.25 | 0.016 | 0.015 | 0.15 | 0.07 | 1.08 | 0 | 340.2 | 930 | 0.5 | 0 | 200 | 70.2 | 60 | 930 | 895.812 | 530 | 30 | 120

## 90P-Removed-7
| Fe | C | Mn | Cu | Si | P | S | Mo | Ni | Cr | Through Hardening Time | Carburization Time | Normalizing Temperature | Cooling Rate for Tempering | Cooling Rate for Through Hardening | Tempering Temperature | Diffusion time | Quenching Media Temperature (for Carburization) | Carburization Temperature | Diffusion Temperature | Reduction Ratio (Ingot to Bar) | Through Hardening Temperature | Tempering Time | Fatigue Strength
0 | 99.031 | 0.26 | 0.44 | 0 | 0.21 | 0.017 | 0.022 | 0 | 0 | 0.02 | 0 | 0 | 885 | 0 | 0 | 30 | 0 | 30 | 30 | 30 | 825 | 30 | 0
1 | 98.833 | 0.25 | 0.44 | 0.08 | 0.18 | 0 | 0.017 | 0 | 0.08 | 0.12 | 0 | 0 | 885 | 0 | 0 | 30 | 0 | 30 | 30 | 30 | 610 | 30 | 0
2 | 98.975 | 0.26 | 0.43 | 0 | 0.27 | 0 | 0.015 | 0 | 0.02 | 0.03 | 0 | 0 | 885 | 0 | 0 | 30 | 0 | 30 | 30 | 30 | 1270 | 30 | 0
3 | 98.938 | 0.26 | 0.51 | 0 | 0.23 | 0.018 | 0.024 | 0 | 0 | 0.02 | 0 | 0 | 885 | 0 | 0 | 30 | 0 | 30 | 30 | 30 | 1740 | 30 | 0
4 | 99.082 | 0.22 | 0.42 | 0.02 | 0.19 | 0.026 | 0.022 | 0 | 0 | 0.02 | 0 | 0 | 885 | 0 | 0 | 30 | 0 | 30 | 30 | 30 | 825 | 30 | 0
5 | 98.918 | 0.26 | 0.45 | 0.03 | 0.22 | 0.026 | 0.026 | 0 | 0.02 | 0.05 | 0 | 0 | 885 | 0 | 0 | 30 | 0 | 30 | 30 | 30 | 825 | 30 | 0
6 | 98.861 | 0.28 | 0.5 | 0 | 0.27 | 0.021 | 0.018 | 0 | 0.02 | 0.03 | 0 | 0 | 885 | 0 | 0 | 30 | 0 | 30 | 30 | 30 | 1270 | 30 | 0
7 | 98.859 | 0.27 | 0.54 | 0.02 | 0.25 | 0.02 | 0.021 | 0 | 0 | 0.02 | 0 | 0 | 885 | 0 | 0 | 30 | 0 | 30 | 30 | 30 | 1740 | 30 | 0
8 | 98.85 | 0.27 | 0.37 | 0.09 | 0.23 | 0 | 0.03 | 0 | 0.06 | 0.1 | 0 | 0 | 885 | 0 | 0 | 30 | 0 | 30 | 30 | 30 | 610 | 30 | 0
9 | 98.966 | 0.22 | 0.47 | 0 | 0.26 | 0.021 | 0.023 | 0 | 0.02 | 0.02 | 0 | 0 | 885 | 0 | 0 | 30 | 0 | 30 | 30 | 30 | 1270 | 30 | 0
10 | 98.887 | 0.23 | 0.51 | 0.03 | 0.26 | 0.029 | 0.024 | 0 | 0 | 0.03 | 0 | 0 | 885 | 0 | 0 | 30 | 0 | 30 | 30 | 30 | 1740 | 30 | 0
11 | 98.607 | 0.35 | 0.77 | 0.02 | 0.21 | 0.021 | 0.022 | 0 | 0 | 0 | 30 | 0 | 865 | 24 | 24 | 550 | 0 | 30 | 30 | 30 | 825 | 865 | 60
12 | 98.469 | 0.35 | 0.74 | 0 | 0.3 | 0.017 | 0.024 | 0 | 0 | 0.1 | 30 | 0 | 865 | 24 | 24 | 550 | 0 | 30 | 30 | 30 | 1270 | 865 | 60
13 | 98.613 | 0.34 | 0.74 | 0 | 0.26 | 0.012 | 0.015 | 0 | 0 | 0.02 | 30 | 0 | 865 | 24 | 24 | 550 | 0 | 30 | 30 | 30 | 1740 | 865 | 60
14 | 98.367 | 0.36 | 0.7 | 0.09 | 0.26 | 0 | 0.023 | 0 | 0.08 | 0.12 | 30 | 0 | 865 | 24 | 24 | 550 | 0 | 30 | 30 | 30 | 610 | 865 | 60 | 394
15 | 98.61 | 0.33 | 0.75 | 0.02 | 0.21 | 0.031 | 0.019 | 0 | 0 | 0.03 | 30 | 0 | 865 | 24 | 24 | 550 | 0 | 30 | 30 | 30 | 825 | 865 | 60 | 426
16 | 98.34 | 0.38 | 0.7 | 0.11 | 0.29 | 0 | 0.03 | 0 | 0.06 | 0.09 | 30 | 0 | 865 | 24 | 24 | 550 | 0 | 30 | 30 | 30 | 610 | 865 | 60
17 | 98.484 | 0.33 | 0.76 | 0.03 | 0.26 | 0.023 | 0.013 | 0 | 0 | 0.1 | 30 | 0 | 865 | 24 | 24 | 550 | 0 | 30 | 30 | 30 | 1270 | 865 | 60
18 | 98.586 | 0.32 | 0.73 | 0.03 | 0.26 | 0.015 | 0.019 | 0 | 0.02 | 0.02 | 30 | 0 | 865 | 24 | 24 | 550 | 0 | 30 | 30 | 30 | 1740 | 865 | 60
19 | 98.414 | 0.37 | 0.78 | 0.02 | 0.27 | 0.016 | 0.02 | 0 | 0 | 0.11 | 30 | 0 | 865 | 24 | 24 | 550 | 0 | 30 | 30 | 30 | 1270 | 865 | 60
20 | 98.511 | 0.35 | 0.82 | 0 | 0.25 | 0.016 | 0.023 | 0 | 0.03 | 0 | 30 | 0 | 865 | 24 | 24 | 550 | 0 | 30 | 30 | 30 | 825 | 865 | 60
21 | 98.575 | 0.37 | 0.72 | 0.02 | 0.24 | 0.015 | 0.02 | 0 | 0.02 | 0.02 | 30 | 0 | 865 | 24 | 24 | 550 | 0 | 30 | 30 | 30 | 1740 | 865 | 60 | 433
22 | 98.583 | 0.32 | 0.63 | 0.08 | 0.21 | 0 | 0.017 | 0 | 0.06 | 0.1 | 30 | 0 | 865 | 24 | 24 | 550 | 0 | 30 | 30 | 30 | 610 | 865 | 60 | 379
23 | 98.607 | 0.35 | 0.77 | 0.02 | 0.21 | 0.021 | 0.022 | 0 | 0 | 0 | 30 | 0 | 865 | 24 | 24 | 600 | 0 | 30 | 30 | 30 | 825 | 865 | 60
24 | 98.469 | 0.35 | 0.74 | 0 | 0.3 | 0.017 | 0.024 | 0 | 0 | 0.1 | 30 | 0 | 865 | 24 | 24 | 600 | 0 | 30 | 30 | 30 | 1270 | 865 | 60
25 | 98.613 | 0.34 | 0.74 | 0 | 0.26 | 0.012 | 0.015 | 0 | 0 | 0.02 | 30 | 0 | 865 | 24 | 24 | 600 | 0 | 30 | 30 | 30 | 1740 | 865 | 60
26 | 98.367 | 0.36 | 0.7 | 0.09 | 0.26 | 0 | 0.023 | 0 | 0.08 | 0.12 | 30 | 0 | 865 | 24 | 24 | 600 | 0 | 30 | 30 | 30 | 610 | 865 | 60 | 379
27 | 98.61 | 0.33 | 0.75 | 0.02 | 0.21 | 0.031 | 0.019 | 0 | 0 | 0.03 | 30 | 0 | 865 | 24 | 24 | 600 | 0 | 30 | 30 | 30 | 825 | 865 | 60
28 | 98.34 | 0.38 | 0.7 | 0.11 | 0.29 | 0 | 0.03 | 0 | 0.06 | 0.09 | 30 | 0 | 865 | 24 | 24 | 600 | 0 | 30 | 30 | 30 | 610 | 865 | 60
29 | 98.484 | 0.33 | 0.76 | 0.03 | 0.26 | 0.023 | 0.013 | 0 | 0 | 0.1 | 30 | 0 | 865 | 24 | 24 | 600 | 0 | 30 | 30 | 30 | 1270 | 865 | 60
30 | 98.586 | 0.32 | 0.73 | 0.03 | 0.26 | 0.015 | 0.019 | 0 | 0.02 | 0.02 | 30 | 0 | 865 | 24 | 24 | 600 | 0 | 30 | 30 | 30 | 1740 | 865 | 60
31 | 98.414 | 0.37 | 0.78 | 0.02 | 0.27 | 0.016 | 0.02 | 0 | 0 | 0.11 | 30 | 0 | 865 | 24 | 24 | 600 | 0 | 30 | 30 | 30 | 1270 | 865 | 60
32 | 98.511 | 0.35 | 0.82 | 0 | 0.25 | 0.016 | 0.023 | 0 | 0.03 | 0 | 30 | 0 | 865 | 24 | 24 | 600 | 0 | 30 | 30 | 30 | 825 | 865 | 60
33 | 98.575 | 0.37 | 0.72 | 0.02 | 0.24 | 0.015 | 0.02 | 0 | 0.02 | 0.02 | 30 | 0 | 865 | 24 | 24 | 600 | 0 | 30 | 30 | 30 | 1740 | 865 | 60
34 | 98.583 | 0.32 | 0.63 | 0.08 | 0.21 | 0 | 0.017 | 0 | 0.06 | 0.1 | 30 | 0 | 865 | 24 | 24 | 600 | 0 | 30 | 30 | 30 | 610 | 865 | 60
35 | 98.607 | 0.35 | 0.77 | 0.02 | 0.21 | 0.021 | 0.022 | 0 | 0 | 0 | 30 | 0 | 865 | 24 | 24 | 650 | 0 | 30 | 30 | 30 | 825 | 865 | 60
36 | 98.469 | 0.35 | 0.74 | 0 | 0.3 | 0.017 | 0.024 | 0 | 0 | 0.1 | 30 | 0 | 865 | 24 | 24 | 650 | 0 | 30 | 30 | 30 | 1270 | 865 | 60 | 369
37 | 98.613 | 0.34 | 0.74 | 0 | 0.26 | 0.012 | 0.015 | 0 | 0 | 0.02 | 30 | 0 | 865 | 24 | 24 | 650 | 0 | 30 | 30 | 30 | 1740 | 865 | 60
38 | 98.367 | 0.36 | 0.7 | 0.09 | 0.26 | 0 | 0.023 | 0 | 0.08 | 0.12 | 30 | 0 | 865 | 24 | 24 | 650 | 0 | 30 | 30 | 30 | 610 | 865 | 60
39 | 98.61 | 0.33 | 0.75 | 0.02 | 0.21 | 0.031 | 0.019 | 0 | 0 | 0.03 | 30 | 0 | 865 | 24 | 24 | 650 | 0 | 30 | 30 | 30 | 825 | 865 | 60 | 362
40 | 98.34 | 0.38 | 0.7 | 0.11 | 0.29 | 0 | 0.03 | 0 | 0.06 | 0.09 | 30 | 0 | 865 | 24 | 24 | 650 | 0 | 30 | 30 | 30 | 610 | 865 | 60
41 | 98.484 | 0.33 | 0.76 | 0.03 | 0.26 | 0.023 | 0.013 | 0 | 0 | 0.1 | 30 | 0 | 865 | 24 | 24 | 650 | 0 | 30 | 30 | 30 | 1270 | 865 | 60 | 385
42 | 98.586 | 0.32 | 0.73 | 0.03 | 0.26 | 0.015 | 0.019 | 0 | 0.02 | 0.02 | 30 | 0 | 865 | 24 | 24 | 650 | 0 | 30 | 30 | 30 | 1740 | 865 | 60
43 | 98.414 | 0.37 | 0.78 | 0.02 | 0.27 | 0.016 | 0.02 | 0 | 0 | 0.11 | 30 | 0 | 865 | 24 | 24 | 650 | 0 | 30 | 30 | 30 | 1270 | 865 | 60
44 | 98.511 | 0.35 | 0.82 | 0 | 0.25 | 0.016 | 0.023 | 0 | 0.03 | 0 | 30 | 0 | 865 | 24 | 24 | 650 | 0 | 30 | 30 | 30 | 825 | 865 | 60
45 | 98.575 | 0.37 | 0.72 | 0.02 | 0.24 | 0.015 | 0.02 | 0 | 0.02 | 0.02 | 30 | 0 | 865 | 24 | 24 | 650 | 0 | 30 | 30 | 30 | 1740 | 865 | 60
46 | 98.583 | 0.32 | 0.63 | 0.08 | 0.21 | 0 | 0.017 | 0 | 0.06 | 0.1 | 30 | 0 | 865 | 24 | 24 | 650 | 0 | 30 | 30 | 30 | 610 | 865 | 60
47 | 98.306 | 0.45 | 0.79 | 0.02 | 0.25 | 0.018 | 0.016 | 0 | 0.02 | 0.13 | 30 | 0 | 845 | 24 | 24 | 550 | 0 | 30 | 30 | 30 | 1740 | 845 | 60
48 | 98.354 | 0.45 | 0.76 | 0.02 | 0.26 | 0.027 | 0.019 | 0 | 0 | 0.11 | 30 | 0 | 845 | 24 | 24 | 550 | 0 | 30 | 30 | 30 | 1270 | 845 | 60
49 | 98.29 | 0.45 | 0.71 | 0.13 | 0.24 | 0 | 0 | 0 | 0.12 | 0.06 | 30 | 0 | 845 | 24 | 24 | 550 | 0 | 30 | 30 | 30 | 610 | 845 | 60
50 | 98.388 | 0.44 | 0.82 | 0.02 | 0.24 | 0.021 | 0.021 | 0 | 0.03 | 0.02 | 30 | 0 | 845 | 24 | 24 | 550 | 0 | 30 | 30 | 30 | 825 | 845 | 60
51 | 98.488 | 0.42 | 0.78 | 0.03 | 0.22 | 0.022 | 0.02 | 0 | 0 | 0.02 | 30 | 0 | 845 | 24 | 24 | 550 | 0 | 30 | 30 | 30 | 825 | 845 | 60
52 | 98.354 | 0.48 | 0.75 | 0 | 0.25 | 0.024 | 0.022 | 0 | 0.02 | 0.1 | 30 | 0 | 845 | 24 | 24 | 550 | 0 | 30 | 30 | 30 | 1740 | 845 | 60
53 | 98.335 | 0.47 | 0.72 | 0.04 | 0.25 | 0.015 | 0 | 0 | 0.13 | 0.04 | 30 | 0 | 845 | 24 | 24 | 550 | 0 | 30 | 30 | 30 | 610 | 845 | 60
54 | 98.367 | 0.43 | 0.83 | 0 | 0.22 | 0.017 | 0.016 | 0 | 0 | 0.12 | 30 | 0 | 845 | 24 | 24 | 550 | 0 | 30 | 30 | 30 | 1740 | 845 | 60
55 | 98.29 | 0.49 | 0.8 | 0 | 0.26 | 0.027 | 0.023 | 0 | 0.02 | 0.09 | 30 | 0 | 845 | 24 | 24 | 550 | 0 | 30 | 30 | 30 | 1270 | 845 | 60
56 | 98.164 | 0.45 | 0.79 | 0.15 | 0.25 | 0.011 | 0.025 | 0 | 0.12 | 0.04 | 30 | 0 | 845 | 24 | 24 | 550 | 0 | 30 | 30 | 30 | 610 | 845 | 60
57 | 98.496 | 0.42 | 0.7 | 0 | 0.26 | 0.024 | 0 | 0 | 0 | 0.1 | 30 | 0 | 845 | 24 | 24 | 550 | 0 | 30 | 30 | 30 | 1270 | 845 | 60
58 | 98.306 | 0.45 | 0.79 | 0.02 | 0.25 | 0.018 | 0.016 | 0 | 0.02 | 0.13 | 30 | 0 | 845 | 24 | 24 | 600 | 0 | 30 | 30 | 30 | 1740 | 845 | 60
59 | 98.354 | 0.45 | 0.76 | 0.02 | 0.26 | 0.027 | 0.019 | 0 | 0 | 0.11 | 30 | 0 | 845 | 24 | 24 | 600 | 0 | 30 | 30 | 30 | 1270 | 845 | 60
60 | 98.29 | 0.45 | 0.71 | 0.13 | 0.24 | 0 | 0 | 0 | 0.12 | 0.06 | 30 | 0 | 845 | 24 | 24 | 600 | 0 | 30 | 30 | 30 | 610 | 845 | 60
61 | 98.388 | 0.44 | 0.82 | 0.02 | 0.24 | 0.021 | 0.021 | 0 | 0.03 | 0.02 | 30 | 0 | 845 | 24 | 24 | 600 | 0 | 30 | 30 | 30 | 825 | 845 | 60
62 | 98.488 | 0.42 | 0.78 | 0.03 | 0.22 | 0.022 | 0.02 | 0 | 0 | 0.02 | 30 | 0 | 845 | 24 | 24 | 600 | 0 | 30 | 30 | 30 | 825 | 845 | 60
63 | 98.354 | 0.48 | 0.75 | 0 | 0.25 | 0.024 | 0.022 | 0 | 0.02 | 0.1 | 30 | 0 | 845 | 24 | 24 | 600 | 0 | 30 | 30 | 30 | 1740 | 845 | 60
64 | 98.335 | 0.47 | 0.72 | 0.04 | 0.25 | 0.015 | 0 | 0 | 0.13 | 0.04 | 30 | 0 | 845 | 24 | 24 | 600 | 0 | 30 | 30 | 30 | 610 | 845 | 60
65 | 98.367 | 0.43 | 0.83 | 0 | 0.22 | 0.017 | 0.016 | 0 | 0 | 0.12 | 30 | 0 | 845 | 24 | 24 | 600 | 0 | 30 | 30 | 30 | 1740 | 845 | 60
66 | 98.29 | 0.49 | 0.8 | 0 | 0.26 | 0.027 | 0.023 | 0 | 0.02 | 0.09 | 30 | 0 | 845 | 24 | 24 | 600 | 0 | 30 | 30 | 30 | 1270 | 845 | 60
67 | 98.164 | 0.45 | 0.79 | 0.15 | 0.25 | 0.011 | 0.025 | 0 | 0.12 | 0.04 | 30 | 0 | 845 | 24 | 24 | 600 | 0 | 30 | 30 | 30 | 610 | 845 | 60
68 | 98.496 | 0.42 | 0.7 | 0 | 0.26 | 0.024 | 0 | 0 | 0 | 0.1 | 30 | 0 | 845 | 24 | 24 | 600 | 0 | 30 | 30 | 30 | 1270 | 845 | 60
69 | 98.306 | 0.45 | 0.79 | 0.02 | 0.25 | 0.018 | 0.016 | 0 | 0.02 | 0.13 | 30 | 0 | 845 | 24 | 24 | 650 | 0 | 30 | 30 | 30 | 1740 | 845 | 60
70 | 98.354 | 0.45 | 0.76 | 0.02 | 0.26 | 0.027 | 0.019 | 0 | 0 | 0.11 | 30 | 0 | 845 | 24 | 24 | 650 | 0 | 30 | 30 | 30 | 1270 | 845 | 60
71 | 98.29 | 0.45 | 0.71 | 0.13 | 0.24 | 0 | 0 | 0 | 0.12 | 0.06 | 30 | 0 | 845 | 24 | 24 | 650 | 0 | 30 | 30 | 30 | 610 | 845 | 60
72 | 98.388 | 0.44 | 0.82 | 0.02 | 0.24 | 0.021 | 0.021 | 0 | 0.03 | 0.02 | 30 | 0 | 845 | 24 | 24 | 650 | 0 | 30 | 30 | 30 | 825 | 845 | 60
73 | 98.488 | 0.42 | 0.78 | 0.03 | 0.22 | 0.022 | 0.02 | 0 | 0 | 0.02 | 30 | 0 | 845 | 24 | 24 | 650 | 0 | 30 | 30 | 30 | 825 | 845 | 60
74 | 98.354 | 0.48 | 0.75 | 0 | 0.25 | 0.024 | 0.022 | 0 | 0.02 | 0.1 | 30 | 0 | 845 | 24 | 24 | 650 | 0 | 30 | 30 | 30 | 1740 | 845 | 60 | 415
75 | 98.335 | 0.47 | 0.72 | 0.04 | 0.25 | 0.015 | 0 | 0 | 0.13 | 0.04 | 30 | 0 | 845 | 24 | 24 | 650 | 0 | 30 | 30 | 30 | 610 | 845 | 60
76 | 98.367 | 0.43 | 0.83 | 0 | 0.22 | 0.017 | 0.016 | 0 | 0 | 0.12 | 30 | 0 | 845 | 24 | 24 | 650 | 0 | 30 | 30 | 30 | 1740 | 845 | 60
77 | 98.29 | 0.49 | 0.8 | 0 | 0.26 | 0.027 | 0.023 | 0 | 0.02 | 0.09 | 30 | 0 | 845 | 24 | 24 | 650 | 0 | 30 | 30 | 30 | 1270 | 845 | 60
78 | 98.164 | 0.45 | 0.79 | 0.15 | 0.25 | 0.011 | 0.025 | 0 | 0.12 | 0.04 | 30 | 0 | 845 | 24 | 24 | 650 | 0 | 30 | 30 | 30 | 610 | 845 | 60
79 | 98.496 | 0.42 | 0.7 | 0 | 0.26 | 0.024 | 0 | 0 | 0 | 0.1 | 30 | 0 | 845 | 24 | 24 | 650 | 0 | 30 | 30 | 30 | 1270 | 845 | 60
80 | 98.34 | 0.55 | 0.76 | 0 | 0.23 | 0.018 | 0.012 | 0 | 0 | 0.09 | 30 | 0 | 825 | 24 | 24 | 550 | 0 | 30 | 30 | 30 | 1740 | 825 | 60
81 | 98.257 | 0.54 | 0.76 | 0 | 0.26 | 0.022 | 0.021 | 0 | 0.02 | 0.12 | 30 | 0 | 825 | 24 | 24 | 550 | 0 | 30 | 30 | 30 | 1270 | 825 | 60 | 534
82 | 98.219 | 0.52 | 0.83 | 0.02 | 0.29 | 0.016 | 0.025 | 0 | 0.04 | 0.04 | 30 | 0 | 825 | 24 | 24 | 550 | 0 | 30 | 30 | 30 | 825 | 825 | 60
83 | 98.485 | 0.56 | 0.37 | 0.11 | 0.26 | 0.019 | 0.026 | 0 | 0.04 | 0.13 | 30 | 0 | 825 | 24 | 24 | 550 | 0 | 30 | 30 | 30 | 660 | 825 | 60
84 | 98.478 | 0.54 | 0.75 | 0 | 0.2 | 0.013 | 0.019 | 0 | 0 | 0 | 30 | 0 | 825 | 24 | 24 | 550 | 0 | 30 | 30 | 30 | 825 | 825 | 60
85 | 98.285 | 0.57 | 0.74 | 0.02 | 0.23 | 0.018 | 0.017 | 0 | 0 | 0.12 | 30 | 0 | 825 | 24 | 24 | 550 | 0 | 30 | 30 | 30 | 1740 | 825 | 60
86 | 98.155 | 0.53 | 0.83 | 0 | 0.3 | 0.019 | 0.026 | 0 | 0.02 | 0.12 | 30 | 0 | 825 | 24 | 24 | 550 | 0 | 30 | 30 | 30 | 1270 | 825 | 60
87 | 98.144 | 0.57 | 0.82 | 0 | 0.3 | 0.024 | 0.022 | 0 | 0.02 | 0.1 | 30 | 0 | 825 | 24 | 24 | 550 | 0 | 30 | 30 | 30 | 1270 | 825 | 60
88 | 98.327 | 0.56 | 0.68 | 0.03 | 0.25 | 0 | 0.023 | 0 | 0.03 | 0.1 | 30 | 0 | 825 | 24 | 24 | 550 | 0 | 30 | 30 | 30 | 610 | 825 | 60
89 | 98.288 | 0.52 | 0.8 | 0.02 | 0.21 | 0.021 | 0.021 | 0 | 0.02 | 0.1 | 30 | 0 | 825 | 24 | 24 | 550 | 0 | 30 | 30 | 30 | 1740 | 825 | 60
90 | 98.073 | 0.54 | 0.7 | 0.22 | 0.27 | 0.017 | 0.02 | 0 | 0.06 | 0.1 | 30 | 0 | 825 | 24 | 24 | 550 | 0 | 30 | 30 | 30 | 610 | 825 | 60
91 | 98.34 | 0.55 | 0.76 | 0 | 0.23 | 0.018 | 0.012 | 0 | 0 | 0.09 | 30 | 0 | 825 | 24 | 24 | 600 | 0 | 30 | 30 | 30 | 1740 | 825 | 60
92 | 98.257 | 0.54 | 0.76 | 0 | 0.26 | 0.022 | 0.021 | 0 | 0.02 | 0.12 | 30 | 0 | 825 | 24 | 24 | 600 | 0 | 30 | 30 | 30 | 1270 | 825 | 60 | 459
93 | 98.219 | 0.52 | 0.83 | 0.02 | 0.29 | 0.016 | 0.025 | 0 | 0.04 | 0.04 | 30 | 0 | 825 | 24 | 24 | 600 | 0 | 30 | 30 | 30 | 825 | 825 | 60
94 | 98.485 | 0.56 | 0.37 | 0.11 | 0.26 | 0.019 | 0.026 | 0 | 0.04 | 0.13 | 30 | 0 | 825 | 24 | 24 | 600 | 0 | 30 | 30 | 30 | 660 | 825 | 60
95 | 98.478 | 0.54 | 0.75 | 0 | 0.2 | 0.013 | 0.019 | 0 | 0 | 0 | 30 | 0 | 825 | 24 | 24 | 600 | 0 | 30 | 30 | 30 | 825 | 825 | 60
96 | 98.285 | 0.57 | 0.74 | 0.02 | 0.23 | 0.018 | 0.017 | 0 | 0 | 0.12 | 30 | 0 | 825 | 24 | 24 | 600 | 0 | 30 | 30 | 30 | 1740 | 825 | 60
97 | 98.155 | 0.53 | 0.83 | 0 | 0.3 | 0.019 | 0.026 | 0 | 0.02 | 0.12 | 30 | 0 | 825 | 24 | 24 | 600 | 0 | 30 | 30 | 30 | 1270 | 825 | 60
98 | 98.144 | 0.57 | 0.82 | 0 | 0.3 | 0.024 | 0.022 | 0 | 0.02 | 0.1 | 30 | 0 | 825 | 24 | 24 | 600 | 0 | 30 | 30 | 30 | 1270 | 825 | 60
99 | 98.327 | 0.56 | 0.68 | 0.03 | 0.25 | 0 | 0.023 | 0 | 0.03 | 0.1 | 30 | 0 | 825 | 24 | 24 | 600 | 0 | 30 | 30 | 30 | 610 | 825 | 60
100 | 98.288 | 0.52 | 0.8 | 0.02 | 0.21 | 0.021 | 0.021 | 0 | 0.02 | 0.1 | 30 | 0 | 825 | 24 | 24 | 600 | 0 | 30 | 30 | 30 | 1740 | 825 | 60
101 | 98.073 | 0.54 | 0.7 | 0.22 | 0.27 | 0.017 | 0.02 | 0 | 0.06 | 0.1 | 30 | 0 | 825 | 24 | 24 | 600 | 0 | 30 | 30 | 30 | 610 | 825 | 60
102 | 98.34 | 0.55 | 0.76 | 0 | 0.23 | 0.018 | 0.012 | 0 | 0 | 0.09 | 30 | 0 | 825 | 24 | 24 | 650 | 0 | 30 | 30 | 30 | 1740 | 825 | 60
103 | 98.257 | 0.54 | 0.76 | 0 | 0.26 | 0.022 | 0.021 | 0 | 0.02 | 0.12 | 30 | 0 | 825 | 24 | 24 | 650 | 0 | 30 | 30 | 30 | 1270 | 825 | 60
104 | 98.219 | 0.52 | 0.83 | 0.02 | 0.29 | 0.016 | 0.025 | 0 | 0.04 | 0.04 | 30 | 0 | 825 | 24 | 24 | 650 | 0 | 30 | 30 | 30 | 825 | 825 | 60
105 | 98.485 | 0.56 | 0.37 | 0.11 | 0.26 | 0.019 | 0.026 | 0 | 0.04 | 0.13 | 30 | 0 | 825 | 24 | 24 | 650 | 0 | 30 | 30 | 30 | 660 | 825 | 60
106 | 98.478 | 0.54 | 0.75 | 0 | 0.2 | 0.013 | 0.019 | 0 | 0 | 0 | 30 | 0 | 825 | 24 | 24 | 650 | 0 | 30 | 30 | 30 | 825 | 825 | 60
107 | 98.285 | 0.57 | 0.74 | 0.02 | 0.23 | 0.018 | 0.017 | 0 | 0 | 0.12 | 30 | 0 | 825 | 24 | 24 | 650 | 0 | 30 | 30 | 30 | 1740 | 825 | 60
108 | 98.155 | 0.53 | 0.83 | 0 | 0.3 | 0.019 | 0.026 | 0 | 0.02 | 0.12 | 30 | 0 | 825 | 24 | 24 | 650 | 0 | 30 | 30 | 30 | 1270 | 825 | 60
109 | 98.144 | 0.57 | 0.82 | 0 | 0.3 | 0.024 | 0.022 | 0 | 0.02 | 0.1 | 30 | 0 | 825 | 24 | 24 | 650 | 0 | 30 | 30 | 30 | 1270 | 825 | 60
110 | 98.327 | 0.56 | 0.68 | 0.03 | 0.25 | 0 | 0.023 | 0 | 0.03 | 0.1 | 30 | 0 | 825 | 24 | 24 | 650 | 0 | 30 | 30 | 30 | 610 | 825 | 60
111 | 98.288 | 0.52 | 0.8 | 0.02 | 0.21 | 0.021 | 0.021 | 0 | 0.02 | 0.1 | 30 | 0 | 825 | 24 | 24 | 650 | 0 | 30 | 30 | 30 | 1740 | 825 | 60
112 | 98.073 | 0.54 | 0.7 | 0.22 | 0.27 | 0.017 | 0.02 | 0 | 0.06 | 0.1 | 30 | 0 | 825 | 24 | 24 | 650 | 0 | 30 | 30 | 30 | 610 | 825 | 60
113 | 97.385 | 0.43 | 0.74 | 0.02 | 0.24 | 0.022 | 0.013 | 0 | 0.03 | 1.12 | 30 | 0 | 870 | 24 | 8 | 550 | 0 | 30 | 30 | 30 | 1740 | 855 | 60
114 | 97.58 | 0.42 | 0.71 | 0.04 | 0.27 | 0 | 0 | 0 | 0.02 | 0.96 | 30 | 0 | 870 | 24 | 8 | 550 | 0 | 30 | 30 | 30 | 820 | 855 | 60
115 | 97.198 | 0.4 | 0.78 | 0.13 | 0.31 | 0.012 | 0 | 0 | 0.07 | 1.1 | 30 | 0 | 870 | 24 | 8 | 550 | 0 | 30 | 30 | 30 | 1120 | 855 | 60
116 | 97.52 | 0.42 | 0.72 | 0 | 0.22 | 0.016 | 0.014 | 0 | 0.03 | 1.06 | 30 | 0 | 870 | 24 | 8 | 550 | 0 | 30 | 30 | 30 | 1740 | 855 | 60
117 | 97.469 | 0.39 | 0.73 | 0.11 | 0.25 | 0.011 | 0 | 0 | 0.06 | 0.98 | 30 | 0 | 870 | 24 | 8 | 550 | 0 | 30 | 30 | 30 | 820 | 855 | 60
118 | 97.276 | 0.42 | 0.81 | 0.04 | 0.32 | 0.014 | 0 | 0 | 0.03 | 1.09 | 30 | 0 | 870 | 24 | 8 | 550 | 0 | 30 | 30 | 30 | 1120 | 855 | 60
119 | 97.51 | 0.42 | 0.78 | 0.05 | 0.26 | 0 | 0 | 0 | 0.04 | 0.94 | 30 | 0 | 870 | 24 | 8 | 550 | 0 | 30 | 30 | 30 | 820 | 855 | 60
120 | 97.286 | 0.4 | 0.79 | 0.04 | 0.32 | 0.013 | 0.011 | 0 | 0.05 | 1.09 | 30 | 0 | 870 | 24 | 8 | 550 | 0 | 30 | 30 | 30 | 1120 | 855 | 60
121 | 97.385 | 0.43 | 0.74 | 0.02 | 0.24 | 0.022 | 0.013 | 0 | 0.03 | 1.12 | 30 | 0 | 870 | 24 | 8 | 600 | 0 | 30 | 30 | 30 | 1740 | 855 | 60
122 | 97.58 | 0.42 | 0.71 | 0.04 | 0.27 | 0 | 0 | 0 | 0.02 | 0.96 | 30 | 0 | 870 | 24 | 8 | 600 | 0 | 30 | 30 | 30 | 820 | 855 | 60
123 | 97.198 | 0.4 | 0.78 | 0.13 | 0.31 | 0.012 | 0 | 0 | 0.07 | 1.1 | 30 | 0 | 870 | 24 | 8 | 600 | 0 | 30 | 30 | 30 | 1120 | 855 | 60 | 516
124 | 97.52 | 0.42 | 0.72 | 0 | 0.22 | 0.016 | 0.014 | 0 | 0.03 | 1.06 | 30 | 0 | 870 | 24 | 8 | 600 | 0 | 30 | 30 | 30 | 1740 | 855 | 60
125 | 97.469 | 0.39 | 0.73 | 0.11 | 0.25 | 0.011 | 0 | 0 | 0.06 | 0.98 | 30 | 0 | 870 | 24 | 8 | 600 | 0 | 30 | 30 | 30 | 820 | 855 | 60
126 | 97.276 | 0.42 | 0.81 | 0.04 | 0.32 | 0.014 | 0 | 0 | 0.03 | 1.09 | 30 | 0 | 870 | 24 | 8 | 600 | 0 | 30 | 30 | 30 | 1120 | 855 | 60 | 518
127 | 97.51 | 0.42 | 0.78 | 0.05 | 0.26 | 0 | 0 | 0 | 0.04 | 0.94 | 30 | 0 | 870 | 24 | 8 | 600 | 0 | 30 | 30 | 30 | 820 | 855 | 60
128 | 97.286 | 0.4 | 0.79 | 0.04 | 0.32 | 0.013 | 0.011 | 0 | 0.05 | 1.09 | 30 | 0 | 870 | 24 | 8 | 600 | 0 | 30 | 30 | 30 | 1120 | 855 | 60
129 | 97.385 | 0.43 | 0.74 | 0.02 | 0.24 | 0.022 | 0.013 | 0 | 0.03 | 1.12 | 30 | 0 | 870 | 24 | 8 | 650 | 0 | 30 | 30 | 30 | 1740 | 855 | 60 | 483
130 | 97.58 | 0.42 | 0.71 | 0.04 | 0.27 | 0 | 0 | 0 | 0.02 | 0.96 | 30 | 0 | 870 | 24 | 8 | 650 | 0 | 30 | 30 | 30 | 820 | 855 | 60
131 | 97.198 | 0.4 | 0.78 | 0.13 | 0.31 | 0.012 | 0 | 0 | 0.07 | 1.1 | 30 | 0 | 870 | 24 | 8 | 650 | 0 | 30 | 30 | 30 | 1120 | 855 | 60
132 | 97.52 | 0.42 | 0.72 | 0 | 0.22 | 0.016 | 0.014 | 0 | 0.03 | 1.06 | 30 | 0 | 870 | 24 | 8 | 650 | 0 | 30 | 30 | 30 | 1740 | 855 | 60
133 | 97.469 | 0.39 | 0.73 | 0.11 | 0.25 | 0.011 | 0 | 0 | 0.06 | 0.98 | 30 | 0 | 870 | 24 | 8 | 650 | 0 | 30 | 30 | 30 | 820 | 855 | 60
134 | 97.276 | 0.42 | 0.81 | 0.04 | 0.32 | 0.014 | 0 | 0 | 0.03 | 1.09 | 30 | 0 | 870 | 24 | 8 | 650 | 0 | 30 | 30 | 30 | 1120 | 855 | 60 | 490
135 | 97.51 | 0.42 | 0.78 | 0.05 | 0.26 | 0 | 0 | 0 | 0.04 | 0.94 | 30 | 0 | 870 | 24 | 8 | 650 | 0 | 30 | 30 | 30 | 820 | 855 | 60
136 | 97.286 | 0.4 | 0.79 | 0.04 | 0.32 | 0.013 | 0.011 | 0 | 0.05 | 1.09 | 30 | 0 | 870 | 24 | 8 | 650 | 0 | 30 | 30 | 30 | 1120 | 855 | 60
137 | 97.167 | 0.36 | 0.73 | 0.19 | 0.3 | 0.017 | 0.016 | 0.16 | 0.05 | 1.01 | 30 | 0 | 870 | 24 | 8 | 550 | 0 | 30 | 30 | 30 | 820 | 855 | 60
138 | 97.419 | 0.35 | 0.7 | 0 | 0.3 | 0.019 | 0.012 | 0.15 | 0.02 | 1.03 | 30 | 0 | 870 | 24 | 8 | 550 | 0 | 30 | 30 | 30 | 1250 | 855 | 60
139 | 97.298 | 0.36 | 0.79 | 0.04 | 0.27 | 0.012 | 0 | 0.17 | 0.03 | 1.03 | 30 | 0 | 870 | 24 | 8 | 550 | 0 | 30 | 30 | 30 | 1120 | 855 | 60
140 | 97.284 | 0.36 | 0.81 | 0.08 | 0.23 | 0.014 | 0.022 | 0.16 | 0.05 | 0.99 | 30 | 0 | 870 | 24 | 8 | 550 | 0 | 30 | 30 | 30 | 530 | 855 | 60
141 | 97.26 | 0.34 | 0.72 | 0.1 | 0.25 | 0.019 | 0.011 | 0.17 | 0.12 | 1.01 | 30 | 0 | 870 | 24 | 8 | 550 | 0 | 30 | 30 | 30 | 500 | 855 | 60
142 | 97.224 | 0.36 | 0.74 | 0.12 | 0.35 | 0.016 | 0.02 | 0.15 | 0.05 | 0.97 | 30 | 0 | 870 | 24 | 8 | 550 | 0 | 30 | 30 | 30 | 740 | 855 | 60
143 | 97.211 | 0.37 | 0.82 | 0.05 | 0.23 | 0.012 | 0.017 | 0.16 | 0.04 | 1.09 | 30 | 0 | 870 | 24 | 8 | 550 | 0 | 30 | 30 | 30 | 530 | 855 | 60
144 | 97.123 | 0.35 | 0.8 | 0.18 | 0.25 | 0.02 | 0.017 | 0.19 | 0.08 | 0.99 | 30 | 0 | 870 | 24 | 8 | 550 | 0 | 30 | 30 | 30 | 1120 | 855 | 60
145 | 97.387 | 0.35 | 0.71 | 0.02 | 0.25 | 0.02 | 0.013 | 0.17 | 0.02 | 1.06 | 30 | 0 | 870 | 24 | 8 | 550 | 0 | 30 | 30 | 30 | 1740 | 855 | 60
146 | 97.435 | 0.33 | 0.69 | 0.05 | 0.27 | 0.015 | 0 | 0.18 | 0.04 | 0.99 | 30 | 0 | 870 | 24 | 8 | 550 | 0 | 30 | 30 | 30 | 640 | 855 | 60
147 | 97.476 | 0.35 | 0.7 | 0.02 | 0.25 | 0.026 | 0.018 | 0.16 | 0 | 1 | 30 | 0 | 870 | 24 | 8 | 550 | 0 | 30 | 30 | 30 | 820 | 855 | 60
148 | 97.153 | 0.37 | 0.76 | 0.12 | 0.29 | 0.017 | 0 | 0.16 | 0.12 | 1.01 | 30 | 0 | 870 | 24 | 8 | 550 | 0 | 30 | 30 | 30 | 500 | 855 | 60
149 | 97.103 | 0.38 | 0.8 | 0.12 | 0.27 | 0.015 | 0.012 | 0.16 | 0.07 | 1.07 | 30 | 0 | 870 | 24 | 8 | 550 | 0 | 30 | 30 | 30 | 1120 | 855 | 60
150 | 97.188 | 0.34 | 0.71 | 0.12 | 0.29 | 0.019 | 0.013 | 0.16 | 0.11 | 1.05 | 30 | 0 | 870 | 24 | 8 | 550 | 0 | 30 | 30 | 30 | 500 | 855 | 60
151 | 97.167 | 0.36 | 0.73 | 0.19 | 0.3 | 0.017 | 0.016 | 0.16 | 0.05 | 1.01 | 30 | 0 | 870 | 24 | 8 | 600 | 0 | 30 | 30 | 30 | 820 | 855 | 60
152 | 97.419 | 0.35 | 0.7 | 0 | 0.3 | 0.019 | 0.012 | 0.15 | 0.02 | 1.03 | 30 | 0 | 870 | 24 | 8 | 600 | 0 | 30 | 30 | 30 | 1250 | 855 | 60 | 519
153 | 97.298 | 0.36 | 0.79 | 0.04 | 0.27 | 0.012 | 0 | 0.17 | 0.03 | 1.03 | 30 | 0 | 870 | 24 | 8 | 600 | 0 | 30 | 30 | 30 | 1120 | 855 | 60
154 | 97.284 | 0.36 | 0.81 | 0.08 | 0.23 | 0.014 | 0.022 | 0.16 | 0.05 | 0.99 | 30 | 0 | 870 | 24 | 8 | 600 | 0 | 30 | 30 | 30 | 530 | 855 | 60
155 | 97.26 | 0.34 | 0.72 | 0.1 | 0.25 | 0.019 | 0.011 | 0.17 | 0.12 | 1.01 | 30 | 0 | 870 | 24 | 8 | 600 | 0 | 30 | 30 | 30 | 500 | 855 | 60 | 490
156 | 97.224 | 0.36 | 0.74 | 0.12 | 0.35 | 0.016 | 0.02 | 0.15 | 0.05 | 0.97 | 30 | 0 | 870 | 24 | 8 | 600 | 0 | 30 | 30 | 30 | 740 | 855 | 60
157 | 97.211 | 0.37 | 0.82 | 0.05 | 0.23 | 0.012 | 0.017 | 0.16 | 0.04 | 1.09 | 30 | 0 | 870 | 24 | 8 | 600 | 0 | 30 | 30 | 30 | 530 | 855 | 60
158 | 97.123 | 0.35 | 0.8 | 0.18 | 0.25 | 0.02 | 0.017 | 0.19 | 0.08 | 0.99 | 30 | 0 | 870 | 24 | 8 | 600 | 0 | 30 | 30 | 30 | 1120 | 855 | 60
159 | 97.387 | 0.35 | 0.71 | 0.02 | 0.25 | 0.02 | 0.013 | 0.17 | 0.02 | 1.06 | 30 | 0 | 870 | 24 | 8 | 600 | 0 | 30 | 30 | 30 | 1740 | 855 | 60
160 | 97.435 | 0.33 | 0.69 | 0.05 | 0.27 | 0.015 | 0 | 0.18 | 0.04 | 0.99 | 30 | 0 | 870 | 24 | 8 | 600 | 0 | 30 | 30 | 30 | 640 | 855 | 60
161 | 97.476 | 0.35 | 0.7 | 0.02 | 0.25 | 0.026 | 0.018 | 0.16 | 0 | 1 | 30 | 0 | 870 | 24 | 8 | 600 | 0 | 30 | 30 | 30 | 820 | 855 | 60 | 550
162 | 97.153 | 0.37 | 0.76 | 0.12 | 0.29 | 0.017 | 0 | 0.16 | 0.12 | 1.01 | 30 | 0 | 870 | 24 | 8 | 600 | 0 | 30 | 30 | 30 | 500 | 855 | 60
163 | 97.103 | 0.38 | 0.8 | 0.12 | 0.27 | 0.015 | 0.012 | 0.16 | 0.07 | 1.07 | 30 | 0 | 870 | 24 | 8 | 600 | 0 | 30 | 30 | 30 | 1120 | 855 | 60 | 592
164 | 97.188 | 0.34 | 0.71 | 0.12 | 0.29 | 0.019 | 0.013 | 0.16 | 0.11 | 1.05 | 30 | 0 | 870 | 24 | 8 | 600 | 0 | 30 | 30 | 30 | 500 | 855 | 60
165 | 97.167 | 0.36 | 0.73 | 0.19 | 0.3 | 0.017 | 0.016 | 0.16 | 0.05 | 1.01 | 30 | 0 | 870 | 24 | 8 | 650 | 0 | 30 | 30 | 30 | 820 | 855 | 60
166 | 97.419 | 0.35 | 0.7 | 0 | 0.3 | 0.019 | 0.012 | 0.15 | 0.02 | 1.03 | 30 | 0 | 870 | 24 | 8 | 650 | 0 | 30 | 30 | 30 | 1250 | 855 | 60
167 | 97.298 | 0.36 | 0.79 | 0.04 | 0.27 | 0.012 | 0 | 0.17 | 0.03 | 1.03 | 30 | 0 | 870 | 24 | 8 | 650 | 0 | 30 | 30 | 30 | 1120 | 855 | 60
168 | 97.284 | 0.36 | 0.81 | 0.08 | 0.23 | 0.014 | 0.022 | 0.16 | 0.05 | 0.99 | 30 | 0 | 870 | 24 | 8 | 650 | 0 | 30 | 30 | 30 | 530 | 855 | 60
169 | 97.26 | 0.34 | 0.72 | 0.1 | 0.25 | 0.019 | 0.011 | 0.17 | 0.12 | 1.01 | 30 | 0 | 870 | 24 | 8 | 650 | 0 | 30 | 30 | 30 | 500 | 855 | 60
170 | 97.224 | 0.36 | 0.74 | 0.12 | 0.35 | 0.016 | 0.02 | 0.15 | 0.05 | 0.97 | 30 | 0 | 870 | 24 | 8 | 650 | 0 | 30 | 30 | 30 | 740 | 855 | 60
171 | 97.211 | 0.37 | 0.82 | 0.05 | 0.23 | 0.012 | 0.017 | 0.16 | 0.04 | 1.09 | 30 | 0 | 870 | 24 | 8 | 650 | 0 | 30 | 30 | 30 | 530 | 855 | 60 | 477
172 | 97.123 | 0.35 | 0.8 | 0.18 | 0.25 | 0.02 | 0.017 | 0.19 | 0.08 | 0.99 | 30 | 0 | 870 | 24 | 8 | 650 | 0 | 30 | 30 | 30 | 1120 | 855 | 60
173 | 97.387 | 0.35 | 0.71 | 0.02 | 0.25 | 0.02 | 0.013 | 0.17 | 0.02 | 1.06 | 30 | 0 | 870 | 24 | 8 | 650 | 0 | 30 | 30 | 30 | 1740 | 855 | 60
174 | 97.435 | 0.33 | 0.69 | 0.05 | 0.27 | 0.015 | 0 | 0.18 | 0.04 | 0.99 | 30 | 0 | 870 | 24 | 8 | 650 | 0 | 30 | 30 | 30 | 640 | 855 | 60
175 | 97.476 | 0.35 | 0.7 | 0.02 | 0.25 | 0.026 | 0.018 | 0.16 | 0 | 1 | 30 | 0 | 870 | 24 | 8 | 650 | 0 | 30 | 30 | 30 | 820 | 855 | 60
176 | 97.153 | 0.37 | 0.76 | 0.12 | 0.29 | 0.017 | 0 | 0.16 | 0.12 | 1.01 | 30 | 0 | 870 | 24 | 8 | 650 | 0 | 30 | 30 | 30 | 500 | 855 | 60
177 | 97.103 | 0.38 | 0.8 | 0.12 | 0.27 | 0.015 | 0.012 | 0.16 | 0.07 | 1.07 | 30 | 0 | 870 | 24 | 8 | 650 | 0 | 30 | 30 | 30 | 1120 | 855 | 60
178 | 97.188 | 0.34 | 0.71 | 0.12 | 0.29 | 0.019 | 0.013 | 0.16 | 0.11 | 1.05 | 30 | 0 | 870 | 24 | 8 | 650 | 0 | 30 | 30 | 30 | 500 | 855 | 60
179 | 97.201 | 0.41 | 0.77 | 0.05 | 0.24 | 0.014 | 0.015 | 0.2 | 0.04 | 1.06 | 30 | 0 | 870 | 24 | 8 | 550 | 0 | 30 | 30 | 30 | 530 | 855 | 60
180 | 97.111 | 0.39 | 0.86 | 0.12 | 0.27 | 0.019 | 0 | 0.17 | 0.1 | 0.96 | 30 | 0 | 870 | 24 | 8 | 550 | 0 | 30 | 30 | 30 | 500 | 855 | 60
181 | 97.209 | 0.43 | 0.74 | 0.02 | 0.26 | 0.019 | 0.012 | 0.22 | 0.02 | 1.07 | 30 | 0 | 870 | 24 | 8 | 550 | 0 | 30 | 30 | 30 | 1740 | 855 | 60
182 | 97.222 | 0.4 | 0.77 | 0.13 | 0.26 | 0.018 | 0 | 0.17 | 0.05 | 0.98 | 30 | 0 | 870 | 24 | 8 | 550 | 0 | 30 | 30 | 30 | 610 | 855 | 60
183 | 97.181 | 0.41 | 0.8 | 0.1 | 0.24 | 0.015 | 0.024 | 0.18 | 0.03 | 1.02 | 30 | 0 | 870 | 24 | 8 | 550 | 0 | 30 | 30 | 30 | 510 | 855 | 60
184 | 97.288 | 0.41 | 0.74 | 0.08 | 0.25 | 0.013 | 0.019 | 0.16 | 0.05 | 0.99 | 30 | 0 | 870 | 24 | 8 | 550 | 0 | 30 | 30 | 30 | 700 | 855 | 60
185 | 97.011 | 0.39 | 0.77 | 0.15 | 0.28 | 0.021 | 0.018 | 0.19 | 0.09 | 1.08 | 30 | 0 | 870 | 24 | 8 | 550 | 0 | 30 | 30 | 30 | 1120 | 855 | 60
186 | 97.436 | 0.37 | 0.69 | 0.02 | 0.24 | 0.018 | 0.016 | 0.19 | 0.02 | 1 | 30 | 0 | 870 | 24 | 8 | 550 | 0 | 30 | 30 | 30 | 1740 | 855 | 60
187 | 97.028 | 0.42 | 0.77 | 0.09 | 0.29 | 0.015 | 0.017 | 0.15 | 0.12 | 1.1 | 30 | 0 | 870 | 24 | 8 | 550 | 0 | 30 | 30 | 30 | 500 | 855 | 60
188 | 97.135 | 0.42 | 0.75 | 0.12 | 0.28 | 0.015 | 0 | 0.17 | 0.07 | 1.04 | 30 | 0 | 870 | 24 | 8 | 550 | 0 | 30 | 30 | 30 | 820 | 855 | 60
189 | 97.099 | 0.4 | 0.74 | 0.15 | 0.26 | 0.024 | 0.017 | 0.17 | 0.13 | 1.01 | 30 | 0 | 870 | 24 | 8 | 550 | 0 | 30 | 30 | 30 | 500 | 855 | 60 | 585
190 | 97.034 | 0.4 | 0.87 | 0.11 | 0.25 | 0.011 | 0.015 | 0.18 | 0.07 | 1.06 | 30 | 0 | 870 | 24 | 8 | 550 | 0 | 30 | 30 | 30 | 700 | 855 | 60
191 | 97.41 | 0.4 | 0.7 | 0.12 | 0.22 | 0 | 0 | 0.17 | 0.04 | 0.94 | 30 | 0 | 870 | 24 | 8 | 550 | 0 | 30 | 30 | 30 | 820 | 855 | 60
192 | 97.088 | 0.4 | 0.74 | 0.1 | 0.25 | 0.014 | 0.028 | 0.18 | 0.24 | 0.96 | 30 | 0 | 870 | 24 | 8 | 550 | 0 | 30 | 30 | 30 | 510 | 855 | 60
193 | 97.221 | 0.44 | 0.75 | 0.02 | 0.26 | 0.017 | 0.012 | 0.21 | 0.02 | 1.05 | 30 | 0 | 870 | 24 | 8 | 550 | 0 | 30 | 30 | 30 | 1740 | 855 | 60
194 | 97.201 | 0.41 | 0.77 | 0.05 | 0.24 | 0.014 | 0.015 | 0.2 | 0.04 | 1.06 | 30 | 0 | 870 | 24 | 8 | 600 | 0 | 30 | 30 | 30 | 530 | 855 | 60
195 | 97.111 | 0.39 | 0.86 | 0.12 | 0.27 | 0.019 | 0 | 0.17 | 0.1 | 0.96 | 30 | 0 | 870 | 24 | 8 | 600 | 0 | 30 | 30 | 30 | 500 | 855 | 60
196 | 97.209 | 0.43 | 0.74 | 0.02 | 0.26 | 0.019 | 0.012 | 0.22 | 0.02 | 1.07 | 30 | 0 | 870 | 24 | 8 | 600 | 0 | 30 | 30 | 30 | 1740 | 855 | 60
197 | 97.222 | 0.4 | 0.77 | 0.13 | 0.26 | 0.018 | 0 | 0.17 | 0.05 | 0.98 | 30 | 0 | 870 | 24 | 8 | 600 | 0 | 30 | 30 | 30 | 610 | 855 | 60
198 | 97.181 | 0.41 | 0.8 | 0.1 | 0.24 | 0.015 | 0.024 | 0.18 | 0.03 | 1.02 | 30 | 0 | 870 | 24 | 8 | 600 | 0 | 30 | 30 | 30 | 510 | 855 | 60
199 | 97.288 | 0.41 | 0.74 | 0.08 | 0.25 | 0.013 | 0.019 | 0.16 | 0.05 | 0.99 | 30 | 0 | 870 | 24 | 8 | 600 | 0 | 30 | 30 | 30 | 700 | 855 | 60
200 | 97.011 | 0.39 | 0.77 | 0.15 | 0.28 | 0.021 | 0.018 | 0.19 | 0.09 | 1.08 | 30 | 0 | 870 | 24 | 8 | 600 | 0 | 30 | 30 | 30 | 1120 | 855 | 60 | 557
201 | 97.436 | 0.37 | 0.69 | 0.02 | 0.24 | 0.018 | 0.016 | 0.19 | 0.02 | 1 | 30 | 0 | 870 | 24 | 8 | 600 | 0 | 30 | 30 | 30 | 1740 | 855 | 60
202 | 97.028 | 0.42 | 0.77 | 0.09 | 0.29 | 0.015 | 0.017 | 0.15 | 0.12 | 1.1 | 30 | 0 | 870 | 24 | 8 | 600 | 0 | 30 | 30 | 30 | 500 | 855 | 60
203 | 97.135 | 0.42 | 0.75 | 0.12 | 0.28 | 0.015 | 0 | 0.17 | 0.07 | 1.04 | 30 | 0 | 870 | 24 | 8 | 600 | 0 | 30 | 30 | 30 | 820 | 855 | 60
204 | 97.099 | 0.4 | 0.74 | 0.15 | 0.26 | 0.024 | 0.017 | 0.17 | 0.13 | 1.01 | 30 | 0 | 870 | 24 | 8 | 600 | 0 | 30 | 30 | 30 | 500 | 855 | 60
205 | 97.034 | 0.4 | 0.87 | 0.11 | 0.25 | 0.011 | 0.015 | 0.18 | 0.07 | 1.06 | 30 | 0 | 870 | 24 | 8 | 600 | 0 | 30 | 30 | 30 | 700 | 855 | 60
206 | 97.41 | 0.4 | 0.7 | 0.12 | 0.22 | 0 | 0 | 0.17 | 0.04 | 0.94 | 30 | 0 | 870 | 24 | 8 | 600 | 0 | 30 | 30 | 30 | 820 | 855 | 60
207 | 97.088 | 0.4 | 0.74 | 0.1 | 0.25 | 0.014 | 0.028 | 0.18 | 0.24 | 0.96 | 30 | 0 | 870 | 24 | 8 | 600 | 0 | 30 | 30 | 30 | 510 | 855 | 60
208 | 97.221 | 0.44 | 0.75 | 0.02 | 0.26 | 0.017 | 0.012 | 0.21 | 0.02 | 1.05 | 30 | 0 | 870 | 24 | 8 | 600 | 0 | 30 | 30 | 30 | 1740 | 855 | 60
209 | 97.201 | 0.41 | 0.77 | 0.05 | 0.24 | 0.014 | 0.015 | 0.2 | 0.04 | 1.06 | 30 | 0 | 870 | 24 | 8 | 650 | 0 | 30 | 30 | 30 | 530 | 855 | 60
210 | 97.111 | 0.39 | 0.86 | 0.12 | 0.27 | 0.019 | 0 | 0.17 | 0.1 | 0.96 | 30 | 0 | 870 | 24 | 8 | 650 | 0 | 30 | 30 | 30 | 500 | 855 | 60 | 496
211 | 97.209 | 0.43 | 0.74 | 0.02 | 0.26 | 0.019 | 0.012 | 0.22 | 0.02 | 1.07 | 30 | 0 | 870 | 24 | 8 | 650 | 0 | 30 | 30 | 30 | 1740 | 855 | 60 | 511
212 | 97.222 | 0.4 | 0.77 | 0.13 | 0.26 | 0.018 | 0 | 0.17 | 0.05 | 0.98 | 30 | 0 | 870 | 24 | 8 | 650 | 0 | 30 | 30 | 30 | 610 | 855 | 60
213 | 97.181 | 0.41 | 0.8 | 0.1 | 0.24 | 0.015 | 0.024 | 0.18 | 0.03 | 1.02 | 30 | 0 | 870 | 24 | 8 | 650 | 0 | 30 | 30 | 30 | 510 | 855 | 60
214 | 97.288 | 0.41 | 0.74 | 0.08 | 0.25 | 0.013 | 0.019 | 0.16 | 0.05 | 0.99 | 30 | 0 | 870 | 24 | 8 | 650 | 0 | 30 | 30 | 30 | 700 | 855 | 60
215 | 97.011 | 0.39 | 0.77 | 0.15 | 0.28 | 0.021 | 0.018 | 0.19 | 0.09 | 1.08 | 30 | 0 | 870 | 24 | 8 | 650 | 0 | 30 | 30 | 30 | 1120 | 855 | 60
216 | 97.436 | 0.37 | 0.69 | 0.02 | 0.24 | 0.018 | 0.016 | 0.19 | 0.02 | 1 | 30 | 0 | 870 | 24 | 8 | 650 | 0 | 30 | 30 | 30 | 1740 | 855 | 60
217 | 97.028 | 0.42 | 0.77 | 0.09 | 0.29 | 0.015 | 0.017 | 0.15 | 0.12 | 1.1 | 30 | 0 | 870 | 24 | 8 | 650 | 0 | 30 | 30 | 30 | 500 | 855 | 60
218 | 97.135 | 0.42 | 0.75 | 0.12 | 0.28 | 0.015 | 0 | 0.17 | 0.07 | 1.04 | 30 | 0 | 870 | 24 | 8 | 650 | 0 | 30 | 30 | 30 | 820 | 855 | 60 | 502
219 | 97.099 | 0.4 | 0.74 | 0.15 | 0.26 | 0.024 | 0.017 | 0.17 | 0.13 | 1.01 | 30 | 0 | 870 | 24 | 8 | 650 | 0 | 30 | 30 | 30 | 500 | 855 | 60
220 | 97.034 | 0.4 | 0.87 | 0.11 | 0.25 | 0.011 | 0.015 | 0.18 | 0.07 | 1.06 | 30 | 0 | 870 | 24 | 8 | 650 | 0 | 30 | 30 | 30 | 700 | 855 | 60
221 | 97.41 | 0.4 | 0.7 | 0.12 | 0.22 | 0 | 0 | 0.17 | 0.04 | 0.94 | 30 | 0 | 870 | 24 | 8 | 650 | 0 | 30 | 30 | 30 | 820 | 855 | 60
222 | 97.088 | 0.4 | 0.74 | 0.1 | 0.25 | 0.014 | 0.028 | 0.18 | 0.24 | 0.96 | 30 | 0 | 870 | 24 | 8 | 650 | 0 | 30 | 30 | 30 | 510 | 855 | 60
223 | 97.221 | 0.44 | 0.75 | 0.02 | 0.26 | 0.017 | 0.012 | 0.21 | 0.02 | 1.05 | 30 | 0 | 870 | 24 | 8 | 650 | 0 | 30 | 30 | 30 | 1740 | 855 | 60
224 | 97.545 | 0.39 | 1.57 | 0.06 | 0.22 | 0.017 | 0.018 | 0 | 0.05 | 0.13 | 30 | 0 | 870 | 24 | 8 | 550 | 0 | 30 | 30 | 30 | 480 | 845 | 60
225 | 97.588 | 0.38 | 1.52 | 0.07 | 0.27 | 0.012 | 0 | 0 | 0.03 | 0.13 | 30 | 0 | 870 | 24 | 8 | 550 | 0 | 30 | 30 | 30 | 610 | 845 | 60
226 | 97.808 | 0.4 | 1.34 | 0.02 | 0.25 | 0.017 | 0.015 | 0 | 0.02 | 0.13 | 30 | 0 | 870 | 24 | 8 | 550 | 0 | 30 | 30 | 30 | 1740 | 845 | 60
227 | 97.59 | 0.4 | 1.56 | 0.05 | 0.22 | 0.011 | 0.019 | 0 | 0.06 | 0.09 | 30 | 0 | 870 | 24 | 8 | 550 | 0 | 30 | 30 | 30 | 530 | 845 | 60
228 | 97.48 | 0.41 | 1.51 | 0.08 | 0.24 | 0.02 | 0 | 0 | 0.04 | 0.22 | 30 | 0 | 870 | 24 | 8 | 550 | 0 | 30 | 30 | 30 | 610 | 845 | 60
229 | 97.508 | 0.38 | 1.59 | 0.05 | 0.21 | 0.017 | 0.015 | 0 | 0.03 | 0.2 | 30 | 0 | 870 | 24 | 8 | 550 | 0 | 30 | 30 | 30 | 480 | 845 | 60
230 | 97.871 | 0.4 | 1.38 | 0.02 | 0.25 | 0.017 | 0.012 | 0 | 0.02 | 0.03 | 30 | 0 | 870 | 24 | 8 | 550 | 0 | 30 | 30 | 30 | 1740 | 845 | 60
231 | 97.545 | 0.39 | 1.57 | 0.06 | 0.22 | 0.017 | 0.018 | 0 | 0.05 | 0.13 | 30 | 0 | 870 | 24 | 8 | 600 | 0 | 30 | 30 | 30 | 480 | 845 | 60
232 | 97.588 | 0.38 | 1.52 | 0.07 | 0.27 | 0.012 | 0 | 0 | 0.03 | 0.13 | 30 | 0 | 870 | 24 | 8 | 600 | 0 | 30 | 30 | 30 | 610 | 845 | 60
233 | 97.808 | 0.4 | 1.34 | 0.02 | 0.25 | 0.017 | 0.015 | 0 | 0.02 | 0.13 | 30 | 0 | 870 | 24 | 8 | 600 | 0 | 30 | 30 | 30 | 1740 | 845 | 60
234 | 97.59 | 0.4 | 1.56 | 0.05 | 0.22 | 0.011 | 0.019 | 0 | 0.06 | 0.09 | 30 | 0 | 870 | 24 | 8 | 600 | 0 | 30 | 30 | 30 | 530 | 845 | 60
235 | 97.48 | 0.41 | 1.51 | 0.08 | 0.24 | 0.02 | 0 | 0 | 0.04 | 0.22 | 30 | 0 | 870 | 24 | 8 | 600 | 0 | 30 | 30 | 30 | 610 | 845 | 60 | 404
236 | 97.508 | 0.38 | 1.59 | 0.05 | 0.21 | 0.017 | 0.015 | 0 | 0.03 | 0.2 | 30 | 0 | 870 | 24 | 8 | 600 | 0 | 30 | 30 | 30 | 480 | 845 | 60
237 | 97.871 | 0.4 | 1.38 | 0.02 | 0.25 | 0.017 | 0.012 | 0 | 0.02 | 0.03 | 30 | 0 | 870 | 24 | 8 | 600 | 0 | 30 | 30 | 30 | 1740 | 845 | 60
238 | 97.545 | 0.39 | 1.57 | 0.06 | 0.22 | 0.017 | 0.018 | 0 | 0.05 | 0.13 | 30 | 0 | 870 | 24 | 8 | 650 | 0 | 30 | 30 | 30 | 480 | 845 | 60
239 | 97.588 | 0.38 | 1.52 | 0.07 | 0.27 | 0.012 | 0 | 0 | 0.03 | 0.13 | 30 | 0 | 870 | 24 | 8 | 650 | 0 | 30 | 30 | 30 | 610 | 845 | 60
240 | 97.808 | 0.4 | 1.34 | 0.02 | 0.25 | 0.017 | 0.015 | 0 | 0.02 | 0.13 | 30 | 0 | 870 | 24 | 8 | 650 | 0 | 30 | 30 | 30 | 1740 | 845 | 60
241 | 97.59 | 0.4 | 1.56 | 0.05 | 0.22 | 0.011 | 0.019 | 0 | 0.06 | 0.09 | 30 | 0 | 870 | 24 | 8 | 650 | 0 | 30 | 30 | 30 | 530 | 845 | 60
242 | 97.48 | 0.41 | 1.51 | 0.08 | 0.24 | 0.02 | 0 | 0 | 0.04 | 0.22 | 30 | 0 | 870 | 24 | 8 | 650 | 0 | 30 | 30 | 30 | 610 | 845 | 60
243 | 97.508 | 0.38 | 1.59 | 0.05 | 0.21 | 0.017 | 0.015 | 0 | 0.03 | 0.2 | 30 | 0 | 870 | 24 | 8 | 650 | 0 | 30 | 30 | 30 | 480 | 845 | 60 | 363
244 | 97.871 | 0.4 | 1.38 | 0.02 | 0.25 | 0.017 | 0.012 | 0 | 0.02 | 0.03 | 30 | 0 | 870 | 24 | 8 | 650 | 0 | 30 | 30 | 30 | 1740 | 845 | 60
245 | 97.61 | 0.42 | 1.5 | 0.05 | 0.23 | 0 | 0 | 0 | 0.04 | 0.15 | 30 | 0 | 870 | 24 | 8 | 550 | 0 | 30 | 30 | 30 | 820 | 845 | 60
246 | 97.393 | 0.43 | 1.38 | 0.1 | 0.34 | 0.017 | 0 | 0 | 0.08 | 0.26 | 30 | 0 | 870 | 24 | 8 | 550 | 0 | 30 | 30 | 30 | 1100 | 845 | 60
247 | 97.521 | 0.42 | 1.6 | 0.07 | 0.21 | 0.014 | 0.015 | 0 | 0.03 | 0.12 | 30 | 0 | 870 | 24 | 8 | 550 | 0 | 30 | 30 | 30 | 480 | 845 | 60
248 | 97.424 | 0.42 | 1.58 | 0.07 | 0.24 | 0.014 | 0.022 | 0 | 0.06 | 0.17 | 30 | 0 | 870 | 24 | 8 | 550 | 0 | 30 | 30 | 30 | 480 | 845 | 60
249 | 97.675 | 0.42 | 1.51 | 0 | 0.21 | 0.026 | 0.019 | 0 | 0.02 | 0.12 | 30 | 0 | 870 | 24 | 8 | 550 | 0 | 30 | 30 | 30 | 1510 | 845 | 60
250 | 97.4 | 0.45 | 1.58 | 0.08 | 0.33 | 0 | 0 | 0 | 0.06 | 0.1 | 30 | 0 | 870 | 24 | 8 | 550 | 0 | 30 | 30 | 30 | 740 | 845 | 60 | 477
251 | 97.415 | 0.41 | 1.36 | 0.1 | 0.34 | 0.02 | 0.015 | 0 | 0.07 | 0.27 | 30 | 0 | 870 | 24 | 8 | 550 | 0 | 30 | 30 | 30 | 1100 | 845 | 60
252 | 97.777 | 0.4 | 1.47 | 0 | 0.25 | 0.027 | 0.016 | 0 | 0.02 | 0.04 | 30 | 0 | 870 | 24 | 8 | 550 | 0 | 30 | 30 | 30 | 1510 | 845 | 60
253 | 97.72 | 0.41 | 1.48 | 0.06 | 0.22 | 0 | 0 | 0 | 0.03 | 0.08 | 30 | 0 | 870 | 24 | 8 | 550 | 0 | 30 | 30 | 30 | 820 | 845 | 60
254 | 97.276 | 0.46 | 1.49 | 0.1 | 0.3 | 0.014 | 0 | 0 | 0.1 | 0.26 | 30 | 0 | 870 | 24 | 8 | 550 | 0 | 30 | 30 | 30 | 1100 | 845 | 60
255 | 97.591 | 0.43 | 1.46 | 0.02 | 0.26 | 0.012 | 0.017 | 0 | 0.02 | 0.19 | 30 | 0 | 870 | 24 | 8 | 550 | 0 | 30 | 30 | 30 | 1740 | 845 | 60
256 | 97.538 | 0.41 | 1.58 | 0.05 | 0.22 | 0.014 | 0.018 | 0 | 0.04 | 0.13 | 30 | 0 | 870 | 24 | 8 | 550 | 0 | 30 | 30 | 30 | 480 | 845 | 60
257 | 97.61 | 0.42 | 1.5 | 0.05 | 0.23 | 0 | 0 | 0 | 0.04 | 0.15 | 30 | 0 | 870 | 24 | 8 | 600 | 0 | 30 | 30 | 30 | 820 | 845 | 60
258 | 97.393 | 0.43 | 1.38 | 0.1 | 0.34 | 0.017 | 0 | 0 | 0.08 | 0.26 | 30 | 0 | 870 | 24 | 8 | 600 | 0 | 30 | 30 | 30 | 1100 | 845 | 60
259 | 97.521 | 0.42 | 1.6 | 0.07 | 0.21 | 0.014 | 0.015 | 0 | 0.03 | 0.12 | 30 | 0 | 870 | 24 | 8 | 600 | 0 | 30 | 30 | 30 | 480 | 845 | 60
260 | 97.424 | 0.42 | 1.58 | 0.07 | 0.24 | 0.014 | 0.022 | 0 | 0.06 | 0.17 | 30 | 0 | 870 | 24 | 8 | 600 | 0 | 30 | 30 | 30 | 480 | 845 | 60
261 | 97.675 | 0.42 | 1.51 | 0 | 0.21 | 0.026 | 0.019 | 0 | 0.02 | 0.12 | 30 | 0 | 870 | 24 | 8 | 600 | 0 | 30 | 30 | 30 | 1510 | 845 | 60
262 | 97.4 | 0.45 | 1.58 | 0.08 | 0.33 | 0 | 0 | 0 | 0.06 | 0.1 | 30 | 0 | 870 | 24 | 8 | 600 | 0 | 30 | 30 | 30 | 740 | 845 | 60
263 | 97.415 | 0.41 | 1.36 | 0.1 | 0.34 | 0.02 | 0.015 | 0 | 0.07 | 0.27 | 30 | 0 | 870 | 24 | 8 | 600 | 0 | 30 | 30 | 30 | 1100 | 845 | 60
264 | 97.777 | 0.4 | 1.47 | 0 | 0.25 | 0.027 | 0.016 | 0 | 0.02 | 0.04 | 30 | 0 | 870 | 24 | 8 | 600 | 0 | 30 | 30 | 30 | 1510 | 845 | 60
265 | 97.72 | 0.41 | 1.48 | 0.06 | 0.22 | 0 | 0 | 0 | 0.03 | 0.08 | 30 | 0 | 870 | 24 | 8 | 600 | 0 | 30 | 30 | 30 | 820 | 845 | 60
266 | 97.276 | 0.46 | 1.49 | 0.1 | 0.3 | 0.014 | 0 | 0 | 0.1 | 0.26 | 30 | 0 | 870 | 24 | 8 | 600 | 0 | 30 | 30 | 30 | 1100 | 845 | 60
267 | 97.591 | 0.43 | 1.46 | 0.02 | 0.26 | 0.012 | 0.017 | 0 | 0.02 | 0.19 | 30 | 0 | 870 | 24 | 8 | 600 | 0 | 30 | 30 | 30 | 1740 | 845 | 60
268 | 97.538 | 0.41 | 1.58 | 0.05 | 0.22 | 0.014 | 0.018 | 0 | 0.04 | 0.13 | 30 | 0 | 870 | 24 | 8 | 600 | 0 | 30 | 30 | 30 | 480 | 845 | 60
269 | 97.61 | 0.42 | 1.5 | 0.05 | 0.23 | 0 | 0 | 0 | 0.04 | 0.15 | 30 | 0 | 870 | 24 | 8 | 650 | 0 | 30 | 30 | 30 | 820 | 845 | 60
270 | 97.393 | 0.43 | 1.38 | 0.1 | 0.34 | 0.017 | 0 | 0 | 0.08 | 0.26 | 30 | 0 | 870 | 24 | 8 | 650 | 0 | 30 | 30 | 30 | 1100 | 845 | 60
271 | 97.521 | 0.42 | 1.6 | 0.07 | 0.21 | 0.014 | 0.015 | 0 | 0.03 | 0.12 | 30 | 0 | 870 | 24 | 8 | 650 | 0 | 30 | 30 | 30 | 480 | 845 | 60
272 | 97.424 | 0.42 | 1.58 | 0.07 | 0.24 | 0.014 | 0.022 | 0 | 0.06 | 0.17 | 30 | 0 | 870 | 24 | 8 | 650 | 0 | 30 | 30 | 30 | 480 | 845 | 60
273 | 97.675 | 0.42 | 1.51 | 0 | 0.21 | 0.026 | 0.019 | 0 | 0.02 | 0.12 | 30 | 0 | 870 | 24 | 8 | 650 | 0 | 30 | 30 | 30 | 1510 | 845 | 60
274 | 97.4 | 0.45 | 1.58 | 0.08 | 0.33 | 0 | 0 | 0 | 0.06 | 0.1 | 30 | 0 | 870 | 24 | 8 | 650 | 0 | 30 | 30 | 30 | 740 | 845 | 60
275 | 97.415 | 0.41 | 1.36 | 0.1 | 0.34 | 0.02 | 0.015 | 0 | 0.07 | 0.27 | 30 | 0 | 870 | 24 | 8 | 650 | 0 | 30 | 30 | 30 | 1100 | 845 | 60
276 | 97.777 | 0.4 | 1.47 | 0 | 0.25 | 0.027 | 0.016 | 0 | 0.02 | 0.04 | 30 | 0 | 870 | 24 | 8 | 650 | 0 | 30 | 30 | 30 | 1510 | 845 | 60
277 | 97.72 | 0.41 | 1.48 | 0.06 | 0.22 | 0 | 0 | 0 | 0.03 | 0.08 | 30 | 0 | 870 | 24 | 8 | 650 | 0 | 30 | 30 | 30 | 820 | 845 | 60
278 | 97.276 | 0.46 | 1.49 | 0.1 | 0.3 | 0.014 | 0 | 0 | 0.1 | 0.26 | 30 | 0 | 870 | 24 | 8 | 650 | 0 | 30 | 30 | 30 | 1100 | 845 | 60
279 | 97.591 | 0.43 | 1.46 | 0.02 | 0.26 | 0.012 | 0.017 | 0 | 0.02 | 0.19 | 30 | 0 | 870 | 24 | 8 | 650 | 0 | 30 | 30 | 30 | 1740 | 845 | 60
280 | 97.538 | 0.41 | 1.58 | 0.05 | 0.22 | 0.014 | 0.018 | 0 | 0.04 | 0.13 | 30 | 0 | 870 | 24 | 8 | 650 | 0 | 30 | 30 | 30 | 480 | 845 | 60
281 | 95.32 | 0.32 | 0.49 | 0.09 | 0.3 | 0 | 0 | 0 | 2.66 | 0.82 | 30 | 0 | 900 | 24 | 8 | 550 | 0 | 30 | 30 | 30 | 610 | 845 | 60
282 | 95.44 | 0.32 | 0.58 | 0.06 | 0.24 | 0 | 0 | 0 | 2.65 | 0.71 | 30 | 0 | 900 | 24 | 8 | 550 | 0 | 30 | 30 | 30 | 700 | 845 | 60
283 | 95.392 | 0.32 | 0.54 | 0.05 | 0.29 | 0.018 | 0 | 0 | 2.64 | 0.75 | 30 | 0 | 900 | 24 | 8 | 550 | 0 | 30 | 30 | 30 | 420 | 845 | 60
284 | 95.111 | 0.35 | 0.54 | 0.05 | 0.26 | 0.019 | 0 | 0 | 2.78 | 0.89 | 30 | 0 | 900 | 24 | 8 | 550 | 0 | 30 | 30 | 30 | 420 | 845 | 60
285 | 95.438 | 0.31 | 0.56 | 0.1 | 0.22 | 0.016 | 0.016 | 0 | 2.63 | 0.71 | 30 | 0 | 900 | 24 | 8 | 550 | 0 | 30 | 30 | 30 | 700 | 845 | 60
286 | 95.34 | 0.33 | 0.49 | 0.06 | 0.3 | 0 | 0 | 0 | 2.66 | 0.82 | 30 | 0 | 900 | 24 | 8 | 550 | 0 | 30 | 30 | 30 | 820 | 845 | 60
287 | 95.311 | 0.28 | 0.53 | 0.05 | 0.27 | 0.019 | 0 | 0 | 2.67 | 0.87 | 30 | 0 | 900 | 24 | 8 | 550 | 0 | 30 | 30 | 30 | 420 | 845 | 60
288 | 95.23 | 0.34 | 0.65 | 0.05 | 0.26 | 0 | 0 | 0 | 2.63 | 0.84 | 30 | 0 | 900 | 24 | 8 | 550 | 0 | 30 | 30 | 30 | 700 | 845 | 60
289 | 95.302 | 0.3 | 0.53 | 0.07 | 0.27 | 0.018 | 0 | 0 | 2.7 | 0.81 | 30 | 0 | 900 | 24 | 8 | 550 | 0 | 30 | 30 | 30 | 820 | 845 | 60
290 | 95.347 | 0.32 | 0.52 | 0.06 | 0.3 | 0.013 | 0 | 0 | 2.67 | 0.77 | 30 | 0 | 900 | 24 | 8 | 550 | 0 | 30 | 30 | 30 | 1740 | 845 | 60
291 | 95.32 | 0.32 | 0.49 | 0.09 | 0.3 | 0 | 0 | 0 | 2.66 | 0.82 | 30 | 0 | 900 | 24 | 8 | 600 | 0 | 30 | 30 | 30 | 610 | 845 | 60
292 | 95.44 | 0.32 | 0.58 | 0.06 | 0.24 | 0 | 0 | 0 | 2.65 | 0.71 | 30 | 0 | 900 | 24 | 8 | 600 | 0 | 30 | 30 | 30 | 700 | 845 | 60
293 | 95.392 | 0.32 | 0.54 | 0.05 | 0.29 | 0.018 | 0 | 0 | 2.64 | 0.75 | 30 | 0 | 900 | 24 | 8 | 600 | 0 | 30 | 30 | 30 | 420 | 845 | 60
294 | 95.111 | 0.35 | 0.54 | 0.05 | 0.26 | 0.019 | 0 | 0 | 2.78 | 0.89 | 30 | 0 | 900 | 24 | 8 | 600 | 0 | 30 | 30 | 30 | 420 | 845 | 60
295 | 95.438 | 0.31 | 0.56 | 0.1 | 0.22 | 0.016 | 0.016 | 0 | 2.63 | 0.71 | 30 | 0 | 900 | 24 | 8 | 600 | 0 | 30 | 30 | 30 | 700 | 845 | 60
296 | 95.34 | 0.33 | 0.49 | 0.06 | 0.3 | 0 | 0 | 0 | 2.66 | 0.82 | 30 | 0 | 900 | 24 | 8 | 600 | 0 | 30 | 30 | 30 | 820 | 845 | 60
297 | 95.311 | 0.28 | 0.53 | 0.05 | 0.27 | 0.019 | 0 | 0 | 2.67 | 0.87 | 30 | 0 | 900 | 24 | 8 | 600 | 0 | 30 | 30 | 30 | 420 | 845 | 60
298 | 95.23 | 0.34 | 0.65 | 0.05 | 0.26 | 0 | 0 | 0 | 2.63 | 0.84 | 30 | 0 | 900 | 24 | 8 | 600 | 0 | 30 | 30 | 30 | 700 | 845 | 60
299 | 95.302 | 0.3 | 0.53 | 0.07 | 0.27 | 0.018 | 0 | 0 | 2.7 | 0.81 | 30 | 0 | 900 | 24 | 8 | 600 | 0 | 30 | 30 | 30 | 820 | 845 | 60
300 | 95.347 | 0.32 | 0.52 | 0.06 | 0.3 | 0.013 | 0 | 0 | 2.67 | 0.77 | 30 | 0 | 900 | 24 | 8 | 600 | 0 | 30 | 30 | 30 | 1740 | 845 | 60
301 | 95.32 | 0.32 | 0.49 | 0.09 | 0.3 | 0 | 0 | 0 | 2.66 | 0.82 | 30 | 0 | 900 | 24 | 8 | 650 | 0 | 30 | 30 | 30 | 610 | 845 | 60
302 | 95.44 | 0.32 | 0.58 | 0.06 | 0.24 | 0 | 0 | 0 | 2.65 | 0.71 | 30 | 0 | 900 | 24 | 8 | 650 | 0 | 30 | 30 | 30 | 700 | 845 | 60
303 | 95.392 | 0.32 | 0.54 | 0.05 | 0.29 | 0.018 | 0 | 0 | 2.64 | 0.75 | 30 | 0 | 900 | 24 | 8 | 650 | 0 | 30 | 30 | 30 | 420 | 845 | 60
304 | 95.111 | 0.35 | 0.54 | 0.05 | 0.26 | 0.019 | 0 | 0 | 2.78 | 0.89 | 30 | 0 | 900 | 24 | 8 | 650 | 0 | 30 | 30 | 30 | 420 | 845 | 60
305 | 95.438 | 0.31 | 0.56 | 0.1 | 0.22 | 0.016 | 0.016 | 0 | 2.63 | 0.71 | 30 | 0 | 900 | 24 | 8 | 650 | 0 | 30 | 30 | 30 | 700 | 845 | 60
306 | 95.34 | 0.33 | 0.49 | 0.06 | 0.3 | 0 | 0 | 0 | 2.66 | 0.82 | 30 | 0 | 900 | 24 | 8 | 650 | 0 | 30 | 30 | 30 | 820 | 845 | 60
307 | 95.311 | 0.28 | 0.53 | 0.05 | 0.27 | 0.019 | 0 | 0 | 2.67 | 0.87 | 30 | 0 | 900 | 24 | 8 | 650 | 0 | 30 | 30 | 30 | 420 | 845 | 60
308 | 95.23 | 0.34 | 0.65 | 0.05 | 0.26 | 0 | 0 | 0 | 2.63 | 0.84 | 30 | 0 | 900 | 24 | 8 | 650 | 0 | 30 | 30 | 30 | 700 | 845 | 60 | 496
309 | 95.302 | 0.3 | 0.53 | 0.07 | 0.27 | 0.018 | 0 | 0 | 2.7 | 0.81 | 30 | 0 | 900 | 24 | 8 | 650 | 0 | 30 | 30 | 30 | 820 | 845 | 60
310 | 95.347 | 0.32 | 0.52 | 0.06 | 0.3 | 0.013 | 0 | 0 | 2.67 | 0.77 | 30 | 0 | 900 | 24 | 8 | 650 | 0 | 30 | 30 | 30 | 1740 | 845 | 60 | 497
311 | 95.998 | 0.39 | 0.77 | 0.07 | 0.19 | 0 | 0.012 | 0.18 | 1.67 | 0.72 | 30 | 0 | 870 | 24 | 8 | 580 | 0 | 30 | 30 | 30 | 640 | 845 | 60
312 | 95.789 | 0.4 | 0.7 | 0.09 | 0.23 | 0.011 | 0 | 0.18 | 1.82 | 0.78 | 30 | 0 | 870 | 24 | 8 | 580 | 0 | 30 | 30 | 30 | 740 | 845 | 60 | 590
313 | 95.328 | 0.4 | 0.79 | 0.05 | 0.29 | 0.022 | 0 | 0.24 | 1.92 | 0.96 | 30 | 0 | 870 | 24 | 8 | 580 | 0 | 30 | 30 | 30 | 420 | 845 | 60
314 | 96.019 | 0.4 | 0.7 | 0.08 | 0.25 | 0.021 | 0.02 | 0.17 | 1.63 | 0.71 | 30 | 0 | 870 | 24 | 8 | 580 | 0 | 30 | 30 | 30 | 590 | 845 | 60
315 | 95.797 | 0.38 | 0.71 | 0.04 | 0.26 | 0.016 | 0.017 | 0.23 | 1.8 | 0.75 | 30 | 0 | 870 | 24 | 8 | 580 | 0 | 30 | 30 | 30 | 5530 | 845 | 60 | 604
316 | 95.787 | 0.4 | 0.73 | 0.08 | 0.33 | 0.011 | 0.012 | 0.2 | 1.71 | 0.74 | 30 | 0 | 870 | 24 | 8 | 580 | 0 | 30 | 30 | 30 | 1290 | 845 | 60
317 | 95.837 | 0.42 | 0.73 | 0.09 | 0.25 | 0.012 | 0.021 | 0.22 | 1.69 | 0.73 | 30 | 0 | 870 | 24 | 8 | 580 | 0 | 30 | 30 | 30 | 640 | 845 | 60
318 | 95.974 | 0.38 | 0.71 | 0.12 | 0.26 | 0.016 | 0 | 0.16 | 1.66 | 0.72 | 30 | 0 | 870 | 24 | 8 | 580 | 0 | 30 | 30 | 30 | 590 | 845 | 60
319 | 95.627 | 0.41 | 0.74 | 0.12 | 0.29 | 0.013 | 0 | 0.22 | 1.84 | 0.74 | 30 | 0 | 870 | 24 | 8 | 580 | 0 | 30 | 30 | 30 | 820 | 845 | 60
320 | 95.722 | 0.39 | 0.71 | 0.09 | 0.25 | 0.015 | 0.013 | 0.23 | 1.76 | 0.82 | 30 | 0 | 870 | 24 | 8 | 580 | 0 | 30 | 30 | 30 | 640 | 845 | 60
321 | 95.868 | 0.38 | 0.7 | 0.07 | 0.29 | 0.012 | 0 | 0.19 | 1.75 | 0.74 | 30 | 0 | 870 | 24 | 8 | 580 | 0 | 30 | 30 | 30 | 820 | 845 | 60
322 | 95.444 | 0.42 | 0.78 | 0.04 | 0.3 | 0.016 | 0 | 0.24 | 1.9 | 0.86 | 30 | 0 | 870 | 24 | 8 | 580 | 0 | 30 | 30 | 30 | 420 | 845 | 60
323 | 95.513 | 0.37 | 0.76 | 0.03 | 0.29 | 0.017 | 0 | 0.24 | 1.88 | 0.9 | 30 | 0 | 870 | 24 | 8 | 580 | 0 | 30 | 30 | 30 | 420 | 845 | 60
324 | 96.04 | 0.43 | 0.68 | 0.09 | 0.26 | 0.012 | 0.018 | 0.17 | 1.62 | 0.68 | 30 | 0 | 870 | 24 | 8 | 580 | 0 | 30 | 30 | 30 | 590 | 845 | 60
325 | 95.998 | 0.39 | 0.77 | 0.07 | 0.19 | 0 | 0.012 | 0.18 | 1.67 | 0.72 | 30 | 0 | 870 | 24 | 8 | 630 | 0 | 30 | 30 | 30 | 640 | 845 | 60
326 | 95.789 | 0.4 | 0.7 | 0.09 | 0.23 | 0.011 | 0 | 0.18 | 1.82 | 0.78 | 30 | 0 | 870 | 24 | 8 | 630 | 0 | 30 | 30 | 30 | 740 | 845 | 60
327 | 95.328 | 0.4 | 0.79 | 0.05 | 0.29 | 0.022 | 0 | 0.24 | 1.92 | 0.96 | 30 | 0 | 870 | 24 | 8 | 630 | 0 | 30 | 30 | 30 | 420 | 845 | 60
328 | 96.019 | 0.4 | 0.7 | 0.08 | 0.25 | 0.021 | 0.02 | 0.17 | 1.63 | 0.71 | 30 | 0 | 870 | 24 | 8 | 630 | 0 | 30 | 30 | 30 | 590 | 845 | 60
329 | 95.797 | 0.38 | 0.71 | 0.04 | 0.26 | 0.016 | 0.017 | 0.23 | 1.8 | 0.75 | 30 | 0 | 870 | 24 | 8 | 630 | 0 | 30 | 30 | 30 | 5530 | 845 | 60
330 | 95.787 | 0.4 | 0.73 | 0.08 | 0.33 | 0.011 | 0.012 | 0.2 | 1.71 | 0.74 | 30 | 0 | 870 | 24 | 8 | 630 | 0 | 30 | 30 | 30 | 1290 | 845 | 60
331 | 95.837 | 0.42 | 0.73 | 0.09 | 0.25 | 0.012 | 0.021 | 0.22 | 1.69 | 0.73 | 30 | 0 | 870 | 24 | 8 | 630 | 0 | 30 | 30 | 30 | 640 | 845 | 60
332 | 95.974 | 0.38 | 0.71 | 0.12 | 0.26 | 0.016 | 0 | 0.16 | 1.66 | 0.72 | 30 | 0 | 870 | 24 | 8 | 630 | 0 | 30 | 30 | 30 | 590 | 845 | 60
333 | 95.627 | 0.41 | 0.74 | 0.12 | 0.29 | 0.013 | 0 | 0.22 | 1.84 | 0.74 | 30 | 0 | 870 | 24 | 8 | 630 | 0 | 30 | 30 | 30 | 820 | 845 | 60
334 | 95.722 | 0.39 | 0.71 | 0.09 | 0.25 | 0.015 | 0.013 | 0.23 | 1.76 | 0.82 | 30 | 0 | 870 | 24 | 8 | 630 | 0 | 30 | 30 | 30 | 640 | 845 | 60
335 | 95.868 | 0.38 | 0.7 | 0.07 | 0.29 | 0.012 | 0 | 0.19 | 1.75 | 0.74 | 30 | 0 | 870 | 24 | 8 | 630 | 0 | 30 | 30 | 30 | 820 | 845 | 60
336 | 95.444 | 0.42 | 0.78 | 0.04 | 0.3 | 0.016 | 0 | 0.24 | 1.9 | 0.86 | 30 | 0 | 870 | 24 | 8 | 630 | 0 | 30 | 30 | 30 | 420 | 845 | 60 | 583
337 | 95.513 | 0.37 | 0.76 | 0.03 | 0.29 | 0.017 | 0 | 0.24 | 1.88 | 0.9 | 30 | 0 | 870 | 24 | 8 | 630 | 0 | 30 | 30 | 30 | 420 | 845 | 60 | 583
338 | 96.04 | 0.43 | 0.68 | 0.09 | 0.26 | 0.012 | 0.018 | 0.17 | 1.62 | 0.68 | 30 | 0 | 870 | 24 | 8 | 630 | 0 | 30 | 30 | 30 | 590 | 845 | 60
339 | 95.998 | 0.39 | 0.77 | 0.07 | 0.19 | 0 | 0.012 | 0.18 | 1.67 | 0.72 | 30 | 0 | 870 | 24 | 8 | 680 | 0 | 30 | 30 | 30 | 640 | 845 | 60
340 | 95.789 | 0.4 | 0.7 | 0.09 | 0.23 | 0.011 | 0 | 0.18 | 1.82 | 0.78 | 30 | 0 | 870 | 24 | 8 | 680 | 0 | 30 | 30 | 30 | 740 | 845 | 60
341 | 95.328 | 0.4 | 0.79 | 0.05 | 0.29 | 0.022 | 0 | 0.24 | 1.92 | 0.96 | 30 | 0 | 870 | 24 | 8 | 680 | 0 | 30 | 30 | 30 | 420 | 845 | 60
342 | 96.019 | 0.4 | 0.7 | 0.08 | 0.25 | 0.021 | 0.02 | 0.17 | 1.63 | 0.71 | 30 | 0 | 870 | 24 | 8 | 680 | 0 | 30 | 30 | 30 | 590 | 845 | 60
343 | 95.797 | 0.38 | 0.71 | 0.04 | 0.26 | 0.016 | 0.017 | 0.23 | 1.8 | 0.75 | 30 | 0 | 870 | 24 | 8 | 680 | 0 | 30 | 30 | 30 | 5530 | 845 | 60
344 | 95.787 | 0.4 | 0.73 | 0.08 | 0.33 | 0.011 | 0.012 | 0.2 | 1.71 | 0.74 | 30 | 0 | 870 | 24 | 8 | 680 | 0 | 30 | 30 | 30 | 1290 | 845 | 60
345 | 95.837 | 0.42 | 0.73 | 0.09 | 0.25 | 0.012 | 0.021 | 0.22 | 1.69 | 0.73 | 30 | 0 | 870 | 24 | 8 | 680 | 0 | 30 | 30 | 30 | 640 | 845 | 60
346 | 95.974 | 0.38 | 0.71 | 0.12 | 0.26 | 0.016 | 0 | 0.16 | 1.66 | 0.72 | 30 | 0 | 870 | 24 | 8 | 680 | 0 | 30 | 30 | 30 | 590 | 845 | 60 | 471
347 | 95.627 | 0.41 | 0.74 | 0.12 | 0.29 | 0.013 | 0 | 0.22 | 1.84 | 0.74 | 30 | 0 | 870 | 24 | 8 | 680 | 0 | 30 | 30 | 30 | 820 | 845 | 60
348 | 95.722 | 0.39 | 0.71 | 0.09 | 0.25 | 0.015 | 0.013 | 0.23 | 1.76 | 0.82 | 30 | 0 | 870 | 24 | 8 | 680 | 0 | 30 | 30 | 30 | 640 | 845 | 60
349 | 95.868 | 0.38 | 0.7 | 0.07 | 0.29 | 0.012 | 0 | 0.19 | 1.75 | 0.74 | 30 | 0 | 870 | 24 | 8 | 680 | 0 | 30 | 30 | 30 | 820 | 845 | 60
350 | 95.444 | 0.42 | 0.78 | 0.04 | 0.3 | 0.016 | 0 | 0.24 | 1.9 | 0.86 | 30 | 0 | 870 | 24 | 8 | 680 | 0 | 30 | 30 | 30 | 420 | 845 | 60
351 | 95.513 | 0.37 | 0.76 | 0.03 | 0.29 | 0.017 | 0 | 0.24 | 1.88 | 0.9 | 30 | 0 | 870 | 24 | 8 | 680 | 0 | 30 | 30 | 30 | 420 | 845 | 60
352 | 96.04 | 0.43 | 0.68 | 0.09 | 0.26 | 0.012 | 0.018 | 0.17 | 1.62 | 0.68 | 30 | 0 | 870 | 24 | 8 | 680 | 0 | 30 | 30 | 30 | 590 | 845 | 60 | 463
353 | 95.909 | 0.47 | 0.72 | 0.06 | 0.28 | 0.011 | 0 | 0 | 1.76 | 0.79 | 30 | 0 | 870 | 24 | 8 | 580 | 0 | 30 | 30 | 30 | 740 | 845 | 60
354 | 96.114 | 0.47 | 0.76 | 0.06 | 0.19 | 0.013 | 0.013 | 0 | 1.67 | 0.71 | 30 | 0 | 870 | 24 | 8 | 580 | 0 | 30 | 30 | 30 | 640 | 845 | 60
355 | 95.95 | 0.44 | 0.74 | 0.09 | 0.25 | 0 | 0 | 0 | 1.74 | 0.79 | 30 | 0 | 870 | 24 | 8 | 580 | 0 | 30 | 30 | 30 | 820 | 845 | 60
356 | 96.154 | 0.45 | 0.79 | 0.05 | 0.16 | 0 | 0.016 | 0 | 1.65 | 0.73 | 30 | 0 | 870 | 24 | 8 | 580 | 0 | 30 | 30 | 30 | 640 | 845 | 60
357 | 96.104 | 0.48 | 0.7 | 0.11 | 0.2 | 0 | 0.016 | 0 | 1.66 | 0.73 | 30 | 0 | 870 | 24 | 8 | 580 | 0 | 30 | 30 | 30 | 640 | 845 | 60
358 | 95.865 | 0.49 | 0.69 | 0.07 | 0.29 | 0.014 | 0.011 | 0 | 1.8 | 0.77 | 30 | 0 | 870 | 24 | 8 | 580 | 0 | 30 | 30 | 30 | 820 | 845 | 60
359 | 95.909 | 0.47 | 0.72 | 0.06 | 0.28 | 0.011 | 0 | 0 | 1.76 | 0.79 | 30 | 0 | 870 | 24 | 8 | 630 | 0 | 30 | 30 | 30 | 740 | 845 | 60
360 | 96.114 | 0.47 | 0.76 | 0.06 | 0.19 | 0.013 | 0.013 | 0 | 1.67 | 0.71 | 30 | 0 | 870 | 24 | 8 | 630 | 0 | 30 | 30 | 30 | 640 | 845 | 60
361 | 95.95 | 0.44 | 0.74 | 0.09 | 0.25 | 0 | 0 | 0 | 1.74 | 0.79 | 30 | 0 | 870 | 24 | 8 | 630 | 0 | 30 | 30 | 30 | 820 | 845 | 60 | 550
362 | 96.154 | 0.45 | 0.79 | 0.05 | 0.16 | 0 | 0.016 | 0 | 1.65 | 0.73 | 30 | 0 | 870 | 24 | 8 | 630 | 0 | 30 | 30 | 30 | 640 | 845 | 60
363 | 96.104 | 0.48 | 0.7 | 0.11 | 0.2 | 0 | 0.016 | 0 | 1.66 | 0.73 | 30 | 0 | 870 | 24 | 8 | 630 | 0 | 30 | 30 | 30 | 640 | 845 | 60
364 | 95.865 | 0.49 | 0.69 | 0.07 | 0.29 | 0.014 | 0.011 | 0 | 1.8 | 0.77 | 30 | 0 | 870 | 24 | 8 | 630 | 0 | 30 | 30 | 30 | 820 | 845 | 60
365 | 95.909 | 0.47 | 0.72 | 0.06 | 0.28 | 0.011 | 0 | 0 | 1.76 | 0.79 | 30 | 0 | 870 | 24 | 8 | 680 | 0 | 30 | 30 | 30 | 740 | 845 | 60
366 | 96.114 | 0.47 | 0.76 | 0.06 | 0.19 | 0.013 | 0.013 | 0 | 1.67 | 0.71 | 30 | 0 | 870 | 24 | 8 | 680 | 0 | 30 | 30 | 30 | 640 | 845 | 60
367 | 95.95 | 0.44 | 0.74 | 0.09 | 0.25 | 0 | 0 | 0 | 1.74 | 0.79 | 30 | 0 | 870 | 24 | 8 | 680 | 0 | 30 | 30 | 30 | 820 | 845 | 60
368 | 96.154 | 0.45 | 0.79 | 0.05 | 0.16 | 0 | 0.016 | 0 | 1.65 | 0.73 | 30 | 0 | 870 | 24 | 8 | 680 | 0 | 30 | 30 | 30 | 640 | 845 | 60
369 | 96.104 | 0.48 | 0.7 | 0.11 | 0.2 | 0 | 0.016 | 0 | 1.66 | 0.73 | 30 | 0 | 870 | 24 | 8 | 680 | 0 | 30 | 30 | 30 | 640 | 845 | 60
370 | 95.865 | 0.49 | 0.69 | 0.07 | 0.29 | 0.014 | 0.011 | 0 | 1.8 | 0.77 | 30 | 0 | 870 | 24 | 8 | 680 | 0 | 30 | 30 | 30 | 820 | 845 | 60
371 | 96.251 | 0.6 | 0.85 | 0.12 | 1.96 | 0.019 | 0 | 0 | 0.05 | 0.15 | 30 | 0 | 845 | 24 | 8 | 430 | 0 | 30 | 30 | 30 | 721 | 845 | 60
372 | 96.323 | 0.59 | 0.92 | 0 | 1.99 | 0.027 | 0 | 0 | 0 | 0.15 | 30 | 0 | 845 | 24 | 8 | 430 | 0 | 30 | 30 | 30 | 1228 | 845 | 60
373 | 96.007 | 0.61 | 0.86 | 0.12 | 2.05 | 0.019 | 0.014 | 0 | 0.16 | 0.16 | 30 | 0 | 845 | 24 | 8 | 430 | 0 | 30 | 30 | 30 | 1455 | 845 | 60
374 | 96.251 | 0.6 | 0.85 | 0.12 | 1.96 | 0.019 | 0 | 0 | 0.05 | 0.15 | 30 | 0 | 845 | 24 | 8 | 500 | 0 | 30 | 30 | 30 | 721 | 845 | 60
375 | 96.323 | 0.59 | 0.92 | 0 | 1.99 | 0.027 | 0 | 0 | 0 | 0.15 | 30 | 0 | 845 | 24 | 8 | 500 | 0 | 30 | 30 | 30 | 1228 | 845 | 60
376 | 96.007 | 0.61 | 0.86 | 0.12 | 2.05 | 0.019 | 0.014 | 0 | 0.16 | 0.16 | 30 | 0 | 845 | 24 | 8 | 500 | 0 | 30 | 30 | 30 | 1455 | 845 | 60
377 | 97.001 | 0.61 | 0.87 | 0.2 | 0.28 | 0.019 | 0.02 | 0.05 | 0.08 | 0.87 | 30 | 0 | 845 | 24 | 8 | 420 | 0 | 30 | 30 | 30 | 622 | 845 | 60
378 | 97.53 | 0.63 | 0.77 | 0.02 | 0.17 | 0.026 | 0.014 | 0 | 0.03 | 0.81 | 30 | 0 | 845 | 24 | 8 | 420 | 0 | 30 | 30 | 30 | 289 | 845 | 60
379 | 97.234 | 0.62 | 0.88 | 0.12 | 0.29 | 0.026 | 0 | 0.03 | 0.05 | 0.75 | 30 | 0 | 845 | 24 | 8 | 420 | 0 | 30 | 30 | 30 | 796 | 845 | 60
380 | 97.001 | 0.61 | 0.87 | 0.2 | 0.28 | 0.019 | 0.02 | 0.05 | 0.08 | 0.87 | 30 | 0 | 845 | 24 | 8 | 490 | 0 | 30 | 30 | 30 | 622 | 845 | 60
381 | 97.53 | 0.63 | 0.77 | 0.02 | 0.17 | 0.026 | 0.014 | 0 | 0.03 | 0.81 | 30 | 0 | 845 | 24 | 8 | 490 | 0 | 30 | 30 | 30 | 289 | 845 | 60
382 | 97.234 | 0.62 | 0.88 | 0.12 | 0.29 | 0.026 | 0 | 0.03 | 0.05 | 0.75 | 30 | 0 | 845 | 24 | 8 | 490 | 0 | 30 | 30 | 30 | 796 | 845 | 60
383 | 96.519 | 0.53 | 0.69 | 0 | 1.49 | 0.011 | 0 | 0 | 0.02 | 0.74 | 30 | 0 | 845 | 24 | 8 | 430 | 0 | 30 | 30 | 30 | 925 | 845 | 60
384 | 96.68 | 0.53 | 0.75 | 0.06 | 1.31 | 0 | 0 | 0 | 0.04 | 0.63 | 30 | 0 | 845 | 24 | 8 | 430 | 0 | 30 | 30 | 30 | 1455 | 845 | 60
385 | 96.136 | 0.53 | 0.68 | 0.26 | 1.51 | 0.013 | 0.011 | 0.05 | 0.13 | 0.68 | 30 | 0 | 845 | 24 | 8 | 430 | 0 | 30 | 30 | 30 | 622 | 845 | 60 | 700
386 | 96.497 | 0.54 | 0.69 | 0 | 1.5 | 0.013 | 0 | 0 | 0.02 | 0.74 | 30 | 0 | 845 | 24 | 8 | 500 | 0 | 30 | 30 | 30 | 925 | 845 | 60
387 | 96.67 | 0.53 | 0.75 | 0.06 | 1.31 | 0 | 0 | 0 | 0.04 | 0.64 | 30 | 0 | 845 | 24 | 8 | 500 | 0 | 30 | 30 | 30 | 1455 | 845 | 60
388 | 96.165 | 0.53 | 0.67 | 0.26 | 1.5 | 0.014 | 0.011 | 0.05 | 0.13 | 0.67 | 30 | 0 | 845 | 24 | 8 | 500 | 0 | 30 | 30 | 30 | 622 | 845 | 60
389 | 96.359 | 0.21 | 0.62 | 0.07 | 0.29 | 0.015 | 0.016 | 0.21 | 1.62 | 0.59 | 0 | 139.8 | 930 | 0.5 | 0 | 160 | 15 | 60 | 930 | 850 | 440 | 30 | 120
390 | 96.368 | 0.23 | 0.51 | 0.11 | 0.35 | 0 | 0.012 | 0.18 | 1.69 | 0.55 | 0 | 139.8 | 930 | 0.5 | 0 | 160 | 15 | 60 | 930 | 850 | 860 | 30 | 120 | 1139
391 | 96.684 | 0.17 | 0.55 | 0.05 | 0.28 | 0 | 0.016 | 0.16 | 1.64 | 0.45 | 0 | 139.8 | 930 | 0.5 | 0 | 160 | 15 | 60 | 930 | 850 | 440 | 30 | 120 | 1002
392 | 96.359 | 0.21 | 0.62 | 0.07 | 0.29 | 0.015 | 0.016 | 0.21 | 1.62 | 0.59 | 0 | 469.8 | 930 | 0.5 | 0 | 160 | 15 | 60 | 930 | 850 | 440 | 30 | 120
393 | 96.368 | 0.23 | 0.51 | 0.11 | 0.35 | 0 | 0.012 | 0.18 | 1.69 | 0.55 | 0 | 469.8 | 930 | 0.5 | 0 | 160 | 15 | 60 | 930 | 850 | 860 | 30 | 120
394 | 96.684 | 0.17 | 0.55 | 0.05 | 0.28 | 0 | 0.016 | 0.16 | 1.64 | 0.45 | 0 | 469.8 | 930 | 0.5 | 0 | 160 | 15 | 60 | 930 | 850 | 440 | 30 | 120
395 | 96.359 | 0.21 | 0.62 | 0.07 | 0.29 | 0.015 | 0.016 | 0.21 | 1.62 | 0.59 | 0 | 540 | 930 | 0.5 | 0 | 160 | 15 | 140 | 930 | 850 | 440 | 30 | 120
396 | 96.368 | 0.23 | 0.51 | 0.11 | 0.35 | 0 | 0.012 | 0.18 | 1.69 | 0.55 | 0 | 540 | 930 | 0.5 | 0 | 160 | 15 | 140 | 930 | 850 | 860 | 30 | 120
397 | 96.684 | 0.17 | 0.55 | 0.05 | 0.28 | 0 | 0.016 | 0.16 | 1.64 | 0.45 | 0 | 540 | 930 | 0.5 | 0 | 160 | 15 | 140 | 930 | 850 | 440 | 30 | 120
398 | 96.359 | 0.21 | 0.62 | 0.07 | 0.29 | 0.015 | 0.016 | 0.21 | 1.62 | 0.59 | 0 | 469.8 | 930 | 0.5 | 0 | 200 | 15 | 60 | 930 | 850 | 440 | 30 | 120
399 | 96.368 | 0.23 | 0.51 | 0.11 | 0.35 | 0 | 0.012 | 0.18 | 1.69 | 0.55 | 0 | 469.8 | 930 | 0.5 | 0 | 200 | 15 | 60 | 930 | 850 | 860 | 30 | 120
400 | 96.684 | 0.17 | 0.55 | 0.05 | 0.28 | 0 | 0.016 | 0.16 | 1.64 | 0.45 | 0 | 469.8 | 930 | 0.5 | 0 | 200 | 15 | 60 | 930 | 850 | 440 | 30 | 120
401 | 97.338 | 0.2 | 0.77 | 0.2 | 0.32 | 0.024 | 0.028 | 0.19 | 0.46 | 0.47 | 0 | 130.2 | 930 | 0.5 | 0 | 160 | 25.2 | 60 | 930 | 882.381 | 390 | 30 | 120
402 | 97.338 | 0.23 | 0.85 | 0.07 | 0.29 | 0.011 | 0.011 | 0.16 | 0.44 | 0.6 | 0 | 130.2 | 930 | 0.5 | 0 | 160 | 25.2 | 60 | 930 | 882.381 | 440 | 30 | 120
403 | 97.316 | 0.18 | 0.76 | 0.12 | 0.26 | 0 | 0.014 | 0.17 | 0.56 | 0.62 | 0 | 130.2 | 930 | 0.5 | 0 | 160 | 25.2 | 60 | 930 | 882.381 | 690 | 30 | 120
404 | 97.338 | 0.2 | 0.77 | 0.2 | 0.32 | 0.024 | 0.028 | 0.19 | 0.46 | 0.47 | 0 | 450 | 930 | 0.5 | 0 | 160 | 34.8 | 60 | 930 | 895.517 | 390 | 30 | 120
405 | 97.338 | 0.23 | 0.85 | 0.07 | 0.29 | 0.011 | 0.011 | 0.16 | 0.44 | 0.6 | 0 | 450 | 930 | 0.5 | 0 | 160 | 34.8 | 60 | 930 | 895.517 | 440 | 30 | 120
406 | 97.316 | 0.18 | 0.76 | 0.12 | 0.26 | 0 | 0.014 | 0.17 | 0.56 | 0.62 | 0 | 450 | 930 | 0.5 | 0 | 160 | 34.8 | 60 | 930 | 895.517 | 690 | 30 | 120
407 | 97.338 | 0.2 | 0.77 | 0.2 | 0.32 | 0.024 | 0.028 | 0.19 | 0.46 | 0.47 | 0 | 510 | 930 | 0.5 | 0 | 160 | 45 | 140 | 930 | 903.333 | 390 | 30 | 120
408 | 97.338 | 0.23 | 0.85 | 0.07 | 0.29 | 0.011 | 0.011 | 0.16 | 0.44 | 0.6 | 0 | 510 | 930 | 0.5 | 0 | 160 | 45 | 140 | 930 | 903.333 | 440 | 30 | 120
409 | 97.316 | 0.18 | 0.76 | 0.12 | 0.26 | 0 | 0.014 | 0.17 | 0.56 | 0.62 | 0 | 510 | 930 | 0.5 | 0 | 160 | 45 | 140 | 930 | 903.333 | 690 | 30 | 120 | 1080
410 | 97.338 | 0.2 | 0.77 | 0.2 | 0.32 | 0.024 | 0.028 | 0.19 | 0.46 | 0.47 | 0 | 450 | 930 | 0.5 | 0 | 200 | 34.8 | 60 | 930 | 895.517 | 390 | 30 | 120
411 | 97.338 | 0.23 | 0.85 | 0.07 | 0.29 | 0.011 | 0.011 | 0.16 | 0.44 | 0.6 | 0 | 450 | 930 | 0.5 | 0 | 200 | 34.8 | 60 | 930 | 895.517 | 440 | 30 | 120
412 | 97.316 | 0.18 | 0.76 | 0.12 | 0.26 | 0 | 0.014 | 0.17 | 0.56 | 0.62 | 0 | 450 | 930 | 0.5 | 0 | 200 | 34.8 | 60 | 930 | 895.517 | 690 | 30 | 120
413 | 97.369 | 0.21 | 0.76 | 0.14 | 0.3 | 0.021 | 0 | 0.03 | 0.08 | 1.09 | 0 | 100.2 | 930 | 0.5 | 0 | 160 | 34.8 | 60 | 930 | 895.517 | 460 | 30 | 120
414 | 97.469 | 0.23 | 0.8 | 0.07 | 0.2 | 0.013 | 0.018 | 0.02 | 0.04 | 1.14 | 0 | 100.2 | 930 | 0.5 | 0 | 160 | 34.8 | 60 | 930 | 895.517 | 690 | 30 | 120
415 | 97.452 | 0.19 | 0.77 | 0.16 | 0.21 | 0.017 | 0.011 | 0.05 | 0.12 | 1.02 | 0 | 100.2 | 930 | 0.5 | 0 | 160 | 34.8 | 60 | 930 | 895.517 | 390 | 30 | 120
416 | 97.369 | 0.21 | 0.76 | 0.14 | 0.3 | 0.021 | 0 | 0.03 | 0.08 | 1.09 | 0 | 499.8 | 930 | 0.5 | 0 | 160 | 70.2 | 60 | 930 | 895.812 | 460 | 30 | 120
417 | 97.469 | 0.23 | 0.8 | 0.07 | 0.2 | 0.013 | 0.018 | 0.02 | 0.04 | 1.14 | 0 | 499.8 | 930 | 0.5 | 0 | 160 | 70.2 | 60 | 930 | 895.812 | 690 | 30 | 120
418 | 97.452 | 0.19 | 0.77 | 0.16 | 0.21 | 0.017 | 0.011 | 0.05 | 0.12 | 1.02 | 0 | 499.8 | 930 | 0.5 | 0 | 160 | 70.2 | 60 | 930 | 895.812 | 390 | 30 | 120 | 900
419 | 97.369 | 0.21 | 0.76 | 0.14 | 0.3 | 0.021 | 0 | 0.03 | 0.08 | 1.09 | 0 | 529.8 | 930 | 0.5 | 0 | 160 | 70.2 | 140 | 930 | 895.812 | 460 | 30 | 120
420 | 97.469 | 0.23 | 0.8 | 0.07 | 0.2 | 0.013 | 0.018 | 0.02 | 0.04 | 1.14 | 0 | 529.8 | 930 | 0.5 | 0 | 160 | 70.2 | 140 | 930 | 895.812 | 690 | 30 | 120
421 | 97.452 | 0.19 | 0.77 | 0.16 | 0.21 | 0.017 | 0.011 | 0.05 | 0.12 | 1.02 | 0 | 529.8 | 930 | 0.5 | 0 | 160 | 70.2 | 140 | 930 | 895.812 | 390 | 30 | 120
422 | 97.369 | 0.21 | 0.76 | 0.14 | 0.3 | 0.021 | 0 | 0.03 | 0.08 | 1.09 | 0 | 499.8 | 930 | 0.5 | 0 | 200 | 70.2 | 60 | 930 | 895.812 | 460 | 30 | 120
423 | 97.469 | 0.23 | 0.8 | 0.07 | 0.2 | 0.013 | 0.018 | 0.02 | 0.04 | 1.14 | 0 | 499.8 | 930 | 0.5 | 0 | 200 | 70.2 | 60 | 930 | 895.812 | 690 | 30 | 120
424 | 97.452 | 0.19 | 0.77 | 0.16 | 0.21 | 0.017 | 0.011 | 0.05 | 0.12 | 1.02 | 0 | 499.8 | 930 | 0.5 | 0 | 200 | 70.2 | 60 | 930 | 895.812 | 390 | 30 | 120 | 898
425 | 97.169 | 0.21 | 0.81 | 0.07 | 0.31 | 0.012 | 0.019 | 0.17 | 0.06 | 1.17 | 0 | 90 | 930 | 0.5 | 0 | 160 | 49.8 | 60 | 930 | 881.807 | 690 | 30 | 120
426 | 97.761 | 0.21 | 0.65 | 0 | 0.26 | 0.015 | 0.024 | 0.15 | 0.02 | 0.91 | 0 | 90 | 930 | 0.5 | 0 | 160 | 49.8 | 60 | 930 | 881.807 | 240 | 30 | 120
427 | 97.369 | 0.18 | 0.79 | 0.08 | 0.25 | 0.016 | 0.015 | 0.15 | 0.07 | 1.08 | 0 | 90 | 930 | 0.5 | 0 | 160 | 49.8 | 60 | 930 | 881.807 | 530 | 30 | 120
428 | 97.169 | 0.21 | 0.81 | 0.07 | 0.31 | 0.012 | 0.019 | 0.17 | 0.06 | 1.17 | 0 | 340.2 | 930 | 0.5 | 0 | 160 | 70.2 | 60 | 930 | 895.812 | 690 | 30 | 120
429 | 97.761 | 0.21 | 0.65 | 0 | 0.26 | 0.015 | 0.024 | 0.15 | 0.02 | 0.91 | 0 | 340.2 | 930 | 0.5 | 0 | 160 | 70.2 | 60 | 930 | 895.812 | 240 | 30 | 120
430 | 97.369 | 0.18 | 0.79 | 0.08 | 0.25 | 0.016 | 0.015 | 0.15 | 0.07 | 1.08 | 0 | 340.2 | 930 | 0.5 | 0 | 160 | 70.2 | 60 | 930 | 895.812 | 530 | 30 | 120
431 | 97.169 | 0.21 | 0.81 | 0.07 | 0.31 | 0.012 | 0.019 | 0.17 | 0.06 | 1.17 | 0 | 340.2 | 930 | 0.5 | 0 | 160 | 70.2 | 140 | 930 | 895.812 | 690 | 30 | 120
432 | 97.761 | 0.21 | 0.65 | 0 | 0.26 | 0.015 | 0.024 | 0.15 | 0.02 | 0.91 | 0 | 340.2 | 930 | 0.5 | 0 | 160 | 70.2 | 140 | 930 | 895.812 | 240 | 30 | 120
433 | 97.369 | 0.18 | 0.79 | 0.08 | 0.25 | 0.016 | 0.015 | 0.15 | 0.07 | 1.08 | 0 | 340.2 | 930 | 0.5 | 0 | 160 | 70.2 | 140 | 930 | 895.812 | 530 | 30 | 120
434 | 97.169 | 0.21 | 0.81 | 0.07 | 0.31 | 0.012 | 0.019 | 0.17 | 0.06 | 1.17 | 0 | 340.2 | 930 | 0.5 | 0 | 200 | 70.2 | 60 | 930 | 895.812 | 690 | 30 | 120
435 | 97.761 | 0.21 | 0.65 | 0 | 0.26 | 0.015 | 0.024 | 0.15 | 0.02 | 0.91 | 0 | 340.2 | 930 | 0.5 | 0 | 200 | 70.2 | 60 | 930 | 895.812 | 240 | 30 | 120 | 1008
436 | 97.369 | 0.18 | 0.79 | 0.08 | 0.25 | 0.016 | 0.015 | 0.15 | 0.07 | 1.08 | 0 | 340.2 | 930 | 0.5 | 0 | 200 | 70.2 | 60 | 930 | 895.812 | 530 | 30 | 120

## 90P-Removed-8
| Fe | C | Mn | Cu | Si | P | S | Mo | Ni | Cr | Through Hardening Time | Carburization Time | Normalizing Temperature | Cooling Rate for Tempering | Cooling Rate for Through Hardening | Tempering Temperature | Diffusion time | Quenching Media Temperature (for Carburization) | Carburization Temperature | Diffusion Temperature | Reduction Ratio (Ingot to Bar) | Through Hardening Temperature | Tempering Time | Fatigue Strength
0 | 99.031 | 0.26 | 0.44 | 0 | 0.21 | 0.017 | 0.022 | 0 | 0 | 0.02 | 0 | 0 | 885 | 0 | 0 | 30 | 0 | 30 | 30 | 30 | 825 | 30 | 0
1 | 98.833 | 0.25 | 0.44 | 0.08 | 0.18 | 0 | 0.017 | 0 | 0.08 | 0.12 | 0 | 0 | 885 | 0 | 0 | 30 | 0 | 30 | 30 | 30 | 610 | 30 | 0
2 | 98.975 | 0.26 | 0.43 | 0 | 0.27 | 0 | 0.015 | 0 | 0.02 | 0.03 | 0 | 0 | 885 | 0 | 0 | 30 | 0 | 30 | 30 | 30 | 1270 | 30 | 0
3 | 98.938 | 0.26 | 0.51 | 0 | 0.23 | 0.018 | 0.024 | 0 | 0 | 0.02 | 0 | 0 | 885 | 0 | 0 | 30 | 0 | 30 | 30 | 30 | 1740 | 30 | 0
4 | 99.082 | 0.22 | 0.42 | 0.02 | 0.19 | 0.026 | 0.022 | 0 | 0 | 0.02 | 0 | 0 | 885 | 0 | 0 | 30 | 0 | 30 | 30 | 30 | 825 | 30 | 0
5 | 98.918 | 0.26 | 0.45 | 0.03 | 0.22 | 0.026 | 0.026 | 0 | 0.02 | 0.05 | 0 | 0 | 885 | 0 | 0 | 30 | 0 | 30 | 30 | 30 | 825 | 30 | 0
6 | 98.861 | 0.28 | 0.5 | 0 | 0.27 | 0.021 | 0.018 | 0 | 0.02 | 0.03 | 0 | 0 | 885 | 0 | 0 | 30 | 0 | 30 | 30 | 30 | 1270 | 30 | 0
7 | 98.859 | 0.27 | 0.54 | 0.02 | 0.25 | 0.02 | 0.021 | 0 | 0 | 0.02 | 0 | 0 | 885 | 0 | 0 | 30 | 0 | 30 | 30 | 30 | 1740 | 30 | 0
8 | 98.85 | 0.27 | 0.37 | 0.09 | 0.23 | 0 | 0.03 | 0 | 0.06 | 0.1 | 0 | 0 | 885 | 0 | 0 | 30 | 0 | 30 | 30 | 30 | 610 | 30 | 0
9 | 98.966 | 0.22 | 0.47 | 0 | 0.26 | 0.021 | 0.023 | 0 | 0.02 | 0.02 | 0 | 0 | 885 | 0 | 0 | 30 | 0 | 30 | 30 | 30 | 1270 | 30 | 0
10 | 98.887 | 0.23 | 0.51 | 0.03 | 0.26 | 0.029 | 0.024 | 0 | 0 | 0.03 | 0 | 0 | 885 | 0 | 0 | 30 | 0 | 30 | 30 | 30 | 1740 | 30 | 0
11 | 98.607 | 0.35 | 0.77 | 0.02 | 0.21 | 0.021 | 0.022 | 0 | 0 | 0 | 30 | 0 | 865 | 24 | 24 | 550 | 0 | 30 | 30 | 30 | 825 | 865 | 60
12 | 98.469 | 0.35 | 0.74 | 0 | 0.3 | 0.017 | 0.024 | 0 | 0 | 0.1 | 30 | 0 | 865 | 24 | 24 | 550 | 0 | 30 | 30 | 30 | 1270 | 865 | 60 | 419
13 | 98.613 | 0.34 | 0.74 | 0 | 0.26 | 0.012 | 0.015 | 0 | 0 | 0.02 | 30 | 0 | 865 | 24 | 24 | 550 | 0 | 30 | 30 | 30 | 1740 | 865 | 60
14 | 98.367 | 0.36 | 0.7 | 0.09 | 0.26 | 0 | 0.023 | 0 | 0.08 | 0.12 | 30 | 0 | 865 | 24 | 24 | 550 | 0 | 30 | 30 | 30 | 610 | 865 | 60
15 | 98.61 | 0.33 | 0.75 | 0.02 | 0.21 | 0.031 | 0.019 | 0 | 0 | 0.03 | 30 | 0 | 865 | 24 | 24 | 550 | 0 | 30 | 30 | 30 | 825 | 865 | 60
16 | 98.34 | 0.38 | 0.7 | 0.11 | 0.29 | 0 | 0.03 | 0 | 0.06 | 0.09 | 30 | 0 | 865 | 24 | 24 | 550 | 0 | 30 | 30 | 30 | 610 | 865 | 60
17 | 98.484 | 0.33 | 0.76 | 0.03 | 0.26 | 0.023 | 0.013 | 0 | 0 | 0.1 | 30 | 0 | 865 | 24 | 24 | 550 | 0 | 30 | 30 | 30 | 1270 | 865 | 60
18 | 98.586 | 0.32 | 0.73 | 0.03 | 0.26 | 0.015 | 0.019 | 0 | 0.02 | 0.02 | 30 | 0 | 865 | 24 | 24 | 550 | 0 | 30 | 30 | 30 | 1740 | 865 | 60
19 | 98.414 | 0.37 | 0.78 | 0.02 | 0.27 | 0.016 | 0.02 | 0 | 0 | 0.11 | 30 | 0 | 865 | 24 | 24 | 550 | 0 | 30 | 30 | 30 | 1270 | 865 | 60
20 | 98.511 | 0.35 | 0.82 | 0 | 0.25 | 0.016 | 0.023 | 0 | 0.03 | 0 | 30 | 0 | 865 | 24 | 24 | 550 | 0 | 30 | 30 | 30 | 825 | 865 | 60
21 | 98.575 | 0.37 | 0.72 | 0.02 | 0.24 | 0.015 | 0.02 | 0 | 0.02 | 0.02 | 30 | 0 | 865 | 24 | 24 | 550 | 0 | 30 | 30 | 30 | 1740 | 865 | 60
22 | 98.583 | 0.32 | 0.63 | 0.08 | 0.21 | 0 | 0.017 | 0 | 0.06 | 0.1 | 30 | 0 | 865 | 24 | 24 | 550 | 0 | 30 | 30 | 30 | 610 | 865 | 60 | 379
23 | 98.607 | 0.35 | 0.77 | 0.02 | 0.21 | 0.021 | 0.022 | 0 | 0 | 0 | 30 | 0 | 865 | 24 | 24 | 600 | 0 | 30 | 30 | 30 | 825 | 865 | 60
24 | 98.469 | 0.35 | 0.74 | 0 | 0.3 | 0.017 | 0.024 | 0 | 0 | 0.1 | 30 | 0 | 865 | 24 | 24 | 600 | 0 | 30 | 30 | 30 | 1270 | 865 | 60
25 | 98.613 | 0.34 | 0.74 | 0 | 0.26 | 0.012 | 0.015 | 0 | 0 | 0.02 | 30 | 0 | 865 | 24 | 24 | 600 | 0 | 30 | 30 | 30 | 1740 | 865 | 60
26 | 98.367 | 0.36 | 0.7 | 0.09 | 0.26 | 0 | 0.023 | 0 | 0.08 | 0.12 | 30 | 0 | 865 | 24 | 24 | 600 | 0 | 30 | 30 | 30 | 610 | 865 | 60
27 | 98.61 | 0.33 | 0.75 | 0.02 | 0.21 | 0.031 | 0.019 | 0 | 0 | 0.03 | 30 | 0 | 865 | 24 | 24 | 600 | 0 | 30 | 30 | 30 | 825 | 865 | 60
28 | 98.34 | 0.38 | 0.7 | 0.11 | 0.29 | 0 | 0.03 | 0 | 0.06 | 0.09 | 30 | 0 | 865 | 24 | 24 | 600 | 0 | 30 | 30 | 30 | 610 | 865 | 60
29 | 98.484 | 0.33 | 0.76 | 0.03 | 0.26 | 0.023 | 0.013 | 0 | 0 | 0.1 | 30 | 0 | 865 | 24 | 24 | 600 | 0 | 30 | 30 | 30 | 1270 | 865 | 60
30 | 98.586 | 0.32 | 0.73 | 0.03 | 0.26 | 0.015 | 0.019 | 0 | 0.02 | 0.02 | 30 | 0 | 865 | 24 | 24 | 600 | 0 | 30 | 30 | 30 | 1740 | 865 | 60
31 | 98.414 | 0.37 | 0.78 | 0.02 | 0.27 | 0.016 | 0.02 | 0 | 0 | 0.11 | 30 | 0 | 865 | 24 | 24 | 600 | 0 | 30 | 30 | 30 | 1270 | 865 | 60 | 393
32 | 98.511 | 0.35 | 0.82 | 0 | 0.25 | 0.016 | 0.023 | 0 | 0.03 | 0 | 30 | 0 | 865 | 24 | 24 | 600 | 0 | 30 | 30 | 30 | 825 | 865 | 60
33 | 98.575 | 0.37 | 0.72 | 0.02 | 0.24 | 0.015 | 0.02 | 0 | 0.02 | 0.02 | 30 | 0 | 865 | 24 | 24 | 600 | 0 | 30 | 30 | 30 | 1740 | 865 | 60
34 | 98.583 | 0.32 | 0.63 | 0.08 | 0.21 | 0 | 0.017 | 0 | 0.06 | 0.1 | 30 | 0 | 865 | 24 | 24 | 600 | 0 | 30 | 30 | 30 | 610 | 865 | 60
35 | 98.607 | 0.35 | 0.77 | 0.02 | 0.21 | 0.021 | 0.022 | 0 | 0 | 0 | 30 | 0 | 865 | 24 | 24 | 650 | 0 | 30 | 30 | 30 | 825 | 865 | 60
36 | 98.469 | 0.35 | 0.74 | 0 | 0.3 | 0.017 | 0.024 | 0 | 0 | 0.1 | 30 | 0 | 865 | 24 | 24 | 650 | 0 | 30 | 30 | 30 | 1270 | 865 | 60
37 | 98.613 | 0.34 | 0.74 | 0 | 0.26 | 0.012 | 0.015 | 0 | 0 | 0.02 | 30 | 0 | 865 | 24 | 24 | 650 | 0 | 30 | 30 | 30 | 1740 | 865 | 60
38 | 98.367 | 0.36 | 0.7 | 0.09 | 0.26 | 0 | 0.023 | 0 | 0.08 | 0.12 | 30 | 0 | 865 | 24 | 24 | 650 | 0 | 30 | 30 | 30 | 610 | 865 | 60
39 | 98.61 | 0.33 | 0.75 | 0.02 | 0.21 | 0.031 | 0.019 | 0 | 0 | 0.03 | 30 | 0 | 865 | 24 | 24 | 650 | 0 | 30 | 30 | 30 | 825 | 865 | 60
40 | 98.34 | 0.38 | 0.7 | 0.11 | 0.29 | 0 | 0.03 | 0 | 0.06 | 0.09 | 30 | 0 | 865 | 24 | 24 | 650 | 0 | 30 | 30 | 30 | 610 | 865 | 60
41 | 98.484 | 0.33 | 0.76 | 0.03 | 0.26 | 0.023 | 0.013 | 0 | 0 | 0.1 | 30 | 0 | 865 | 24 | 24 | 650 | 0 | 30 | 30 | 30 | 1270 | 865 | 60
42 | 98.586 | 0.32 | 0.73 | 0.03 | 0.26 | 0.015 | 0.019 | 0 | 0.02 | 0.02 | 30 | 0 | 865 | 24 | 24 | 650 | 0 | 30 | 30 | 30 | 1740 | 865 | 60
43 | 98.414 | 0.37 | 0.78 | 0.02 | 0.27 | 0.016 | 0.02 | 0 | 0 | 0.11 | 30 | 0 | 865 | 24 | 24 | 650 | 0 | 30 | 30 | 30 | 1270 | 865 | 60
44 | 98.511 | 0.35 | 0.82 | 0 | 0.25 | 0.016 | 0.023 | 0 | 0.03 | 0 | 30 | 0 | 865 | 24 | 24 | 650 | 0 | 30 | 30 | 30 | 825 | 865 | 60
45 | 98.575 | 0.37 | 0.72 | 0.02 | 0.24 | 0.015 | 0.02 | 0 | 0.02 | 0.02 | 30 | 0 | 865 | 24 | 24 | 650 | 0 | 30 | 30 | 30 | 1740 | 865 | 60
46 | 98.583 | 0.32 | 0.63 | 0.08 | 0.21 | 0 | 0.017 | 0 | 0.06 | 0.1 | 30 | 0 | 865 | 24 | 24 | 650 | 0 | 30 | 30 | 30 | 610 | 865 | 60
47 | 98.306 | 0.45 | 0.79 | 0.02 | 0.25 | 0.018 | 0.016 | 0 | 0.02 | 0.13 | 30 | 0 | 845 | 24 | 24 | 550 | 0 | 30 | 30 | 30 | 1740 | 845 | 60
48 | 98.354 | 0.45 | 0.76 | 0.02 | 0.26 | 0.027 | 0.019 | 0 | 0 | 0.11 | 30 | 0 | 845 | 24 | 24 | 550 | 0 | 30 | 30 | 30 | 1270 | 845 | 60
49 | 98.29 | 0.45 | 0.71 | 0.13 | 0.24 | 0 | 0 | 0 | 0.12 | 0.06 | 30 | 0 | 845 | 24 | 24 | 550 | 0 | 30 | 30 | 30 | 610 | 845 | 60
50 | 98.388 | 0.44 | 0.82 | 0.02 | 0.24 | 0.021 | 0.021 | 0 | 0.03 | 0.02 | 30 | 0 | 845 | 24 | 24 | 550 | 0 | 30 | 30 | 30 | 825 | 845 | 60 | 446
51 | 98.488 | 0.42 | 0.78 | 0.03 | 0.22 | 0.022 | 0.02 | 0 | 0 | 0.02 | 30 | 0 | 845 | 24 | 24 | 550 | 0 | 30 | 30 | 30 | 825 | 845 | 60
52 | 98.354 | 0.48 | 0.75 | 0 | 0.25 | 0.024 | 0.022 | 0 | 0.02 | 0.1 | 30 | 0 | 845 | 24 | 24 | 550 | 0 | 30 | 30 | 30 | 1740 | 845 | 60
53 | 98.335 | 0.47 | 0.72 | 0.04 | 0.25 | 0.015 | 0 | 0 | 0.13 | 0.04 | 30 | 0 | 845 | 24 | 24 | 550 | 0 | 30 | 30 | 30 | 610 | 845 | 60
54 | 98.367 | 0.43 | 0.83 | 0 | 0.22 | 0.017 | 0.016 | 0 | 0 | 0.12 | 30 | 0 | 845 | 24 | 24 | 550 | 0 | 30 | 30 | 30 | 1740 | 845 | 60
55 | 98.29 | 0.49 | 0.8 | 0 | 0.26 | 0.027 | 0.023 | 0 | 0.02 | 0.09 | 30 | 0 | 845 | 24 | 24 | 550 | 0 | 30 | 30 | 30 | 1270 | 845 | 60
56 | 98.164 | 0.45 | 0.79 | 0.15 | 0.25 | 0.011 | 0.025 | 0 | 0.12 | 0.04 | 30 | 0 | 845 | 24 | 24 | 550 | 0 | 30 | 30 | 30 | 610 | 845 | 60
57 | 98.496 | 0.42 | 0.7 | 0 | 0.26 | 0.024 | 0 | 0 | 0 | 0.1 | 30 | 0 | 845 | 24 | 24 | 550 | 0 | 30 | 30 | 30 | 1270 | 845 | 60
58 | 98.306 | 0.45 | 0.79 | 0.02 | 0.25 | 0.018 | 0.016 | 0 | 0.02 | 0.13 | 30 | 0 | 845 | 24 | 24 | 600 | 0 | 30 | 30 | 30 | 1740 | 845 | 60
59 | 98.354 | 0.45 | 0.76 | 0.02 | 0.26 | 0.027 | 0.019 | 0 | 0 | 0.11 | 30 | 0 | 845 | 24 | 24 | 600 | 0 | 30 | 30 | 30 | 1270 | 845 | 60
60 | 98.29 | 0.45 | 0.71 | 0.13 | 0.24 | 0 | 0 | 0 | 0.12 | 0.06 | 30 | 0 | 845 | 24 | 24 | 600 | 0 | 30 | 30 | 30 | 610 | 845 | 60 | 437
61 | 98.388 | 0.44 | 0.82 | 0.02 | 0.24 | 0.021 | 0.021 | 0 | 0.03 | 0.02 | 30 | 0 | 845 | 24 | 24 | 600 | 0 | 30 | 30 | 30 | 825 | 845 | 60
62 | 98.488 | 0.42 | 0.78 | 0.03 | 0.22 | 0.022 | 0.02 | 0 | 0 | 0.02 | 30 | 0 | 845 | 24 | 24 | 600 | 0 | 30 | 30 | 30 | 825 | 845 | 60 | 401
63 | 98.354 | 0.48 | 0.75 | 0 | 0.25 | 0.024 | 0.022 | 0 | 0.02 | 0.1 | 30 | 0 | 845 | 24 | 24 | 600 | 0 | 30 | 30 | 30 | 1740 | 845 | 60
64 | 98.335 | 0.47 | 0.72 | 0.04 | 0.25 | 0.015 | 0 | 0 | 0.13 | 0.04 | 30 | 0 | 845 | 24 | 24 | 600 | 0 | 30 | 30 | 30 | 610 | 845 | 60
65 | 98.367 | 0.43 | 0.83 | 0 | 0.22 | 0.017 | 0.016 | 0 | 0 | 0.12 | 30 | 0 | 845 | 24 | 24 | 600 | 0 | 30 | 30 | 30 | 1740 | 845 | 60
66 | 98.29 | 0.49 | 0.8 | 0 | 0.26 | 0.027 | 0.023 | 0 | 0.02 | 0.09 | 30 | 0 | 845 | 24 | 24 | 600 | 0 | 30 | 30 | 30 | 1270 | 845 | 60
67 | 98.164 | 0.45 | 0.79 | 0.15 | 0.25 | 0.011 | 0.025 | 0 | 0.12 | 0.04 | 30 | 0 | 845 | 24 | 24 | 600 | 0 | 30 | 30 | 30 | 610 | 845 | 60
68 | 98.496 | 0.42 | 0.7 | 0 | 0.26 | 0.024 | 0 | 0 | 0 | 0.1 | 30 | 0 | 845 | 24 | 24 | 600 | 0 | 30 | 30 | 30 | 1270 | 845 | 60
69 | 98.306 | 0.45 | 0.79 | 0.02 | 0.25 | 0.018 | 0.016 | 0 | 0.02 | 0.13 | 30 | 0 | 845 | 24 | 24 | 650 | 0 | 30 | 30 | 30 | 1740 | 845 | 60
70 | 98.354 | 0.45 | 0.76 | 0.02 | 0.26 | 0.027 | 0.019 | 0 | 0 | 0.11 | 30 | 0 | 845 | 24 | 24 | 650 | 0 | 30 | 30 | 30 | 1270 | 845 | 60 | 395
71 | 98.29 | 0.45 | 0.71 | 0.13 | 0.24 | 0 | 0 | 0 | 0.12 | 0.06 | 30 | 0 | 845 | 24 | 24 | 650 | 0 | 30 | 30 | 30 | 610 | 845 | 60
72 | 98.388 | 0.44 | 0.82 | 0.02 | 0.24 | 0.021 | 0.021 | 0 | 0.03 | 0.02 | 30 | 0 | 845 | 24 | 24 | 650 | 0 | 30 | 30 | 30 | 825 | 845 | 60
73 | 98.488 | 0.42 | 0.78 | 0.03 | 0.22 | 0.022 | 0.02 | 0 | 0 | 0.02 | 30 | 0 | 845 | 24 | 24 | 650 | 0 | 30 | 30 | 30 | 825 | 845 | 60
74 | 98.354 | 0.48 | 0.75 | 0 | 0.25 | 0.024 | 0.022 | 0 | 0.02 | 0.1 | 30 | 0 | 845 | 24 | 24 | 650 | 0 | 30 | 30 | 30 | 1740 | 845 | 60
75 | 98.335 | 0.47 | 0.72 | 0.04 | 0.25 | 0.015 | 0 | 0 | 0.13 | 0.04 | 30 | 0 | 845 | 24 | 24 | 650 | 0 | 30 | 30 | 30 | 610 | 845 | 60
76 | 98.367 | 0.43 | 0.83 | 0 | 0.22 | 0.017 | 0.016 | 0 | 0 | 0.12 | 30 | 0 | 845 | 24 | 24 | 650 | 0 | 30 | 30 | 30 | 1740 | 845 | 60
77 | 98.29 | 0.49 | 0.8 | 0 | 0.26 | 0.027 | 0.023 | 0 | 0.02 | 0.09 | 30 | 0 | 845 | 24 | 24 | 650 | 0 | 30 | 30 | 30 | 1270 | 845 | 60 | 415
78 | 98.164 | 0.45 | 0.79 | 0.15 | 0.25 | 0.011 | 0.025 | 0 | 0.12 | 0.04 | 30 | 0 | 845 | 24 | 24 | 650 | 0 | 30 | 30 | 30 | 610 | 845 | 60
79 | 98.496 | 0.42 | 0.7 | 0 | 0.26 | 0.024 | 0 | 0 | 0 | 0.1 | 30 | 0 | 845 | 24 | 24 | 650 | 0 | 30 | 30 | 30 | 1270 | 845 | 60
80 | 98.34 | 0.55 | 0.76 | 0 | 0.23 | 0.018 | 0.012 | 0 | 0 | 0.09 | 30 | 0 | 825 | 24 | 24 | 550 | 0 | 30 | 30 | 30 | 1740 | 825 | 60
81 | 98.257 | 0.54 | 0.76 | 0 | 0.26 | 0.022 | 0.021 | 0 | 0.02 | 0.12 | 30 | 0 | 825 | 24 | 24 | 550 | 0 | 30 | 30 | 30 | 1270 | 825 | 60
82 | 98.219 | 0.52 | 0.83 | 0.02 | 0.29 | 0.016 | 0.025 | 0 | 0.04 | 0.04 | 30 | 0 | 825 | 24 | 24 | 550 | 0 | 30 | 30 | 30 | 825 | 825 | 60
83 | 98.485 | 0.56 | 0.37 | 0.11 | 0.26 | 0.019 | 0.026 | 0 | 0.04 | 0.13 | 30 | 0 | 825 | 24 | 24 | 550 | 0 | 30 | 30 | 30 | 660 | 825 | 60
84 | 98.478 | 0.54 | 0.75 | 0 | 0.2 | 0.013 | 0.019 | 0 | 0 | 0 | 30 | 0 | 825 | 24 | 24 | 550 | 0 | 30 | 30 | 30 | 825 | 825 | 60
85 | 98.285 | 0.57 | 0.74 | 0.02 | 0.23 | 0.018 | 0.017 | 0 | 0 | 0.12 | 30 | 0 | 825 | 24 | 24 | 550 | 0 | 30 | 30 | 30 | 1740 | 825 | 60
86 | 98.155 | 0.53 | 0.83 | 0 | 0.3 | 0.019 | 0.026 | 0 | 0.02 | 0.12 | 30 | 0 | 825 | 24 | 24 | 550 | 0 | 30 | 30 | 30 | 1270 | 825 | 60
87 | 98.144 | 0.57 | 0.82 | 0 | 0.3 | 0.024 | 0.022 | 0 | 0.02 | 0.1 | 30 | 0 | 825 | 24 | 24 | 550 | 0 | 30 | 30 | 30 | 1270 | 825 | 60
88 | 98.327 | 0.56 | 0.68 | 0.03 | 0.25 | 0 | 0.023 | 0 | 0.03 | 0.1 | 30 | 0 | 825 | 24 | 24 | 550 | 0 | 30 | 30 | 30 | 610 | 825 | 60
89 | 98.288 | 0.52 | 0.8 | 0.02 | 0.21 | 0.021 | 0.021 | 0 | 0.02 | 0.1 | 30 | 0 | 825 | 24 | 24 | 550 | 0 | 30 | 30 | 30 | 1740 | 825 | 60
90 | 98.073 | 0.54 | 0.7 | 0.22 | 0.27 | 0.017 | 0.02 | 0 | 0.06 | 0.1 | 30 | 0 | 825 | 24 | 24 | 550 | 0 | 30 | 30 | 30 | 610 | 825 | 60
91 | 98.34 | 0.55 | 0.76 | 0 | 0.23 | 0.018 | 0.012 | 0 | 0 | 0.09 | 30 | 0 | 825 | 24 | 24 | 600 | 0 | 30 | 30 | 30 | 1740 | 825 | 60
92 | 98.257 | 0.54 | 0.76 | 0 | 0.26 | 0.022 | 0.021 | 0 | 0.02 | 0.12 | 30 | 0 | 825 | 24 | 24 | 600 | 0 | 30 | 30 | 30 | 1270 | 825 | 60
93 | 98.219 | 0.52 | 0.83 | 0.02 | 0.29 | 0.016 | 0.025 | 0 | 0.04 | 0.04 | 30 | 0 | 825 | 24 | 24 | 600 | 0 | 30 | 30 | 30 | 825 | 825 | 60
94 | 98.485 | 0.56 | 0.37 | 0.11 | 0.26 | 0.019 | 0.026 | 0 | 0.04 | 0.13 | 30 | 0 | 825 | 24 | 24 | 600 | 0 | 30 | 30 | 30 | 660 | 825 | 60
95 | 98.478 | 0.54 | 0.75 | 0 | 0.2 | 0.013 | 0.019 | 0 | 0 | 0 | 30 | 0 | 825 | 24 | 24 | 600 | 0 | 30 | 30 | 30 | 825 | 825 | 60
96 | 98.285 | 0.57 | 0.74 | 0.02 | 0.23 | 0.018 | 0.017 | 0 | 0 | 0.12 | 30 | 0 | 825 | 24 | 24 | 600 | 0 | 30 | 30 | 30 | 1740 | 825 | 60
97 | 98.155 | 0.53 | 0.83 | 0 | 0.3 | 0.019 | 0.026 | 0 | 0.02 | 0.12 | 30 | 0 | 825 | 24 | 24 | 600 | 0 | 30 | 30 | 30 | 1270 | 825 | 60
98 | 98.144 | 0.57 | 0.82 | 0 | 0.3 | 0.024 | 0.022 | 0 | 0.02 | 0.1 | 30 | 0 | 825 | 24 | 24 | 600 | 0 | 30 | 30 | 30 | 1270 | 825 | 60
99 | 98.327 | 0.56 | 0.68 | 0.03 | 0.25 | 0 | 0.023 | 0 | 0.03 | 0.1 | 30 | 0 | 825 | 24 | 24 | 600 | 0 | 30 | 30 | 30 | 610 | 825 | 60
100 | 98.288 | 0.52 | 0.8 | 0.02 | 0.21 | 0.021 | 0.021 | 0 | 0.02 | 0.1 | 30 | 0 | 825 | 24 | 24 | 600 | 0 | 30 | 30 | 30 | 1740 | 825 | 60
101 | 98.073 | 0.54 | 0.7 | 0.22 | 0.27 | 0.017 | 0.02 | 0 | 0.06 | 0.1 | 30 | 0 | 825 | 24 | 24 | 600 | 0 | 30 | 30 | 30 | 610 | 825 | 60
102 | 98.34 | 0.55 | 0.76 | 0 | 0.23 | 0.018 | 0.012 | 0 | 0 | 0.09 | 30 | 0 | 825 | 24 | 24 | 650 | 0 | 30 | 30 | 30 | 1740 | 825 | 60 | 419
103 | 98.257 | 0.54 | 0.76 | 0 | 0.26 | 0.022 | 0.021 | 0 | 0.02 | 0.12 | 30 | 0 | 825 | 24 | 24 | 650 | 0 | 30 | 30 | 30 | 1270 | 825 | 60
104 | 98.219 | 0.52 | 0.83 | 0.02 | 0.29 | 0.016 | 0.025 | 0 | 0.04 | 0.04 | 30 | 0 | 825 | 24 | 24 | 650 | 0 | 30 | 30 | 30 | 825 | 825 | 60
105 | 98.485 | 0.56 | 0.37 | 0.11 | 0.26 | 0.019 | 0.026 | 0 | 0.04 | 0.13 | 30 | 0 | 825 | 24 | 24 | 650 | 0 | 30 | 30 | 30 | 660 | 825 | 60
106 | 98.478 | 0.54 | 0.75 | 0 | 0.2 | 0.013 | 0.019 | 0 | 0 | 0 | 30 | 0 | 825 | 24 | 24 | 650 | 0 | 30 | 30 | 30 | 825 | 825 | 60
107 | 98.285 | 0.57 | 0.74 | 0.02 | 0.23 | 0.018 | 0.017 | 0 | 0 | 0.12 | 30 | 0 | 825 | 24 | 24 | 650 | 0 | 30 | 30 | 30 | 1740 | 825 | 60
108 | 98.155 | 0.53 | 0.83 | 0 | 0.3 | 0.019 | 0.026 | 0 | 0.02 | 0.12 | 30 | 0 | 825 | 24 | 24 | 650 | 0 | 30 | 30 | 30 | 1270 | 825 | 60
109 | 98.144 | 0.57 | 0.82 | 0 | 0.3 | 0.024 | 0.022 | 0 | 0.02 | 0.1 | 30 | 0 | 825 | 24 | 24 | 650 | 0 | 30 | 30 | 30 | 1270 | 825 | 60
110 | 98.327 | 0.56 | 0.68 | 0.03 | 0.25 | 0 | 0.023 | 0 | 0.03 | 0.1 | 30 | 0 | 825 | 24 | 24 | 650 | 0 | 30 | 30 | 30 | 610 | 825 | 60
111 | 98.288 | 0.52 | 0.8 | 0.02 | 0.21 | 0.021 | 0.021 | 0 | 0.02 | 0.1 | 30 | 0 | 825 | 24 | 24 | 650 | 0 | 30 | 30 | 30 | 1740 | 825 | 60
112 | 98.073 | 0.54 | 0.7 | 0.22 | 0.27 | 0.017 | 0.02 | 0 | 0.06 | 0.1 | 30 | 0 | 825 | 24 | 24 | 650 | 0 | 30 | 30 | 30 | 610 | 825 | 60
113 | 97.385 | 0.43 | 0.74 | 0.02 | 0.24 | 0.022 | 0.013 | 0 | 0.03 | 1.12 | 30 | 0 | 870 | 24 | 8 | 550 | 0 | 30 | 30 | 30 | 1740 | 855 | 60
114 | 97.58 | 0.42 | 0.71 | 0.04 | 0.27 | 0 | 0 | 0 | 0.02 | 0.96 | 30 | 0 | 870 | 24 | 8 | 550 | 0 | 30 | 30 | 30 | 820 | 855 | 60
115 | 97.198 | 0.4 | 0.78 | 0.13 | 0.31 | 0.012 | 0 | 0 | 0.07 | 1.1 | 30 | 0 | 870 | 24 | 8 | 550 | 0 | 30 | 30 | 30 | 1120 | 855 | 60
116 | 97.52 | 0.42 | 0.72 | 0 | 0.22 | 0.016 | 0.014 | 0 | 0.03 | 1.06 | 30 | 0 | 870 | 24 | 8 | 550 | 0 | 30 | 30 | 30 | 1740 | 855 | 60
117 | 97.469 | 0.39 | 0.73 | 0.11 | 0.25 | 0.011 | 0 | 0 | 0.06 | 0.98 | 30 | 0 | 870 | 24 | 8 | 550 | 0 | 30 | 30 | 30 | 820 | 855 | 60
118 | 97.276 | 0.42 | 0.81 | 0.04 | 0.32 | 0.014 | 0 | 0 | 0.03 | 1.09 | 30 | 0 | 870 | 24 | 8 | 550 | 0 | 30 | 30 | 30 | 1120 | 855 | 60 | 577
119 | 97.51 | 0.42 | 0.78 | 0.05 | 0.26 | 0 | 0 | 0 | 0.04 | 0.94 | 30 | 0 | 870 | 24 | 8 | 550 | 0 | 30 | 30 | 30 | 820 | 855 | 60
120 | 97.286 | 0.4 | 0.79 | 0.04 | 0.32 | 0.013 | 0.011 | 0 | 0.05 | 1.09 | 30 | 0 | 870 | 24 | 8 | 550 | 0 | 30 | 30 | 30 | 1120 | 855 | 60
121 | 97.385 | 0.43 | 0.74 | 0.02 | 0.24 | 0.022 | 0.013 | 0 | 0.03 | 1.12 | 30 | 0 | 870 | 24 | 8 | 600 | 0 | 30 | 30 | 30 | 1740 | 855 | 60
122 | 97.58 | 0.42 | 0.71 | 0.04 | 0.27 | 0 | 0 | 0 | 0.02 | 0.96 | 30 | 0 | 870 | 24 | 8 | 600 | 0 | 30 | 30 | 30 | 820 | 855 | 60
123 | 97.198 | 0.4 | 0.78 | 0.13 | 0.31 | 0.012 | 0 | 0 | 0.07 | 1.1 | 30 | 0 | 870 | 24 | 8 | 600 | 0 | 30 | 30 | 30 | 1120 | 855 | 60
124 | 97.52 | 0.42 | 0.72 | 0 | 0.22 | 0.016 | 0.014 | 0 | 0.03 | 1.06 | 30 | 0 | 870 | 24 | 8 | 600 | 0 | 30 | 30 | 30 | 1740 | 855 | 60
125 | 97.469 | 0.39 | 0.73 | 0.11 | 0.25 | 0.011 | 0 | 0 | 0.06 | 0.98 | 30 | 0 | 870 | 24 | 8 | 600 | 0 | 30 | 30 | 30 | 820 | 855 | 60
126 | 97.276 | 0.42 | 0.81 | 0.04 | 0.32 | 0.014 | 0 | 0 | 0.03 | 1.09 | 30 | 0 | 870 | 24 | 8 | 600 | 0 | 30 | 30 | 30 | 1120 | 855 | 60
127 | 97.51 | 0.42 | 0.78 | 0.05 | 0.26 | 0 | 0 | 0 | 0.04 | 0.94 | 30 | 0 | 870 | 24 | 8 | 600 | 0 | 30 | 30 | 30 | 820 | 855 | 60 | 524
128 | 97.286 | 0.4 | 0.79 | 0.04 | 0.32 | 0.013 | 0.011 | 0 | 0.05 | 1.09 | 30 | 0 | 870 | 24 | 8 | 600 | 0 | 30 | 30 | 30 | 1120 | 855 | 60 | 503
129 | 97.385 | 0.43 | 0.74 | 0.02 | 0.24 | 0.022 | 0.013 | 0 | 0.03 | 1.12 | 30 | 0 | 870 | 24 | 8 | 650 | 0 | 30 | 30 | 30 | 1740 | 855 | 60
130 | 97.58 | 0.42 | 0.71 | 0.04 | 0.27 | 0 | 0 | 0 | 0.02 | 0.96 | 30 | 0 | 870 | 24 | 8 | 650 | 0 | 30 | 30 | 30 | 820 | 855 | 60 | 457
131 | 97.198 | 0.4 | 0.78 | 0.13 | 0.31 | 0.012 | 0 | 0 | 0.07 | 1.1 | 30 | 0 | 870 | 24 | 8 | 650 | 0 | 30 | 30 | 30 | 1120 | 855 | 60
132 | 97.52 | 0.42 | 0.72 | 0 | 0.22 | 0.016 | 0.014 | 0 | 0.03 | 1.06 | 30 | 0 | 870 | 24 | 8 | 650 | 0 | 30 | 30 | 30 | 1740 | 855 | 60
133 | 97.469 | 0.39 | 0.73 | 0.11 | 0.25 | 0.011 | 0 | 0 | 0.06 | 0.98 | 30 | 0 | 870 | 24 | 8 | 650 | 0 | 30 | 30 | 30 | 820 | 855 | 60
134 | 97.276 | 0.42 | 0.81 | 0.04 | 0.32 | 0.014 | 0 | 0 | 0.03 | 1.09 | 30 | 0 | 870 | 24 | 8 | 650 | 0 | 30 | 30 | 30 | 1120 | 855 | 60
135 | 97.51 | 0.42 | 0.78 | 0.05 | 0.26 | 0 | 0 | 0 | 0.04 | 0.94 | 30 | 0 | 870 | 24 | 8 | 650 | 0 | 30 | 30 | 30 | 820 | 855 | 60
136 | 97.286 | 0.4 | 0.79 | 0.04 | 0.32 | 0.013 | 0.011 | 0 | 0.05 | 1.09 | 30 | 0 | 870 | 24 | 8 | 650 | 0 | 30 | 30 | 30 | 1120 | 855 | 60
137 | 97.167 | 0.36 | 0.73 | 0.19 | 0.3 | 0.017 | 0.016 | 0.16 | 0.05 | 1.01 | 30 | 0 | 870 | 24 | 8 | 550 | 0 | 30 | 30 | 30 | 820 | 855 | 60
138 | 97.419 | 0.35 | 0.7 | 0 | 0.3 | 0.019 | 0.012 | 0.15 | 0.02 | 1.03 | 30 | 0 | 870 | 24 | 8 | 550 | 0 | 30 | 30 | 30 | 1250 | 855 | 60
139 | 97.298 | 0.36 | 0.79 | 0.04 | 0.27 | 0.012 | 0 | 0.17 | 0.03 | 1.03 | 30 | 0 | 870 | 24 | 8 | 550 | 0 | 30 | 30 | 30 | 1120 | 855 | 60
140 | 97.284 | 0.36 | 0.81 | 0.08 | 0.23 | 0.014 | 0.022 | 0.16 | 0.05 | 0.99 | 30 | 0 | 870 | 24 | 8 | 550 | 0 | 30 | 30 | 30 | 530 | 855 | 60
141 | 97.26 | 0.34 | 0.72 | 0.1 | 0.25 | 0.019 | 0.011 | 0.17 | 0.12 | 1.01 | 30 | 0 | 870 | 24 | 8 | 550 | 0 | 30 | 30 | 30 | 500 | 855 | 60
142 | 97.224 | 0.36 | 0.74 | 0.12 | 0.35 | 0.016 | 0.02 | 0.15 | 0.05 | 0.97 | 30 | 0 | 870 | 24 | 8 | 550 | 0 | 30 | 30 | 30 | 740 | 855 | 60
143 | 97.211 | 0.37 | 0.82 | 0.05 | 0.23 | 0.012 | 0.017 | 0.16 | 0.04 | 1.09 | 30 | 0 | 870 | 24 | 8 | 550 | 0 | 30 | 30 | 30 | 530 | 855 | 60
144 | 97.123 | 0.35 | 0.8 | 0.18 | 0.25 | 0.02 | 0.017 | 0.19 | 0.08 | 0.99 | 30 | 0 | 870 | 24 | 8 | 550 | 0 | 30 | 30 | 30 | 1120 | 855 | 60
145 | 97.387 | 0.35 | 0.71 | 0.02 | 0.25 | 0.02 | 0.013 | 0.17 | 0.02 | 1.06 | 30 | 0 | 870 | 24 | 8 | 550 | 0 | 30 | 30 | 30 | 1740 | 855 | 60
146 | 97.435 | 0.33 | 0.69 | 0.05 | 0.27 | 0.015 | 0 | 0.18 | 0.04 | 0.99 | 30 | 0 | 870 | 24 | 8 | 550 | 0 | 30 | 30 | 30 | 640 | 855 | 60
147 | 97.476 | 0.35 | 0.7 | 0.02 | 0.25 | 0.026 | 0.018 | 0.16 | 0 | 1 | 30 | 0 | 870 | 24 | 8 | 550 | 0 | 30 | 30 | 30 | 820 | 855 | 60 | 592
148 | 97.153 | 0.37 | 0.76 | 0.12 | 0.29 | 0.017 | 0 | 0.16 | 0.12 | 1.01 | 30 | 0 | 870 | 24 | 8 | 550 | 0 | 30 | 30 | 30 | 500 | 855 | 60
149 | 97.103 | 0.38 | 0.8 | 0.12 | 0.27 | 0.015 | 0.012 | 0.16 | 0.07 | 1.07 | 30 | 0 | 870 | 24 | 8 | 550 | 0 | 30 | 30 | 30 | 1120 | 855 | 60
150 | 97.188 | 0.34 | 0.71 | 0.12 | 0.29 | 0.019 | 0.013 | 0.16 | 0.11 | 1.05 | 30 | 0 | 870 | 24 | 8 | 550 | 0 | 30 | 30 | 30 | 500 | 855 | 60
151 | 97.167 | 0.36 | 0.73 | 0.19 | 0.3 | 0.017 | 0.016 | 0.16 | 0.05 | 1.01 | 30 | 0 | 870 | 24 | 8 | 600 | 0 | 30 | 30 | 30 | 820 | 855 | 60
152 | 97.419 | 0.35 | 0.7 | 0 | 0.3 | 0.019 | 0.012 | 0.15 | 0.02 | 1.03 | 30 | 0 | 870 | 24 | 8 | 600 | 0 | 30 | 30 | 30 | 1250 | 855 | 60
153 | 97.298 | 0.36 | 0.79 | 0.04 | 0.27 | 0.012 | 0 | 0.17 | 0.03 | 1.03 | 30 | 0 | 870 | 24 | 8 | 600 | 0 | 30 | 30 | 30 | 1120 | 855 | 60
154 | 97.284 | 0.36 | 0.81 | 0.08 | 0.23 | 0.014 | 0.022 | 0.16 | 0.05 | 0.99 | 30 | 0 | 870 | 24 | 8 | 600 | 0 | 30 | 30 | 30 | 530 | 855 | 60
155 | 97.26 | 0.34 | 0.72 | 0.1 | 0.25 | 0.019 | 0.011 | 0.17 | 0.12 | 1.01 | 30 | 0 | 870 | 24 | 8 | 600 | 0 | 30 | 30 | 30 | 500 | 855 | 60 | 490
156 | 97.224 | 0.36 | 0.74 | 0.12 | 0.35 | 0.016 | 0.02 | 0.15 | 0.05 | 0.97 | 30 | 0 | 870 | 24 | 8 | 600 | 0 | 30 | 30 | 30 | 740 | 855 | 60
157 | 97.211 | 0.37 | 0.82 | 0.05 | 0.23 | 0.012 | 0.017 | 0.16 | 0.04 | 1.09 | 30 | 0 | 870 | 24 | 8 | 600 | 0 | 30 | 30 | 30 | 530 | 855 | 60
158 | 97.123 | 0.35 | 0.8 | 0.18 | 0.25 | 0.02 | 0.017 | 0.19 | 0.08 | 0.99 | 30 | 0 | 870 | 24 | 8 | 600 | 0 | 30 | 30 | 30 | 1120 | 855 | 60
159 | 97.387 | 0.35 | 0.71 | 0.02 | 0.25 | 0.02 | 0.013 | 0.17 | 0.02 | 1.06 | 30 | 0 | 870 | 24 | 8 | 600 | 0 | 30 | 30 | 30 | 1740 | 855 | 60
160 | 97.435 | 0.33 | 0.69 | 0.05 | 0.27 | 0.015 | 0 | 0.18 | 0.04 | 0.99 | 30 | 0 | 870 | 24 | 8 | 600 | 0 | 30 | 30 | 30 | 640 | 855 | 60
161 | 97.476 | 0.35 | 0.7 | 0.02 | 0.25 | 0.026 | 0.018 | 0.16 | 0 | 1 | 30 | 0 | 870 | 24 | 8 | 600 | 0 | 30 | 30 | 30 | 820 | 855 | 60
162 | 97.153 | 0.37 | 0.76 | 0.12 | 0.29 | 0.017 | 0 | 0.16 | 0.12 | 1.01 | 30 | 0 | 870 | 24 | 8 | 600 | 0 | 30 | 30 | 30 | 500 | 855 | 60
163 | 97.103 | 0.38 | 0.8 | 0.12 | 0.27 | 0.015 | 0.012 | 0.16 | 0.07 | 1.07 | 30 | 0 | 870 | 24 | 8 | 600 | 0 | 30 | 30 | 30 | 1120 | 855 | 60
164 | 97.188 | 0.34 | 0.71 | 0.12 | 0.29 | 0.019 | 0.013 | 0.16 | 0.11 | 1.05 | 30 | 0 | 870 | 24 | 8 | 600 | 0 | 30 | 30 | 30 | 500 | 855 | 60
165 | 97.167 | 0.36 | 0.73 | 0.19 | 0.3 | 0.017 | 0.016 | 0.16 | 0.05 | 1.01 | 30 | 0 | 870 | 24 | 8 | 650 | 0 | 30 | 30 | 30 | 820 | 855 | 60
166 | 97.419 | 0.35 | 0.7 | 0 | 0.3 | 0.019 | 0.012 | 0.15 | 0.02 | 1.03 | 30 | 0 | 870 | 24 | 8 | 650 | 0 | 30 | 30 | 30 | 1250 | 855 | 60
167 | 97.298 | 0.36 | 0.79 | 0.04 | 0.27 | 0.012 | 0 | 0.17 | 0.03 | 1.03 | 30 | 0 | 870 | 24 | 8 | 650 | 0 | 30 | 30 | 30 | 1120 | 855 | 60
168 | 97.284 | 0.36 | 0.81 | 0.08 | 0.23 | 0.014 | 0.022 | 0.16 | 0.05 | 0.99 | 30 | 0 | 870 | 24 | 8 | 650 | 0 | 30 | 30 | 30 | 530 | 855 | 60 | 464
169 | 97.26 | 0.34 | 0.72 | 0.1 | 0.25 | 0.019 | 0.011 | 0.17 | 0.12 | 1.01 | 30 | 0 | 870 | 24 | 8 | 650 | 0 | 30 | 30 | 30 | 500 | 855 | 60
170 | 97.224 | 0.36 | 0.74 | 0.12 | 0.35 | 0.016 | 0.02 | 0.15 | 0.05 | 0.97 | 30 | 0 | 870 | 24 | 8 | 650 | 0 | 30 | 30 | 30 | 740 | 855 | 60 | 489
171 | 97.211 | 0.37 | 0.82 | 0.05 | 0.23 | 0.012 | 0.017 | 0.16 | 0.04 | 1.09 | 30 | 0 | 870 | 24 | 8 | 650 | 0 | 30 | 30 | 30 | 530 | 855 | 60
172 | 97.123 | 0.35 | 0.8 | 0.18 | 0.25 | 0.02 | 0.017 | 0.19 | 0.08 | 0.99 | 30 | 0 | 870 | 24 | 8 | 650 | 0 | 30 | 30 | 30 | 1120 | 855 | 60
173 | 97.387 | 0.35 | 0.71 | 0.02 | 0.25 | 0.02 | 0.013 | 0.17 | 0.02 | 1.06 | 30 | 0 | 870 | 24 | 8 | 650 | 0 | 30 | 30 | 30 | 1740 | 855 | 60
174 | 97.435 | 0.33 | 0.69 | 0.05 | 0.27 | 0.015 | 0 | 0.18 | 0.04 | 0.99 | 30 | 0 | 870 | 24 | 8 | 650 | 0 | 30 | 30 | 30 | 640 | 855 | 60
175 | 97.476 | 0.35 | 0.7 | 0.02 | 0.25 | 0.026 | 0.018 | 0.16 | 0 | 1 | 30 | 0 | 870 | 24 | 8 | 650 | 0 | 30 | 30 | 30 | 820 | 855 | 60
176 | 97.153 | 0.37 | 0.76 | 0.12 | 0.29 | 0.017 | 0 | 0.16 | 0.12 | 1.01 | 30 | 0 | 870 | 24 | 8 | 650 | 0 | 30 | 30 | 30 | 500 | 855 | 60
177 | 97.103 | 0.38 | 0.8 | 0.12 | 0.27 | 0.015 | 0.012 | 0.16 | 0.07 | 1.07 | 30 | 0 | 870 | 24 | 8 | 650 | 0 | 30 | 30 | 30 | 1120 | 855 | 60
178 | 97.188 | 0.34 | 0.71 | 0.12 | 0.29 | 0.019 | 0.013 | 0.16 | 0.11 | 1.05 | 30 | 0 | 870 | 24 | 8 | 650 | 0 | 30 | 30 | 30 | 500 | 855 | 60
179 | 97.201 | 0.41 | 0.77 | 0.05 | 0.24 | 0.014 | 0.015 | 0.2 | 0.04 | 1.06 | 30 | 0 | 870 | 24 | 8 | 550 | 0 | 30 | 30 | 30 | 530 | 855 | 60
180 | 97.111 | 0.39 | 0.86 | 0.12 | 0.27 | 0.019 | 0 | 0.17 | 0.1 | 0.96 | 30 | 0 | 870 | 24 | 8 | 550 | 0 | 30 | 30 | 30 | 500 | 855 | 60
181 | 97.209 | 0.43 | 0.74 | 0.02 | 0.26 | 0.019 | 0.012 | 0.22 | 0.02 | 1.07 | 30 | 0 | 870 | 24 | 8 | 550 | 0 | 30 | 30 | 30 | 1740 | 855 | 60
182 | 97.222 | 0.4 | 0.77 | 0.13 | 0.26 | 0.018 | 0 | 0.17 | 0.05 | 0.98 | 30 | 0 | 870 | 24 | 8 | 550 | 0 | 30 | 30 | 30 | 610 | 855 | 60
183 | 97.181 | 0.41 | 0.8 | 0.1 | 0.24 | 0.015 | 0.024 | 0.18 | 0.03 | 1.02 | 30 | 0 | 870 | 24 | 8 | 550 | 0 | 30 | 30 | 30 | 510 | 855 | 60
184 | 97.288 | 0.41 | 0.74 | 0.08 | 0.25 | 0.013 | 0.019 | 0.16 | 0.05 | 0.99 | 30 | 0 | 870 | 24 | 8 | 550 | 0 | 30 | 30 | 30 | 700 | 855 | 60
185 | 97.011 | 0.39 | 0.77 | 0.15 | 0.28 | 0.021 | 0.018 | 0.19 | 0.09 | 1.08 | 30 | 0 | 870 | 24 | 8 | 550 | 0 | 30 | 30 | 30 | 1120 | 855 | 60
186 | 97.436 | 0.37 | 0.69 | 0.02 | 0.24 | 0.018 | 0.016 | 0.19 | 0.02 | 1 | 30 | 0 | 870 | 24 | 8 | 550 | 0 | 30 | 30 | 30 | 1740 | 855 | 60 | 606
187 | 97.028 | 0.42 | 0.77 | 0.09 | 0.29 | 0.015 | 0.017 | 0.15 | 0.12 | 1.1 | 30 | 0 | 870 | 24 | 8 | 550 | 0 | 30 | 30 | 30 | 500 | 855 | 60
188 | 97.135 | 0.42 | 0.75 | 0.12 | 0.28 | 0.015 | 0 | 0.17 | 0.07 | 1.04 | 30 | 0 | 870 | 24 | 8 | 550 | 0 | 30 | 30 | 30 | 820 | 855 | 60
189 | 97.099 | 0.4 | 0.74 | 0.15 | 0.26 | 0.024 | 0.017 | 0.17 | 0.13 | 1.01 | 30 | 0 | 870 | 24 | 8 | 550 | 0 | 30 | 30 | 30 | 500 | 855 | 60
190 | 97.034 | 0.4 | 0.87 | 0.11 | 0.25 | 0.011 | 0.015 | 0.18 | 0.07 | 1.06 | 30 | 0 | 870 | 24 | 8 | 550 | 0 | 30 | 30 | 30 | 700 | 855 | 60
191 | 97.41 | 0.4 | 0.7 | 0.12 | 0.22 | 0 | 0 | 0.17 | 0.04 | 0.94 | 30 | 0 | 870 | 24 | 8 | 550 | 0 | 30 | 30 | 30 | 820 | 855 | 60
192 | 97.088 | 0.4 | 0.74 | 0.1 | 0.25 | 0.014 | 0.028 | 0.18 | 0.24 | 0.96 | 30 | 0 | 870 | 24 | 8 | 550 | 0 | 30 | 30 | 30 | 510 | 855 | 60
193 | 97.221 | 0.44 | 0.75 | 0.02 | 0.26 | 0.017 | 0.012 | 0.21 | 0.02 | 1.05 | 30 | 0 | 870 | 24 | 8 | 550 | 0 | 30 | 30 | 30 | 1740 | 855 | 60
194 | 97.201 | 0.41 | 0.77 | 0.05 | 0.24 | 0.014 | 0.015 | 0.2 | 0.04 | 1.06 | 30 | 0 | 870 | 24 | 8 | 600 | 0 | 30 | 30 | 30 | 530 | 855 | 60
195 | 97.111 | 0.39 | 0.86 | 0.12 | 0.27 | 0.019 | 0 | 0.17 | 0.1 | 0.96 | 30 | 0 | 870 | 24 | 8 | 600 | 0 | 30 | 30 | 30 | 500 | 855 | 60
196 | 97.209 | 0.43 | 0.74 | 0.02 | 0.26 | 0.019 | 0.012 | 0.22 | 0.02 | 1.07 | 30 | 0 | 870 | 24 | 8 | 600 | 0 | 30 | 30 | 30 | 1740 | 855 | 60
197 | 97.222 | 0.4 | 0.77 | 0.13 | 0.26 | 0.018 | 0 | 0.17 | 0.05 | 0.98 | 30 | 0 | 870 | 24 | 8 | 600 | 0 | 30 | 30 | 30 | 610 | 855 | 60
198 | 97.181 | 0.41 | 0.8 | 0.1 | 0.24 | 0.015 | 0.024 | 0.18 | 0.03 | 1.02 | 30 | 0 | 870 | 24 | 8 | 600 | 0 | 30 | 30 | 30 | 510 | 855 | 60
199 | 97.288 | 0.41 | 0.74 | 0.08 | 0.25 | 0.013 | 0.019 | 0.16 | 0.05 | 0.99 | 30 | 0 | 870 | 24 | 8 | 600 | 0 | 30 | 30 | 30 | 700 | 855 | 60
200 | 97.011 | 0.39 | 0.77 | 0.15 | 0.28 | 0.021 | 0.018 | 0.19 | 0.09 | 1.08 | 30 | 0 | 870 | 24 | 8 | 600 | 0 | 30 | 30 | 30 | 1120 | 855 | 60
201 | 97.436 | 0.37 | 0.69 | 0.02 | 0.24 | 0.018 | 0.016 | 0.19 | 0.02 | 1 | 30 | 0 | 870 | 24 | 8 | 600 | 0 | 30 | 30 | 30 | 1740 | 855 | 60
202 | 97.028 | 0.42 | 0.77 | 0.09 | 0.29 | 0.015 | 0.017 | 0.15 | 0.12 | 1.1 | 30 | 0 | 870 | 24 | 8 | 600 | 0 | 30 | 30 | 30 | 500 | 855 | 60
203 | 97.135 | 0.42 | 0.75 | 0.12 | 0.28 | 0.015 | 0 | 0.17 | 0.07 | 1.04 | 30 | 0 | 870 | 24 | 8 | 600 | 0 | 30 | 30 | 30 | 820 | 855 | 60
204 | 97.099 | 0.4 | 0.74 | 0.15 | 0.26 | 0.024 | 0.017 | 0.17 | 0.13 | 1.01 | 30 | 0 | 870 | 24 | 8 | 600 | 0 | 30 | 30 | 30 | 500 | 855 | 60
205 | 97.034 | 0.4 | 0.87 | 0.11 | 0.25 | 0.011 | 0.015 | 0.18 | 0.07 | 1.06 | 30 | 0 | 870 | 24 | 8 | 600 | 0 | 30 | 30 | 30 | 700 | 855 | 60
206 | 97.41 | 0.4 | 0.7 | 0.12 | 0.22 | 0 | 0 | 0.17 | 0.04 | 0.94 | 30 | 0 | 870 | 24 | 8 | 600 | 0 | 30 | 30 | 30 | 820 | 855 | 60
207 | 97.088 | 0.4 | 0.74 | 0.1 | 0.25 | 0.014 | 0.028 | 0.18 | 0.24 | 0.96 | 30 | 0 | 870 | 24 | 8 | 600 | 0 | 30 | 30 | 30 | 510 | 855 | 60
208 | 97.221 | 0.44 | 0.75 | 0.02 | 0.26 | 0.017 | 0.012 | 0.21 | 0.02 | 1.05 | 30 | 0 | 870 | 24 | 8 | 600 | 0 | 30 | 30 | 30 | 1740 | 855 | 60
209 | 97.201 | 0.41 | 0.77 | 0.05 | 0.24 | 0.014 | 0.015 | 0.2 | 0.04 | 1.06 | 30 | 0 | 870 | 24 | 8 | 650 | 0 | 30 | 30 | 30 | 530 | 855 | 60
210 | 97.111 | 0.39 | 0.86 | 0.12 | 0.27 | 0.019 | 0 | 0.17 | 0.1 | 0.96 | 30 | 0 | 870 | 24 | 8 | 650 | 0 | 30 | 30 | 30 | 500 | 855 | 60
211 | 97.209 | 0.43 | 0.74 | 0.02 | 0.26 | 0.019 | 0.012 | 0.22 | 0.02 | 1.07 | 30 | 0 | 870 | 24 | 8 | 650 | 0 | 30 | 30 | 30 | 1740 | 855 | 60
212 | 97.222 | 0.4 | 0.77 | 0.13 | 0.26 | 0.018 | 0 | 0.17 | 0.05 | 0.98 | 30 | 0 | 870 | 24 | 8 | 650 | 0 | 30 | 30 | 30 | 610 | 855 | 60
213 | 97.181 | 0.41 | 0.8 | 0.1 | 0.24 | 0.015 | 0.024 | 0.18 | 0.03 | 1.02 | 30 | 0 | 870 | 24 | 8 | 650 | 0 | 30 | 30 | 30 | 510 | 855 | 60
214 | 97.288 | 0.41 | 0.74 | 0.08 | 0.25 | 0.013 | 0.019 | 0.16 | 0.05 | 0.99 | 30 | 0 | 870 | 24 | 8 | 650 | 0 | 30 | 30 | 30 | 700 | 855 | 60
215 | 97.011 | 0.39 | 0.77 | 0.15 | 0.28 | 0.021 | 0.018 | 0.19 | 0.09 | 1.08 | 30 | 0 | 870 | 24 | 8 | 650 | 0 | 30 | 30 | 30 | 1120 | 855 | 60
216 | 97.436 | 0.37 | 0.69 | 0.02 | 0.24 | 0.018 | 0.016 | 0.19 | 0.02 | 1 | 30 | 0 | 870 | 24 | 8 | 650 | 0 | 30 | 30 | 30 | 1740 | 855 | 60
217 | 97.028 | 0.42 | 0.77 | 0.09 | 0.29 | 0.015 | 0.017 | 0.15 | 0.12 | 1.1 | 30 | 0 | 870 | 24 | 8 | 650 | 0 | 30 | 30 | 30 | 500 | 855 | 60 | 505
218 | 97.135 | 0.42 | 0.75 | 0.12 | 0.28 | 0.015 | 0 | 0.17 | 0.07 | 1.04 | 30 | 0 | 870 | 24 | 8 | 650 | 0 | 30 | 30 | 30 | 820 | 855 | 60
219 | 97.099 | 0.4 | 0.74 | 0.15 | 0.26 | 0.024 | 0.017 | 0.17 | 0.13 | 1.01 | 30 | 0 | 870 | 24 | 8 | 650 | 0 | 30 | 30 | 30 | 500 | 855 | 60 | 496
220 | 97.034 | 0.4 | 0.87 | 0.11 | 0.25 | 0.011 | 0.015 | 0.18 | 0.07 | 1.06 | 30 | 0 | 870 | 24 | 8 | 650 | 0 | 30 | 30 | 30 | 700 | 855 | 60
221 | 97.41 | 0.4 | 0.7 | 0.12 | 0.22 | 0 | 0 | 0.17 | 0.04 | 0.94 | 30 | 0 | 870 | 24 | 8 | 650 | 0 | 30 | 30 | 30 | 820 | 855 | 60
222 | 97.088 | 0.4 | 0.74 | 0.1 | 0.25 | 0.014 | 0.028 | 0.18 | 0.24 | 0.96 | 30 | 0 | 870 | 24 | 8 | 650 | 0 | 30 | 30 | 30 | 510 | 855 | 60 | 523
223 | 97.221 | 0.44 | 0.75 | 0.02 | 0.26 | 0.017 | 0.012 | 0.21 | 0.02 | 1.05 | 30 | 0 | 870 | 24 | 8 | 650 | 0 | 30 | 30 | 30 | 1740 | 855 | 60
224 | 97.545 | 0.39 | 1.57 | 0.06 | 0.22 | 0.017 | 0.018 | 0 | 0.05 | 0.13 | 30 | 0 | 870 | 24 | 8 | 550 | 0 | 30 | 30 | 30 | 480 | 845 | 60
225 | 97.588 | 0.38 | 1.52 | 0.07 | 0.27 | 0.012 | 0 | 0 | 0.03 | 0.13 | 30 | 0 | 870 | 24 | 8 | 550 | 0 | 30 | 30 | 30 | 610 | 845 | 60
226 | 97.808 | 0.4 | 1.34 | 0.02 | 0.25 | 0.017 | 0.015 | 0 | 0.02 | 0.13 | 30 | 0 | 870 | 24 | 8 | 550 | 0 | 30 | 30 | 30 | 1740 | 845 | 60
227 | 97.59 | 0.4 | 1.56 | 0.05 | 0.22 | 0.011 | 0.019 | 0 | 0.06 | 0.09 | 30 | 0 | 870 | 24 | 8 | 550 | 0 | 30 | 30 | 30 | 530 | 845 | 60
228 | 97.48 | 0.41 | 1.51 | 0.08 | 0.24 | 0.02 | 0 | 0 | 0.04 | 0.22 | 30 | 0 | 870 | 24 | 8 | 550 | 0 | 30 | 30 | 30 | 610 | 845 | 60
229 | 97.508 | 0.38 | 1.59 | 0.05 | 0.21 | 0.017 | 0.015 | 0 | 0.03 | 0.2 | 30 | 0 | 870 | 24 | 8 | 550 | 0 | 30 | 30 | 30 | 480 | 845 | 60
230 | 97.871 | 0.4 | 1.38 | 0.02 | 0.25 | 0.017 | 0.012 | 0 | 0.02 | 0.03 | 30 | 0 | 870 | 24 | 8 | 550 | 0 | 30 | 30 | 30 | 1740 | 845 | 60
231 | 97.545 | 0.39 | 1.57 | 0.06 | 0.22 | 0.017 | 0.018 | 0 | 0.05 | 0.13 | 30 | 0 | 870 | 24 | 8 | 600 | 0 | 30 | 30 | 30 | 480 | 845 | 60
232 | 97.588 | 0.38 | 1.52 | 0.07 | 0.27 | 0.012 | 0 | 0 | 0.03 | 0.13 | 30 | 0 | 870 | 24 | 8 | 600 | 0 | 30 | 30 | 30 | 610 | 845 | 60 | 406
233 | 97.808 | 0.4 | 1.34 | 0.02 | 0.25 | 0.017 | 0.015 | 0 | 0.02 | 0.13 | 30 | 0 | 870 | 24 | 8 | 600 | 0 | 30 | 30 | 30 | 1740 | 845 | 60
234 | 97.59 | 0.4 | 1.56 | 0.05 | 0.22 | 0.011 | 0.019 | 0 | 0.06 | 0.09 | 30 | 0 | 870 | 24 | 8 | 600 | 0 | 30 | 30 | 30 | 530 | 845 | 60
235 | 97.48 | 0.41 | 1.51 | 0.08 | 0.24 | 0.02 | 0 | 0 | 0.04 | 0.22 | 30 | 0 | 870 | 24 | 8 | 600 | 0 | 30 | 30 | 30 | 610 | 845 | 60
236 | 97.508 | 0.38 | 1.59 | 0.05 | 0.21 | 0.017 | 0.015 | 0 | 0.03 | 0.2 | 30 | 0 | 870 | 24 | 8 | 600 | 0 | 30 | 30 | 30 | 480 | 845 | 60
237 | 97.871 | 0.4 | 1.38 | 0.02 | 0.25 | 0.017 | 0.012 | 0 | 0.02 | 0.03 | 30 | 0 | 870 | 24 | 8 | 600 | 0 | 30 | 30 | 30 | 1740 | 845 | 60
238 | 97.545 | 0.39 | 1.57 | 0.06 | 0.22 | 0.017 | 0.018 | 0 | 0.05 | 0.13 | 30 | 0 | 870 | 24 | 8 | 650 | 0 | 30 | 30 | 30 | 480 | 845 | 60
239 | 97.588 | 0.38 | 1.52 | 0.07 | 0.27 | 0.012 | 0 | 0 | 0.03 | 0.13 | 30 | 0 | 870 | 24 | 8 | 650 | 0 | 30 | 30 | 30 | 610 | 845 | 60
240 | 97.808 | 0.4 | 1.34 | 0.02 | 0.25 | 0.017 | 0.015 | 0 | 0.02 | 0.13 | 30 | 0 | 870 | 24 | 8 | 650 | 0 | 30 | 30 | 30 | 1740 | 845 | 60
241 | 97.59 | 0.4 | 1.56 | 0.05 | 0.22 | 0.011 | 0.019 | 0 | 0.06 | 0.09 | 30 | 0 | 870 | 24 | 8 | 650 | 0 | 30 | 30 | 30 | 530 | 845 | 60
242 | 97.48 | 0.41 | 1.51 | 0.08 | 0.24 | 0.02 | 0 | 0 | 0.04 | 0.22 | 30 | 0 | 870 | 24 | 8 | 650 | 0 | 30 | 30 | 30 | 610 | 845 | 60
243 | 97.508 | 0.38 | 1.59 | 0.05 | 0.21 | 0.017 | 0.015 | 0 | 0.03 | 0.2 | 30 | 0 | 870 | 24 | 8 | 650 | 0 | 30 | 30 | 30 | 480 | 845 | 60
244 | 97.871 | 0.4 | 1.38 | 0.02 | 0.25 | 0.017 | 0.012 | 0 | 0.02 | 0.03 | 30 | 0 | 870 | 24 | 8 | 650 | 0 | 30 | 30 | 30 | 1740 | 845 | 60
245 | 97.61 | 0.42 | 1.5 | 0.05 | 0.23 | 0 | 0 | 0 | 0.04 | 0.15 | 30 | 0 | 870 | 24 | 8 | 550 | 0 | 30 | 30 | 30 | 820 | 845 | 60
246 | 97.393 | 0.43 | 1.38 | 0.1 | 0.34 | 0.017 | 0 | 0 | 0.08 | 0.26 | 30 | 0 | 870 | 24 | 8 | 550 | 0 | 30 | 30 | 30 | 1100 | 845 | 60
247 | 97.521 | 0.42 | 1.6 | 0.07 | 0.21 | 0.014 | 0.015 | 0 | 0.03 | 0.12 | 30 | 0 | 870 | 24 | 8 | 550 | 0 | 30 | 30 | 30 | 480 | 845 | 60
248 | 97.424 | 0.42 | 1.58 | 0.07 | 0.24 | 0.014 | 0.022 | 0 | 0.06 | 0.17 | 30 | 0 | 870 | 24 | 8 | 550 | 0 | 30 | 30 | 30 | 480 | 845 | 60
249 | 97.675 | 0.42 | 1.51 | 0 | 0.21 | 0.026 | 0.019 | 0 | 0.02 | 0.12 | 30 | 0 | 870 | 24 | 8 | 550 | 0 | 30 | 30 | 30 | 1510 | 845 | 60
250 | 97.4 | 0.45 | 1.58 | 0.08 | 0.33 | 0 | 0 | 0 | 0.06 | 0.1 | 30 | 0 | 870 | 24 | 8 | 550 | 0 | 30 | 30 | 30 | 740 | 845 | 60
251 | 97.415 | 0.41 | 1.36 | 0.1 | 0.34 | 0.02 | 0.015 | 0 | 0.07 | 0.27 | 30 | 0 | 870 | 24 | 8 | 550 | 0 | 30 | 30 | 30 | 1100 | 845 | 60
252 | 97.777 | 0.4 | 1.47 | 0 | 0.25 | 0.027 | 0.016 | 0 | 0.02 | 0.04 | 30 | 0 | 870 | 24 | 8 | 550 | 0 | 30 | 30 | 30 | 1510 | 845 | 60 | 516
253 | 97.72 | 0.41 | 1.48 | 0.06 | 0.22 | 0 | 0 | 0 | 0.03 | 0.08 | 30 | 0 | 870 | 24 | 8 | 550 | 0 | 30 | 30 | 30 | 820 | 845 | 60
254 | 97.276 | 0.46 | 1.49 | 0.1 | 0.3 | 0.014 | 0 | 0 | 0.1 | 0.26 | 30 | 0 | 870 | 24 | 8 | 550 | 0 | 30 | 30 | 30 | 1100 | 845 | 60
255 | 97.591 | 0.43 | 1.46 | 0.02 | 0.26 | 0.012 | 0.017 | 0 | 0.02 | 0.19 | 30 | 0 | 870 | 24 | 8 | 550 | 0 | 30 | 30 | 30 | 1740 | 845 | 60
256 | 97.538 | 0.41 | 1.58 | 0.05 | 0.22 | 0.014 | 0.018 | 0 | 0.04 | 0.13 | 30 | 0 | 870 | 24 | 8 | 550 | 0 | 30 | 30 | 30 | 480 | 845 | 60
257 | 97.61 | 0.42 | 1.5 | 0.05 | 0.23 | 0 | 0 | 0 | 0.04 | 0.15 | 30 | 0 | 870 | 24 | 8 | 600 | 0 | 30 | 30 | 30 | 820 | 845 | 60
258 | 97.393 | 0.43 | 1.38 | 0.1 | 0.34 | 0.017 | 0 | 0 | 0.08 | 0.26 | 30 | 0 | 870 | 24 | 8 | 600 | 0 | 30 | 30 | 30 | 1100 | 845 | 60 | 502
259 | 97.521 | 0.42 | 1.6 | 0.07 | 0.21 | 0.014 | 0.015 | 0 | 0.03 | 0.12 | 30 | 0 | 870 | 24 | 8 | 600 | 0 | 30 | 30 | 30 | 480 | 845 | 60
260 | 97.424 | 0.42 | 1.58 | 0.07 | 0.24 | 0.014 | 0.022 | 0 | 0.06 | 0.17 | 30 | 0 | 870 | 24 | 8 | 600 | 0 | 30 | 30 | 30 | 480 | 845 | 60
261 | 97.675 | 0.42 | 1.51 | 0 | 0.21 | 0.026 | 0.019 | 0 | 0.02 | 0.12 | 30 | 0 | 870 | 24 | 8 | 600 | 0 | 30 | 30 | 30 | 1510 | 845 | 60
262 | 97.4 | 0.45 | 1.58 | 0.08 | 0.33 | 0 | 0 | 0 | 0.06 | 0.1 | 30 | 0 | 870 | 24 | 8 | 600 | 0 | 30 | 30 | 30 | 740 | 845 | 60 | 451
263 | 97.415 | 0.41 | 1.36 | 0.1 | 0.34 | 0.02 | 0.015 | 0 | 0.07 | 0.27 | 30 | 0 | 870 | 24 | 8 | 600 | 0 | 30 | 30 | 30 | 1100 | 845 | 60
264 | 97.777 | 0.4 | 1.47 | 0 | 0.25 | 0.027 | 0.016 | 0 | 0.02 | 0.04 | 30 | 0 | 870 | 24 | 8 | 600 | 0 | 30 | 30 | 30 | 1510 | 845 | 60 | 461
265 | 97.72 | 0.41 | 1.48 | 0.06 | 0.22 | 0 | 0 | 0 | 0.03 | 0.08 | 30 | 0 | 870 | 24 | 8 | 600 | 0 | 30 | 30 | 30 | 820 | 845 | 60
266 | 97.276 | 0.46 | 1.49 | 0.1 | 0.3 | 0.014 | 0 | 0 | 0.1 | 0.26 | 30 | 0 | 870 | 24 | 8 | 600 | 0 | 30 | 30 | 30 | 1100 | 845 | 60 | 502
267 | 97.591 | 0.43 | 1.46 | 0.02 | 0.26 | 0.012 | 0.017 | 0 | 0.02 | 0.19 | 30 | 0 | 870 | 24 | 8 | 600 | 0 | 30 | 30 | 30 | 1740 | 845 | 60
268 | 97.538 | 0.41 | 1.58 | 0.05 | 0.22 | 0.014 | 0.018 | 0 | 0.04 | 0.13 | 30 | 0 | 870 | 24 | 8 | 600 | 0 | 30 | 30 | 30 | 480 | 845 | 60
269 | 97.61 | 0.42 | 1.5 | 0.05 | 0.23 | 0 | 0 | 0 | 0.04 | 0.15 | 30 | 0 | 870 | 24 | 8 | 650 | 0 | 30 | 30 | 30 | 820 | 845 | 60
270 | 97.393 | 0.43 | 1.38 | 0.1 | 0.34 | 0.017 | 0 | 0 | 0.08 | 0.26 | 30 | 0 | 870 | 24 | 8 | 650 | 0 | 30 | 30 | 30 | 1100 | 845 | 60 | 448
271 | 97.521 | 0.42 | 1.6 | 0.07 | 0.21 | 0.014 | 0.015 | 0 | 0.03 | 0.12 | 30 | 0 | 870 | 24 | 8 | 650 | 0 | 30 | 30 | 30 | 480 | 845 | 60
272 | 97.424 | 0.42 | 1.58 | 0.07 | 0.24 | 0.014 | 0.022 | 0 | 0.06 | 0.17 | 30 | 0 | 870 | 24 | 8 | 650 | 0 | 30 | 30 | 30 | 480 | 845 | 60
273 | 97.675 | 0.42 | 1.51 | 0 | 0.21 | 0.026 | 0.019 | 0 | 0.02 | 0.12 | 30 | 0 | 870 | 24 | 8 | 650 | 0 | 30 | 30 | 30 | 1510 | 845 | 60
274 | 97.4 | 0.45 | 1.58 | 0.08 | 0.33 | 0 | 0 | 0 | 0.06 | 0.1 | 30 | 0 | 870 | 24 | 8 | 650 | 0 | 30 | 30 | 30 | 740 | 845 | 60
275 | 97.415 | 0.41 | 1.36 | 0.1 | 0.34 | 0.02 | 0.015 | 0 | 0.07 | 0.27 | 30 | 0 | 870 | 24 | 8 | 650 | 0 | 30 | 30 | 30 | 1100 | 845 | 60
276 | 97.777 | 0.4 | 1.47 | 0 | 0.25 | 0.027 | 0.016 | 0 | 0.02 | 0.04 | 30 | 0 | 870 | 24 | 8 | 650 | 0 | 30 | 30 | 30 | 1510 | 845 | 60
277 | 97.72 | 0.41 | 1.48 | 0.06 | 0.22 | 0 | 0 | 0 | 0.03 | 0.08 | 30 | 0 | 870 | 24 | 8 | 650 | 0 | 30 | 30 | 30 | 820 | 845 | 60
278 | 97.276 | 0.46 | 1.49 | 0.1 | 0.3 | 0.014 | 0 | 0 | 0.1 | 0.26 | 30 | 0 | 870 | 24 | 8 | 650 | 0 | 30 | 30 | 30 | 1100 | 845 | 60
279 | 97.591 | 0.43 | 1.46 | 0.02 | 0.26 | 0.012 | 0.017 | 0 | 0.02 | 0.19 | 30 | 0 | 870 | 24 | 8 | 650 | 0 | 30 | 30 | 30 | 1740 | 845 | 60
280 | 97.538 | 0.41 | 1.58 | 0.05 | 0.22 | 0.014 | 0.018 | 0 | 0.04 | 0.13 | 30 | 0 | 870 | 24 | 8 | 650 | 0 | 30 | 30 | 30 | 480 | 845 | 60
281 | 95.32 | 0.32 | 0.49 | 0.09 | 0.3 | 0 | 0 | 0 | 2.66 | 0.82 | 30 | 0 | 900 | 24 | 8 | 550 | 0 | 30 | 30 | 30 | 610 | 845 | 60
282 | 95.44 | 0.32 | 0.58 | 0.06 | 0.24 | 0 | 0 | 0 | 2.65 | 0.71 | 30 | 0 | 900 | 24 | 8 | 550 | 0 | 30 | 30 | 30 | 700 | 845 | 60
283 | 95.392 | 0.32 | 0.54 | 0.05 | 0.29 | 0.018 | 0 | 0 | 2.64 | 0.75 | 30 | 0 | 900 | 24 | 8 | 550 | 0 | 30 | 30 | 30 | 420 | 845 | 60
284 | 95.111 | 0.35 | 0.54 | 0.05 | 0.26 | 0.019 | 0 | 0 | 2.78 | 0.89 | 30 | 0 | 900 | 24 | 8 | 550 | 0 | 30 | 30 | 30 | 420 | 845 | 60
285 | 95.438 | 0.31 | 0.56 | 0.1 | 0.22 | 0.016 | 0.016 | 0 | 2.63 | 0.71 | 30 | 0 | 900 | 24 | 8 | 550 | 0 | 30 | 30 | 30 | 700 | 845 | 60
286 | 95.34 | 0.33 | 0.49 | 0.06 | 0.3 | 0 | 0 | 0 | 2.66 | 0.82 | 30 | 0 | 900 | 24 | 8 | 550 | 0 | 30 | 30 | 30 | 820 | 845 | 60
287 | 95.311 | 0.28 | 0.53 | 0.05 | 0.27 | 0.019 | 0 | 0 | 2.67 | 0.87 | 30 | 0 | 900 | 24 | 8 | 550 | 0 | 30 | 30 | 30 | 420 | 845 | 60
288 | 95.23 | 0.34 | 0.65 | 0.05 | 0.26 | 0 | 0 | 0 | 2.63 | 0.84 | 30 | 0 | 900 | 24 | 8 | 550 | 0 | 30 | 30 | 30 | 700 | 845 | 60
289 | 95.302 | 0.3 | 0.53 | 0.07 | 0.27 | 0.018 | 0 | 0 | 2.7 | 0.81 | 30 | 0 | 900 | 24 | 8 | 550 | 0 | 30 | 30 | 30 | 820 | 845 | 60
290 | 95.347 | 0.32 | 0.52 | 0.06 | 0.3 | 0.013 | 0 | 0 | 2.67 | 0.77 | 30 | 0 | 900 | 24 | 8 | 550 | 0 | 30 | 30 | 30 | 1740 | 845 | 60
291 | 95.32 | 0.32 | 0.49 | 0.09 | 0.3 | 0 | 0 | 0 | 2.66 | 0.82 | 30 | 0 | 900 | 24 | 8 | 600 | 0 | 30 | 30 | 30 | 610 | 845 | 60
292 | 95.44 | 0.32 | 0.58 | 0.06 | 0.24 | 0 | 0 | 0 | 2.65 | 0.71 | 30 | 0 | 900 | 24 | 8 | 600 | 0 | 30 | 30 | 30 | 700 | 845 | 60
293 | 95.392 | 0.32 | 0.54 | 0.05 | 0.29 | 0.018 | 0 | 0 | 2.64 | 0.75 | 30 | 0 | 900 | 24 | 8 | 600 | 0 | 30 | 30 | 30 | 420 | 845 | 60
294 | 95.111 | 0.35 | 0.54 | 0.05 | 0.26 | 0.019 | 0 | 0 | 2.78 | 0.89 | 30 | 0 | 900 | 24 | 8 | 600 | 0 | 30 | 30 | 30 | 420 | 845 | 60 | 540
295 | 95.438 | 0.31 | 0.56 | 0.1 | 0.22 | 0.016 | 0.016 | 0 | 2.63 | 0.71 | 30 | 0 | 900 | 24 | 8 | 600 | 0 | 30 | 30 | 30 | 700 | 845 | 60
296 | 95.34 | 0.33 | 0.49 | 0.06 | 0.3 | 0 | 0 | 0 | 2.66 | 0.82 | 30 | 0 | 900 | 24 | 8 | 600 | 0 | 30 | 30 | 30 | 820 | 845 | 60 | 523
297 | 95.311 | 0.28 | 0.53 | 0.05 | 0.27 | 0.019 | 0 | 0 | 2.67 | 0.87 | 30 | 0 | 900 | 24 | 8 | 600 | 0 | 30 | 30 | 30 | 420 | 845 | 60
298 | 95.23 | 0.34 | 0.65 | 0.05 | 0.26 | 0 | 0 | 0 | 2.63 | 0.84 | 30 | 0 | 900 | 24 | 8 | 600 | 0 | 30 | 30 | 30 | 700 | 845 | 60
299 | 95.302 | 0.3 | 0.53 | 0.07 | 0.27 | 0.018 | 0 | 0 | 2.7 | 0.81 | 30 | 0 | 900 | 24 | 8 | 600 | 0 | 30 | 30 | 30 | 820 | 845 | 60 | 503
300 | 95.347 | 0.32 | 0.52 | 0.06 | 0.3 | 0.013 | 0 | 0 | 2.67 | 0.77 | 30 | 0 | 900 | 24 | 8 | 600 | 0 | 30 | 30 | 30 | 1740 | 845 | 60
301 | 95.32 | 0.32 | 0.49 | 0.09 | 0.3 | 0 | 0 | 0 | 2.66 | 0.82 | 30 | 0 | 900 | 24 | 8 | 650 | 0 | 30 | 30 | 30 | 610 | 845 | 60
302 | 95.44 | 0.32 | 0.58 | 0.06 | 0.24 | 0 | 0 | 0 | 2.65 | 0.71 | 30 | 0 | 900 | 24 | 8 | 650 | 0 | 30 | 30 | 30 | 700 | 845 | 60
303 | 95.392 | 0.32 | 0.54 | 0.05 | 0.29 | 0.018 | 0 | 0 | 2.64 | 0.75 | 30 | 0 | 900 | 24 | 8 | 650 | 0 | 30 | 30 | 30 | 420 | 845 | 60
304 | 95.111 | 0.35 | 0.54 | 0.05 | 0.26 | 0.019 | 0 | 0 | 2.78 | 0.89 | 30 | 0 | 900 | 24 | 8 | 650 | 0 | 30 | 30 | 30 | 420 | 845 | 60
305 | 95.438 | 0.31 | 0.56 | 0.1 | 0.22 | 0.016 | 0.016 | 0 | 2.63 | 0.71 | 30 | 0 | 900 | 24 | 8 | 650 | 0 | 30 | 30 | 30 | 700 | 845 | 60
306 | 95.34 | 0.33 | 0.49 | 0.06 | 0.3 | 0 | 0 | 0 | 2.66 | 0.82 | 30 | 0 | 900 | 24 | 8 | 650 | 0 | 30 | 30 | 30 | 820 | 845 | 60
307 | 95.311 | 0.28 | 0.53 | 0.05 | 0.27 | 0.019 | 0 | 0 | 2.67 | 0.87 | 30 | 0 | 900 | 24 | 8 | 650 | 0 | 30 | 30 | 30 | 420 | 845 | 60
308 | 95.23 | 0.34 | 0.65 | 0.05 | 0.26 | 0 | 0 | 0 | 2.63 | 0.84 | 30 | 0 | 900 | 24 | 8 | 650 | 0 | 30 | 30 | 30 | 700 | 845 | 60 | 496
309 | 95.302 | 0.3 | 0.53 | 0.07 | 0.27 | 0.018 | 0 | 0 | 2.7 | 0.81 | 30 | 0 | 900 | 24 | 8 | 650 | 0 | 30 | 30 | 30 | 820 | 845 | 60
310 | 95.347 | 0.32 | 0.52 | 0.06 | 0.3 | 0.013 | 0 | 0 | 2.67 | 0.77 | 30 | 0 | 900 | 24 | 8 | 650 | 0 | 30 | 30 | 30 | 1740 | 845 | 60
311 | 95.998 | 0.39 | 0.77 | 0.07 | 0.19 | 0 | 0.012 | 0.18 | 1.67 | 0.72 | 30 | 0 | 870 | 24 | 8 | 580 | 0 | 30 | 30 | 30 | 640 | 845 | 60 | 591
312 | 95.789 | 0.4 | 0.7 | 0.09 | 0.23 | 0.011 | 0 | 0.18 | 1.82 | 0.78 | 30 | 0 | 870 | 24 | 8 | 580 | 0 | 30 | 30 | 30 | 740 | 845 | 60
313 | 95.328 | 0.4 | 0.79 | 0.05 | 0.29 | 0.022 | 0 | 0.24 | 1.92 | 0.96 | 30 | 0 | 870 | 24 | 8 | 580 | 0 | 30 | 30 | 30 | 420 | 845 | 60
314 | 96.019 | 0.4 | 0.7 | 0.08 | 0.25 | 0.021 | 0.02 | 0.17 | 1.63 | 0.71 | 30 | 0 | 870 | 24 | 8 | 580 | 0 | 30 | 30 | 30 | 590 | 845 | 60
315 | 95.797 | 0.38 | 0.71 | 0.04 | 0.26 | 0.016 | 0.017 | 0.23 | 1.8 | 0.75 | 30 | 0 | 870 | 24 | 8 | 580 | 0 | 30 | 30 | 30 | 5530 | 845 | 60
316 | 95.787 | 0.4 | 0.73 | 0.08 | 0.33 | 0.011 | 0.012 | 0.2 | 1.71 | 0.74 | 30 | 0 | 870 | 24 | 8 | 580 | 0 | 30 | 30 | 30 | 1290 | 845 | 60
317 | 95.837 | 0.42 | 0.73 | 0.09 | 0.25 | 0.012 | 0.021 | 0.22 | 1.69 | 0.73 | 30 | 0 | 870 | 24 | 8 | 580 | 0 | 30 | 30 | 30 | 640 | 845 | 60
318 | 95.974 | 0.38 | 0.71 | 0.12 | 0.26 | 0.016 | 0 | 0.16 | 1.66 | 0.72 | 30 | 0 | 870 | 24 | 8 | 580 | 0 | 30 | 30 | 30 | 590 | 845 | 60
319 | 95.627 | 0.41 | 0.74 | 0.12 | 0.29 | 0.013 | 0 | 0.22 | 1.84 | 0.74 | 30 | 0 | 870 | 24 | 8 | 580 | 0 | 30 | 30 | 30 | 820 | 845 | 60
320 | 95.722 | 0.39 | 0.71 | 0.09 | 0.25 | 0.015 | 0.013 | 0.23 | 1.76 | 0.82 | 30 | 0 | 870 | 24 | 8 | 580 | 0 | 30 | 30 | 30 | 640 | 845 | 60
321 | 95.868 | 0.38 | 0.7 | 0.07 | 0.29 | 0.012 | 0 | 0.19 | 1.75 | 0.74 | 30 | 0 | 870 | 24 | 8 | 580 | 0 | 30 | 30 | 30 | 820 | 845 | 60
322 | 95.444 | 0.42 | 0.78 | 0.04 | 0.3 | 0.016 | 0 | 0.24 | 1.9 | 0.86 | 30 | 0 | 870 | 24 | 8 | 580 | 0 | 30 | 30 | 30 | 420 | 845 | 60
323 | 95.513 | 0.37 | 0.76 | 0.03 | 0.29 | 0.017 | 0 | 0.24 | 1.88 | 0.9 | 30 | 0 | 870 | 24 | 8 | 580 | 0 | 30 | 30 | 30 | 420 | 845 | 60
324 | 96.04 | 0.43 | 0.68 | 0.09 | 0.26 | 0.012 | 0.018 | 0.17 | 1.62 | 0.68 | 30 | 0 | 870 | 24 | 8 | 580 | 0 | 30 | 30 | 30 | 590 | 845 | 60
325 | 95.998 | 0.39 | 0.77 | 0.07 | 0.19 | 0 | 0.012 | 0.18 | 1.67 | 0.72 | 30 | 0 | 870 | 24 | 8 | 630 | 0 | 30 | 30 | 30 | 640 | 845 | 60
326 | 95.789 | 0.4 | 0.7 | 0.09 | 0.23 | 0.011 | 0 | 0.18 | 1.82 | 0.78 | 30 | 0 | 870 | 24 | 8 | 630 | 0 | 30 | 30 | 30 | 740 | 845 | 60
327 | 95.328 | 0.4 | 0.79 | 0.05 | 0.29 | 0.022 | 0 | 0.24 | 1.92 | 0.96 | 30 | 0 | 870 | 24 | 8 | 630 | 0 | 30 | 30 | 30 | 420 | 845 | 60
328 | 96.019 | 0.4 | 0.7 | 0.08 | 0.25 | 0.021 | 0.02 | 0.17 | 1.63 | 0.71 | 30 | 0 | 870 | 24 | 8 | 630 | 0 | 30 | 30 | 30 | 590 | 845 | 60 | 524
329 | 95.797 | 0.38 | 0.71 | 0.04 | 0.26 | 0.016 | 0.017 | 0.23 | 1.8 | 0.75 | 30 | 0 | 870 | 24 | 8 | 630 | 0 | 30 | 30 | 30 | 5530 | 845 | 60
330 | 95.787 | 0.4 | 0.73 | 0.08 | 0.33 | 0.011 | 0.012 | 0.2 | 1.71 | 0.74 | 30 | 0 | 870 | 24 | 8 | 630 | 0 | 30 | 30 | 30 | 1290 | 845 | 60
331 | 95.837 | 0.42 | 0.73 | 0.09 | 0.25 | 0.012 | 0.021 | 0.22 | 1.69 | 0.73 | 30 | 0 | 870 | 24 | 8 | 630 | 0 | 30 | 30 | 30 | 640 | 845 | 60
332 | 95.974 | 0.38 | 0.71 | 0.12 | 0.26 | 0.016 | 0 | 0.16 | 1.66 | 0.72 | 30 | 0 | 870 | 24 | 8 | 630 | 0 | 30 | 30 | 30 | 590 | 845 | 60
333 | 95.627 | 0.41 | 0.74 | 0.12 | 0.29 | 0.013 | 0 | 0.22 | 1.84 | 0.74 | 30 | 0 | 870 | 24 | 8 | 630 | 0 | 30 | 30 | 30 | 820 | 845 | 60
334 | 95.722 | 0.39 | 0.71 | 0.09 | 0.25 | 0.015 | 0.013 | 0.23 | 1.76 | 0.82 | 30 | 0 | 870 | 24 | 8 | 630 | 0 | 30 | 30 | 30 | 640 | 845 | 60 | 563
335 | 95.868 | 0.38 | 0.7 | 0.07 | 0.29 | 0.012 | 0 | 0.19 | 1.75 | 0.74 | 30 | 0 | 870 | 24 | 8 | 630 | 0 | 30 | 30 | 30 | 820 | 845 | 60
336 | 95.444 | 0.42 | 0.78 | 0.04 | 0.3 | 0.016 | 0 | 0.24 | 1.9 | 0.86 | 30 | 0 | 870 | 24 | 8 | 630 | 0 | 30 | 30 | 30 | 420 | 845 | 60
337 | 95.513 | 0.37 | 0.76 | 0.03 | 0.29 | 0.017 | 0 | 0.24 | 1.88 | 0.9 | 30 | 0 | 870 | 24 | 8 | 630 | 0 | 30 | 30 | 30 | 420 | 845 | 60
338 | 96.04 | 0.43 | 0.68 | 0.09 | 0.26 | 0.012 | 0.018 | 0.17 | 1.62 | 0.68 | 30 | 0 | 870 | 24 | 8 | 630 | 0 | 30 | 30 | 30 | 590 | 845 | 60
339 | 95.998 | 0.39 | 0.77 | 0.07 | 0.19 | 0 | 0.012 | 0.18 | 1.67 | 0.72 | 30 | 0 | 870 | 24 | 8 | 680 | 0 | 30 | 30 | 30 | 640 | 845 | 60
340 | 95.789 | 0.4 | 0.7 | 0.09 | 0.23 | 0.011 | 0 | 0.18 | 1.82 | 0.78 | 30 | 0 | 870 | 24 | 8 | 680 | 0 | 30 | 30 | 30 | 740 | 845 | 60
341 | 95.328 | 0.4 | 0.79 | 0.05 | 0.29 | 0.022 | 0 | 0.24 | 1.92 | 0.96 | 30 | 0 | 870 | 24 | 8 | 680 | 0 | 30 | 30 | 30 | 420 | 845 | 60
342 | 96.019 | 0.4 | 0.7 | 0.08 | 0.25 | 0.021 | 0.02 | 0.17 | 1.63 | 0.71 | 30 | 0 | 870 | 24 | 8 | 680 | 0 | 30 | 30 | 30 | 590 | 845 | 60
343 | 95.797 | 0.38 | 0.71 | 0.04 | 0.26 | 0.016 | 0.017 | 0.23 | 1.8 | 0.75 | 30 | 0 | 870 | 24 | 8 | 680 | 0 | 30 | 30 | 30 | 5530 | 845 | 60
344 | 95.787 | 0.4 | 0.73 | 0.08 | 0.33 | 0.011 | 0.012 | 0.2 | 1.71 | 0.74 | 30 | 0 | 870 | 24 | 8 | 680 | 0 | 30 | 30 | 30 | 1290 | 845 | 60 | 480
345 | 95.837 | 0.42 | 0.73 | 0.09 | 0.25 | 0.012 | 0.021 | 0.22 | 1.69 | 0.73 | 30 | 0 | 870 | 24 | 8 | 680 | 0 | 30 | 30 | 30 | 640 | 845 | 60
346 | 95.974 | 0.38 | 0.71 | 0.12 | 0.26 | 0.016 | 0 | 0.16 | 1.66 | 0.72 | 30 | 0 | 870 | 24 | 8 | 680 | 0 | 30 | 30 | 30 | 590 | 845 | 60
347 | 95.627 | 0.41 | 0.74 | 0.12 | 0.29 | 0.013 | 0 | 0.22 | 1.84 | 0.74 | 30 | 0 | 870 | 24 | 8 | 680 | 0 | 30 | 30 | 30 | 820 | 845 | 60 | 469
348 | 95.722 | 0.39 | 0.71 | 0.09 | 0.25 | 0.015 | 0.013 | 0.23 | 1.76 | 0.82 | 30 | 0 | 870 | 24 | 8 | 680 | 0 | 30 | 30 | 30 | 640 | 845 | 60
349 | 95.868 | 0.38 | 0.7 | 0.07 | 0.29 | 0.012 | 0 | 0.19 | 1.75 | 0.74 | 30 | 0 | 870 | 24 | 8 | 680 | 0 | 30 | 30 | 30 | 820 | 845 | 60
350 | 95.444 | 0.42 | 0.78 | 0.04 | 0.3 | 0.016 | 0 | 0.24 | 1.9 | 0.86 | 30 | 0 | 870 | 24 | 8 | 680 | 0 | 30 | 30 | 30 | 420 | 845 | 60
351 | 95.513 | 0.37 | 0.76 | 0.03 | 0.29 | 0.017 | 0 | 0.24 | 1.88 | 0.9 | 30 | 0 | 870 | 24 | 8 | 680 | 0 | 30 | 30 | 30 | 420 | 845 | 60
352 | 96.04 | 0.43 | 0.68 | 0.09 | 0.26 | 0.012 | 0.018 | 0.17 | 1.62 | 0.68 | 30 | 0 | 870 | 24 | 8 | 680 | 0 | 30 | 30 | 30 | 590 | 845 | 60
353 | 95.909 | 0.47 | 0.72 | 0.06 | 0.28 | 0.011 | 0 | 0 | 1.76 | 0.79 | 30 | 0 | 870 | 24 | 8 | 580 | 0 | 30 | 30 | 30 | 740 | 845 | 60
354 | 96.114 | 0.47 | 0.76 | 0.06 | 0.19 | 0.013 | 0.013 | 0 | 1.67 | 0.71 | 30 | 0 | 870 | 24 | 8 | 580 | 0 | 30 | 30 | 30 | 640 | 845 | 60 | 615
355 | 95.95 | 0.44 | 0.74 | 0.09 | 0.25 | 0 | 0 | 0 | 1.74 | 0.79 | 30 | 0 | 870 | 24 | 8 | 580 | 0 | 30 | 30 | 30 | 820 | 845 | 60
356 | 96.154 | 0.45 | 0.79 | 0.05 | 0.16 | 0 | 0.016 | 0 | 1.65 | 0.73 | 30 | 0 | 870 | 24 | 8 | 580 | 0 | 30 | 30 | 30 | 640 | 845 | 60
357 | 96.104 | 0.48 | 0.7 | 0.11 | 0.2 | 0 | 0.016 | 0 | 1.66 | 0.73 | 30 | 0 | 870 | 24 | 8 | 580 | 0 | 30 | 30 | 30 | 640 | 845 | 60
358 | 95.865 | 0.49 | 0.69 | 0.07 | 0.29 | 0.014 | 0.011 | 0 | 1.8 | 0.77 | 30 | 0 | 870 | 24 | 8 | 580 | 0 | 30 | 30 | 30 | 820 | 845 | 60
359 | 95.909 | 0.47 | 0.72 | 0.06 | 0.28 | 0.011 | 0 | 0 | 1.76 | 0.79 | 30 | 0 | 870 | 24 | 8 | 630 | 0 | 30 | 30 | 30 | 740 | 845 | 60
360 | 96.114 | 0.47 | 0.76 | 0.06 | 0.19 | 0.013 | 0.013 | 0 | 1.67 | 0.71 | 30 | 0 | 870 | 24 | 8 | 630 | 0 | 30 | 30 | 30 | 640 | 845 | 60
361 | 95.95 | 0.44 | 0.74 | 0.09 | 0.25 | 0 | 0 | 0 | 1.74 | 0.79 | 30 | 0 | 870 | 24 | 8 | 630 | 0 | 30 | 30 | 30 | 820 | 845 | 60
362 | 96.154 | 0.45 | 0.79 | 0.05 | 0.16 | 0 | 0.016 | 0 | 1.65 | 0.73 | 30 | 0 | 870 | 24 | 8 | 630 | 0 | 30 | 30 | 30 | 640 | 845 | 60 | 537
363 | 96.104 | 0.48 | 0.7 | 0.11 | 0.2 | 0 | 0.016 | 0 | 1.66 | 0.73 | 30 | 0 | 870 | 24 | 8 | 630 | 0 | 30 | 30 | 30 | 640 | 845 | 60
364 | 95.865 | 0.49 | 0.69 | 0.07 | 0.29 | 0.014 | 0.011 | 0 | 1.8 | 0.77 | 30 | 0 | 870 | 24 | 8 | 630 | 0 | 30 | 30 | 30 | 820 | 845 | 60
365 | 95.909 | 0.47 | 0.72 | 0.06 | 0.28 | 0.011 | 0 | 0 | 1.76 | 0.79 | 30 | 0 | 870 | 24 | 8 | 680 | 0 | 30 | 30 | 30 | 740 | 845 | 60
366 | 96.114 | 0.47 | 0.76 | 0.06 | 0.19 | 0.013 | 0.013 | 0 | 1.67 | 0.71 | 30 | 0 | 870 | 24 | 8 | 680 | 0 | 30 | 30 | 30 | 640 | 845 | 60
367 | 95.95 | 0.44 | 0.74 | 0.09 | 0.25 | 0 | 0 | 0 | 1.74 | 0.79 | 30 | 0 | 870 | 24 | 8 | 680 | 0 | 30 | 30 | 30 | 820 | 845 | 60
368 | 96.154 | 0.45 | 0.79 | 0.05 | 0.16 | 0 | 0.016 | 0 | 1.65 | 0.73 | 30 | 0 | 870 | 24 | 8 | 680 | 0 | 30 | 30 | 30 | 640 | 845 | 60
369 | 96.104 | 0.48 | 0.7 | 0.11 | 0.2 | 0 | 0.016 | 0 | 1.66 | 0.73 | 30 | 0 | 870 | 24 | 8 | 680 | 0 | 30 | 30 | 30 | 640 | 845 | 60
370 | 95.865 | 0.49 | 0.69 | 0.07 | 0.29 | 0.014 | 0.011 | 0 | 1.8 | 0.77 | 30 | 0 | 870 | 24 | 8 | 680 | 0 | 30 | 30 | 30 | 820 | 845 | 60
371 | 96.251 | 0.6 | 0.85 | 0.12 | 1.96 | 0.019 | 0 | 0 | 0.05 | 0.15 | 30 | 0 | 845 | 24 | 8 | 430 | 0 | 30 | 30 | 30 | 721 | 845 | 60 | 781
372 | 96.323 | 0.59 | 0.92 | 0 | 1.99 | 0.027 | 0 | 0 | 0 | 0.15 | 30 | 0 | 845 | 24 | 8 | 430 | 0 | 30 | 30 | 30 | 1228 | 845 | 60
373 | 96.007 | 0.61 | 0.86 | 0.12 | 2.05 | 0.019 | 0.014 | 0 | 0.16 | 0.16 | 30 | 0 | 845 | 24 | 8 | 430 | 0 | 30 | 30 | 30 | 1455 | 845 | 60
374 | 96.251 | 0.6 | 0.85 | 0.12 | 1.96 | 0.019 | 0 | 0 | 0.05 | 0.15 | 30 | 0 | 845 | 24 | 8 | 500 | 0 | 30 | 30 | 30 | 721 | 845 | 60
375 | 96.323 | 0.59 | 0.92 | 0 | 1.99 | 0.027 | 0 | 0 | 0 | 0.15 | 30 | 0 | 845 | 24 | 8 | 500 | 0 | 30 | 30 | 30 | 1228 | 845 | 60
376 | 96.007 | 0.61 | 0.86 | 0.12 | 2.05 | 0.019 | 0.014 | 0 | 0.16 | 0.16 | 30 | 0 | 845 | 24 | 8 | 500 | 0 | 30 | 30 | 30 | 1455 | 845 | 60
377 | 97.001 | 0.61 | 0.87 | 0.2 | 0.28 | 0.019 | 0.02 | 0.05 | 0.08 | 0.87 | 30 | 0 | 845 | 24 | 8 | 420 | 0 | 30 | 30 | 30 | 622 | 845 | 60
378 | 97.53 | 0.63 | 0.77 | 0.02 | 0.17 | 0.026 | 0.014 | 0 | 0.03 | 0.81 | 30 | 0 | 845 | 24 | 8 | 420 | 0 | 30 | 30 | 30 | 289 | 845 | 60
379 | 97.234 | 0.62 | 0.88 | 0.12 | 0.29 | 0.026 | 0 | 0.03 | 0.05 | 0.75 | 30 | 0 | 845 | 24 | 8 | 420 | 0 | 30 | 30 | 30 | 796 | 845 | 60
380 | 97.001 | 0.61 | 0.87 | 0.2 | 0.28 | 0.019 | 0.02 | 0.05 | 0.08 | 0.87 | 30 | 0 | 845 | 24 | 8 | 490 | 0 | 30 | 30 | 30 | 622 | 845 | 60 | 745
381 | 97.53 | 0.63 | 0.77 | 0.02 | 0.17 | 0.026 | 0.014 | 0 | 0.03 | 0.81 | 30 | 0 | 845 | 24 | 8 | 490 | 0 | 30 | 30 | 30 | 289 | 845 | 60
382 | 97.234 | 0.62 | 0.88 | 0.12 | 0.29 | 0.026 | 0 | 0.03 | 0.05 | 0.75 | 30 | 0 | 845 | 24 | 8 | 490 | 0 | 30 | 30 | 30 | 796 | 845 | 60
383 | 96.519 | 0.53 | 0.69 | 0 | 1.49 | 0.011 | 0 | 0 | 0.02 | 0.74 | 30 | 0 | 845 | 24 | 8 | 430 | 0 | 30 | 30 | 30 | 925 | 845 | 60
384 | 96.68 | 0.53 | 0.75 | 0.06 | 1.31 | 0 | 0 | 0 | 0.04 | 0.63 | 30 | 0 | 845 | 24 | 8 | 430 | 0 | 30 | 30 | 30 | 1455 | 845 | 60
385 | 96.136 | 0.53 | 0.68 | 0.26 | 1.51 | 0.013 | 0.011 | 0.05 | 0.13 | 0.68 | 30 | 0 | 845 | 24 | 8 | 430 | 0 | 30 | 30 | 30 | 622 | 845 | 60
386 | 96.497 | 0.54 | 0.69 | 0 | 1.5 | 0.013 | 0 | 0 | 0.02 | 0.74 | 30 | 0 | 845 | 24 | 8 | 500 | 0 | 30 | 30 | 30 | 925 | 845 | 60
387 | 96.67 | 0.53 | 0.75 | 0.06 | 1.31 | 0 | 0 | 0 | 0.04 | 0.64 | 30 | 0 | 845 | 24 | 8 | 500 | 0 | 30 | 30 | 30 | 1455 | 845 | 60
388 | 96.165 | 0.53 | 0.67 | 0.26 | 1.5 | 0.014 | 0.011 | 0.05 | 0.13 | 0.67 | 30 | 0 | 845 | 24 | 8 | 500 | 0 | 30 | 30 | 30 | 622 | 845 | 60
389 | 96.359 | 0.21 | 0.62 | 0.07 | 0.29 | 0.015 | 0.016 | 0.21 | 1.62 | 0.59 | 0 | 139.8 | 930 | 0.5 | 0 | 160 | 15 | 60 | 930 | 850 | 440 | 30 | 120
390 | 96.368 | 0.23 | 0.51 | 0.11 | 0.35 | 0 | 0.012 | 0.18 | 1.69 | 0.55 | 0 | 139.8 | 930 | 0.5 | 0 | 160 | 15 | 60 | 930 | 850 | 860 | 30 | 120
391 | 96.684 | 0.17 | 0.55 | 0.05 | 0.28 | 0 | 0.016 | 0.16 | 1.64 | 0.45 | 0 | 139.8 | 930 | 0.5 | 0 | 160 | 15 | 60 | 930 | 850 | 440 | 30 | 120 | 1002
392 | 96.359 | 0.21 | 0.62 | 0.07 | 0.29 | 0.015 | 0.016 | 0.21 | 1.62 | 0.59 | 0 | 469.8 | 930 | 0.5 | 0 | 160 | 15 | 60 | 930 | 850 | 440 | 30 | 120
393 | 96.368 | 0.23 | 0.51 | 0.11 | 0.35 | 0 | 0.012 | 0.18 | 1.69 | 0.55 | 0 | 469.8 | 930 | 0.5 | 0 | 160 | 15 | 60 | 930 | 850 | 860 | 30 | 120
394 | 96.684 | 0.17 | 0.55 | 0.05 | 0.28 | 0 | 0.016 | 0.16 | 1.64 | 0.45 | 0 | 469.8 | 930 | 0.5 | 0 | 160 | 15 | 60 | 930 | 850 | 440 | 30 | 120
395 | 96.359 | 0.21 | 0.62 | 0.07 | 0.29 | 0.015 | 0.016 | 0.21 | 1.62 | 0.59 | 0 | 540 | 930 | 0.5 | 0 | 160 | 15 | 140 | 930 | 850 | 440 | 30 | 120
396 | 96.368 | 0.23 | 0.51 | 0.11 | 0.35 | 0 | 0.012 | 0.18 | 1.69 | 0.55 | 0 | 540 | 930 | 0.5 | 0 | 160 | 15 | 140 | 930 | 850 | 860 | 30 | 120
397 | 96.684 | 0.17 | 0.55 | 0.05 | 0.28 | 0 | 0.016 | 0.16 | 1.64 | 0.45 | 0 | 540 | 930 | 0.5 | 0 | 160 | 15 | 140 | 930 | 850 | 440 | 30 | 120
398 | 96.359 | 0.21 | 0.62 | 0.07 | 0.29 | 0.015 | 0.016 | 0.21 | 1.62 | 0.59 | 0 | 469.8 | 930 | 0.5 | 0 | 200 | 15 | 60 | 930 | 850 | 440 | 30 | 120
399 | 96.368 | 0.23 | 0.51 | 0.11 | 0.35 | 0 | 0.012 | 0.18 | 1.69 | 0.55 | 0 | 469.8 | 930 | 0.5 | 0 | 200 | 15 | 60 | 930 | 850 | 860 | 30 | 120
400 | 96.684 | 0.17 | 0.55 | 0.05 | 0.28 | 0 | 0.016 | 0.16 | 1.64 | 0.45 | 0 | 469.8 | 930 | 0.5 | 0 | 200 | 15 | 60 | 930 | 850 | 440 | 30 | 120
401 | 97.338 | 0.2 | 0.77 | 0.2 | 0.32 | 0.024 | 0.028 | 0.19 | 0.46 | 0.47 | 0 | 130.2 | 930 | 0.5 | 0 | 160 | 25.2 | 60 | 930 | 882.381 | 390 | 30 | 120
402 | 97.338 | 0.23 | 0.85 | 0.07 | 0.29 | 0.011 | 0.011 | 0.16 | 0.44 | 0.6 | 0 | 130.2 | 930 | 0.5 | 0 | 160 | 25.2 | 60 | 930 | 882.381 | 440 | 30 | 120
403 | 97.316 | 0.18 | 0.76 | 0.12 | 0.26 | 0 | 0.014 | 0.17 | 0.56 | 0.62 | 0 | 130.2 | 930 | 0.5 | 0 | 160 | 25.2 | 60 | 930 | 882.381 | 690 | 30 | 120
404 | 97.338 | 0.2 | 0.77 | 0.2 | 0.32 | 0.024 | 0.028 | 0.19 | 0.46 | 0.47 | 0 | 450 | 930 | 0.5 | 0 | 160 | 34.8 | 60 | 930 | 895.517 | 390 | 30 | 120
405 | 97.338 | 0.23 | 0.85 | 0.07 | 0.29 | 0.011 | 0.011 | 0.16 | 0.44 | 0.6 | 0 | 450 | 930 | 0.5 | 0 | 160 | 34.8 | 60 | 930 | 895.517 | 440 | 30 | 120
406 | 97.316 | 0.18 | 0.76 | 0.12 | 0.26 | 0 | 0.014 | 0.17 | 0.56 | 0.62 | 0 | 450 | 930 | 0.5 | 0 | 160 | 34.8 | 60 | 930 | 895.517 | 690 | 30 | 120
407 | 97.338 | 0.2 | 0.77 | 0.2 | 0.32 | 0.024 | 0.028 | 0.19 | 0.46 | 0.47 | 0 | 510 | 930 | 0.5 | 0 | 160 | 45 | 140 | 930 | 903.333 | 390 | 30 | 120
408 | 97.338 | 0.23 | 0.85 | 0.07 | 0.29 | 0.011 | 0.011 | 0.16 | 0.44 | 0.6 | 0 | 510 | 930 | 0.5 | 0 | 160 | 45 | 140 | 930 | 903.333 | 440 | 30 | 120
409 | 97.316 | 0.18 | 0.76 | 0.12 | 0.26 | 0 | 0.014 | 0.17 | 0.56 | 0.62 | 0 | 510 | 930 | 0.5 | 0 | 160 | 45 | 140 | 930 | 903.333 | 690 | 30 | 120
410 | 97.338 | 0.2 | 0.77 | 0.2 | 0.32 | 0.024 | 0.028 | 0.19 | 0.46 | 0.47 | 0 | 450 | 930 | 0.5 | 0 | 200 | 34.8 | 60 | 930 | 895.517 | 390 | 30 | 120 | 924
411 | 97.338 | 0.23 | 0.85 | 0.07 | 0.29 | 0.011 | 0.011 | 0.16 | 0.44 | 0.6 | 0 | 450 | 930 | 0.5 | 0 | 200 | 34.8 | 60 | 930 | 895.517 | 440 | 30 | 120
412 | 97.316 | 0.18 | 0.76 | 0.12 | 0.26 | 0 | 0.014 | 0.17 | 0.56 | 0.62 | 0 | 450 | 930 | 0.5 | 0 | 200 | 34.8 | 60 | 930 | 895.517 | 690 | 30 | 120
413 | 97.369 | 0.21 | 0.76 | 0.14 | 0.3 | 0.021 | 0 | 0.03 | 0.08 | 1.09 | 0 | 100.2 | 930 | 0.5 | 0 | 160 | 34.8 | 60 | 930 | 895.517 | 460 | 30 | 120
414 | 97.469 | 0.23 | 0.8 | 0.07 | 0.2 | 0.013 | 0.018 | 0.02 | 0.04 | 1.14 | 0 | 100.2 | 930 | 0.5 | 0 | 160 | 34.8 | 60 | 930 | 895.517 | 690 | 30 | 120
415 | 97.452 | 0.19 | 0.77 | 0.16 | 0.21 | 0.017 | 0.011 | 0.05 | 0.12 | 1.02 | 0 | 100.2 | 930 | 0.5 | 0 | 160 | 34.8 | 60 | 930 | 895.517 | 390 | 30 | 120
416 | 97.369 | 0.21 | 0.76 | 0.14 | 0.3 | 0.021 | 0 | 0.03 | 0.08 | 1.09 | 0 | 499.8 | 930 | 0.5 | 0 | 160 | 70.2 | 60 | 930 | 895.812 | 460 | 30 | 120
417 | 97.469 | 0.23 | 0.8 | 0.07 | 0.2 | 0.013 | 0.018 | 0.02 | 0.04 | 1.14 | 0 | 499.8 | 930 | 0.5 | 0 | 160 | 70.2 | 60 | 930 | 895.812 | 690 | 30 | 120
418 | 97.452 | 0.19 | 0.77 | 0.16 | 0.21 | 0.017 | 0.011 | 0.05 | 0.12 | 1.02 | 0 | 499.8 | 930 | 0.5 | 0 | 160 | 70.2 | 60 | 930 | 895.812 | 390 | 30 | 120
419 | 97.369 | 0.21 | 0.76 | 0.14 | 0.3 | 0.021 | 0 | 0.03 | 0.08 | 1.09 | 0 | 529.8 | 930 | 0.5 | 0 | 160 | 70.2 | 140 | 930 | 895.812 | 460 | 30 | 120
420 | 97.469 | 0.23 | 0.8 | 0.07 | 0.2 | 0.013 | 0.018 | 0.02 | 0.04 | 1.14 | 0 | 529.8 | 930 | 0.5 | 0 | 160 | 70.2 | 140 | 930 | 895.812 | 690 | 30 | 120
421 | 97.452 | 0.19 | 0.77 | 0.16 | 0.21 | 0.017 | 0.011 | 0.05 | 0.12 | 1.02 | 0 | 529.8 | 930 | 0.5 | 0 | 160 | 70.2 | 140 | 930 | 895.812 | 390 | 30 | 120
422 | 97.369 | 0.21 | 0.76 | 0.14 | 0.3 | 0.021 | 0 | 0.03 | 0.08 | 1.09 | 0 | 499.8 | 930 | 0.5 | 0 | 200 | 70.2 | 60 | 930 | 895.812 | 460 | 30 | 120
423 | 97.469 | 0.23 | 0.8 | 0.07 | 0.2 | 0.013 | 0.018 | 0.02 | 0.04 | 1.14 | 0 | 499.8 | 930 | 0.5 | 0 | 200 | 70.2 | 60 | 930 | 895.812 | 690 | 30 | 120
424 | 97.452 | 0.19 | 0.77 | 0.16 | 0.21 | 0.017 | 0.011 | 0.05 | 0.12 | 1.02 | 0 | 499.8 | 930 | 0.5 | 0 | 200 | 70.2 | 60 | 930 | 895.812 | 390 | 30 | 120
425 | 97.169 | 0.21 | 0.81 | 0.07 | 0.31 | 0.012 | 0.019 | 0.17 | 0.06 | 1.17 | 0 | 90 | 930 | 0.5 | 0 | 160 | 49.8 | 60 | 930 | 881.807 | 690 | 30 | 120 | 1074
426 | 97.761 | 0.21 | 0.65 | 0 | 0.26 | 0.015 | 0.024 | 0.15 | 0.02 | 0.91 | 0 | 90 | 930 | 0.5 | 0 | 160 | 49.8 | 60 | 930 | 881.807 | 240 | 30 | 120
427 | 97.369 | 0.18 | 0.79 | 0.08 | 0.25 | 0.016 | 0.015 | 0.15 | 0.07 | 1.08 | 0 | 90 | 930 | 0.5 | 0 | 160 | 49.8 | 60 | 930 | 881.807 | 530 | 30 | 120
428 | 97.169 | 0.21 | 0.81 | 0.07 | 0.31 | 0.012 | 0.019 | 0.17 | 0.06 | 1.17 | 0 | 340.2 | 930 | 0.5 | 0 | 160 | 70.2 | 60 | 930 | 895.812 | 690 | 30 | 120
429 | 97.761 | 0.21 | 0.65 | 0 | 0.26 | 0.015 | 0.024 | 0.15 | 0.02 | 0.91 | 0 | 340.2 | 930 | 0.5 | 0 | 160 | 70.2 | 60 | 930 | 895.812 | 240 | 30 | 120
430 | 97.369 | 0.18 | 0.79 | 0.08 | 0.25 | 0.016 | 0.015 | 0.15 | 0.07 | 1.08 | 0 | 340.2 | 930 | 0.5 | 0 | 160 | 70.2 | 60 | 930 | 895.812 | 530 | 30 | 120
431 | 97.169 | 0.21 | 0.81 | 0.07 | 0.31 | 0.012 | 0.019 | 0.17 | 0.06 | 1.17 | 0 | 340.2 | 930 | 0.5 | 0 | 160 | 70.2 | 140 | 930 | 895.812 | 690 | 30 | 120
432 | 97.761 | 0.21 | 0.65 | 0 | 0.26 | 0.015 | 0.024 | 0.15 | 0.02 | 0.91 | 0 | 340.2 | 930 | 0.5 | 0 | 160 | 70.2 | 140 | 930 | 895.812 | 240 | 30 | 120
433 | 97.369 | 0.18 | 0.79 | 0.08 | 0.25 | 0.016 | 0.015 | 0.15 | 0.07 | 1.08 | 0 | 340.2 | 930 | 0.5 | 0 | 160 | 70.2 | 140 | 930 | 895.812 | 530 | 30 | 120
434 | 97.169 | 0.21 | 0.81 | 0.07 | 0.31 | 0.012 | 0.019 | 0.17 | 0.06 | 1.17 | 0 | 340.2 | 930 | 0.5 | 0 | 200 | 70.2 | 60 | 930 | 895.812 | 690 | 30 | 120
435 | 97.761 | 0.21 | 0.65 | 0 | 0.26 | 0.015 | 0.024 | 0.15 | 0.02 | 0.91 | 0 | 340.2 | 930 | 0.5 | 0 | 200 | 70.2 | 60 | 930 | 895.812 | 240 | 30 | 120
436 | 97.369 | 0.18 | 0.79 | 0.08 | 0.25 | 0.016 | 0.015 | 0.15 | 0.07 | 1.08 | 0 | 340.2 | 930 | 0.5 | 0 | 200 | 70.2 | 60 | 930 | 895.812 | 530 | 30 | 120

## 90P-Removed-9
| Fe | C | Mn | Cu | Si | P | S | Mo | Ni | Cr | Through Hardening Time | Carburization Time | Normalizing Temperature | Cooling Rate for Tempering | Cooling Rate for Through Hardening | Tempering Temperature | Diffusion time | Quenching Media Temperature (for Carburization) | Carburization Temperature | Diffusion Temperature | Reduction Ratio (Ingot to Bar) | Through Hardening Temperature | Tempering Time | Fatigue Strength
0 | 99.031 | 0.26 | 0.44 | 0 | 0.21 | 0.017 | 0.022 | 0 | 0 | 0.02 | 0 | 0 | 885 | 0 | 0 | 30 | 0 | 30 | 30 | 30 | 825 | 30 | 0
1 | 98.833 | 0.25 | 0.44 | 0.08 | 0.18 | 0 | 0.017 | 0 | 0.08 | 0.12 | 0 | 0 | 885 | 0 | 0 | 30 | 0 | 30 | 30 | 30 | 610 | 30 | 0
2 | 98.975 | 0.26 | 0.43 | 0 | 0.27 | 0 | 0.015 | 0 | 0.02 | 0.03 | 0 | 0 | 885 | 0 | 0 | 30 | 0 | 30 | 30 | 30 | 1270 | 30 | 0
3 | 98.938 | 0.26 | 0.51 | 0 | 0.23 | 0.018 | 0.024 | 0 | 0 | 0.02 | 0 | 0 | 885 | 0 | 0 | 30 | 0 | 30 | 30 | 30 | 1740 | 30 | 0
4 | 99.082 | 0.22 | 0.42 | 0.02 | 0.19 | 0.026 | 0.022 | 0 | 0 | 0.02 | 0 | 0 | 885 | 0 | 0 | 30 | 0 | 30 | 30 | 30 | 825 | 30 | 0
5 | 98.918 | 0.26 | 0.45 | 0.03 | 0.22 | 0.026 | 0.026 | 0 | 0.02 | 0.05 | 0 | 0 | 885 | 0 | 0 | 30 | 0 | 30 | 30 | 30 | 825 | 30 | 0 | 245
6 | 98.861 | 0.28 | 0.5 | 0 | 0.27 | 0.021 | 0.018 | 0 | 0.02 | 0.03 | 0 | 0 | 885 | 0 | 0 | 30 | 0 | 30 | 30 | 30 | 1270 | 30 | 0 | 255
7 | 98.859 | 0.27 | 0.54 | 0.02 | 0.25 | 0.02 | 0.021 | 0 | 0 | 0.02 | 0 | 0 | 885 | 0 | 0 | 30 | 0 | 30 | 30 | 30 | 1740 | 30 | 0
8 | 98.85 | 0.27 | 0.37 | 0.09 | 0.23 | 0 | 0.03 | 0 | 0.06 | 0.1 | 0 | 0 | 885 | 0 | 0 | 30 | 0 | 30 | 30 | 30 | 610 | 30 | 0
9 | 98.966 | 0.22 | 0.47 | 0 | 0.26 | 0.021 | 0.023 | 0 | 0.02 | 0.02 | 0 | 0 | 885 | 0 | 0 | 30 | 0 | 30 | 30 | 30 | 1270 | 30 | 0 | 239
10 | 98.887 | 0.23 | 0.51 | 0.03 | 0.26 | 0.029 | 0.024 | 0 | 0 | 0.03 | 0 | 0 | 885 | 0 | 0 | 30 | 0 | 30 | 30 | 30 | 1740 | 30 | 0
11 | 98.607 | 0.35 | 0.77 | 0.02 | 0.21 | 0.021 | 0.022 | 0 | 0 | 0 | 30 | 0 | 865 | 24 | 24 | 550 | 0 | 30 | 30 | 30 | 825 | 865 | 60
12 | 98.469 | 0.35 | 0.74 | 0 | 0.3 | 0.017 | 0.024 | 0 | 0 | 0.1 | 30 | 0 | 865 | 24 | 24 | 550 | 0 | 30 | 30 | 30 | 1270 | 865 | 60
13 | 98.613 | 0.34 | 0.74 | 0 | 0.26 | 0.012 | 0.015 | 0 | 0 | 0.02 | 30 | 0 | 865 | 24 | 24 | 550 | 0 | 30 | 30 | 30 | 1740 | 865 | 60
14 | 98.367 | 0.36 | 0.7 | 0.09 | 0.26 | 0 | 0.023 | 0 | 0.08 | 0.12 | 30 | 0 | 865 | 24 | 24 | 550 | 0 | 30 | 30 | 30 | 610 | 865 | 60
15 | 98.61 | 0.33 | 0.75 | 0.02 | 0.21 | 0.031 | 0.019 | 0 | 0 | 0.03 | 30 | 0 | 865 | 24 | 24 | 550 | 0 | 30 | 30 | 30 | 825 | 865 | 60
16 | 98.34 | 0.38 | 0.7 | 0.11 | 0.29 | 0 | 0.03 | 0 | 0.06 | 0.09 | 30 | 0 | 865 | 24 | 24 | 550 | 0 | 30 | 30 | 30 | 610 | 865 | 60
17 | 98.484 | 0.33 | 0.76 | 0.03 | 0.26 | 0.023 | 0.013 | 0 | 0 | 0.1 | 30 | 0 | 865 | 24 | 24 | 550 | 0 | 30 | 30 | 30 | 1270 | 865 | 60
18 | 98.586 | 0.32 | 0.73 | 0.03 | 0.26 | 0.015 | 0.019 | 0 | 0.02 | 0.02 | 30 | 0 | 865 | 24 | 24 | 550 | 0 | 30 | 30 | 30 | 1740 | 865 | 60
19 | 98.414 | 0.37 | 0.78 | 0.02 | 0.27 | 0.016 | 0.02 | 0 | 0 | 0.11 | 30 | 0 | 865 | 24 | 24 | 550 | 0 | 30 | 30 | 30 | 1270 | 865 | 60
20 | 98.511 | 0.35 | 0.82 | 0 | 0.25 | 0.016 | 0.023 | 0 | 0.03 | 0 | 30 | 0 | 865 | 24 | 24 | 550 | 0 | 30 | 30 | 30 | 825 | 865 | 60
21 | 98.575 | 0.37 | 0.72 | 0.02 | 0.24 | 0.015 | 0.02 | 0 | 0.02 | 0.02 | 30 | 0 | 865 | 24 | 24 | 550 | 0 | 30 | 30 | 30 | 1740 | 865 | 60 | 433
22 | 98.583 | 0.32 | 0.63 | 0.08 | 0.21 | 0 | 0.017 | 0 | 0.06 | 0.1 | 30 | 0 | 865 | 24 | 24 | 550 | 0 | 30 | 30 | 30 | 610 | 865 | 60
23 | 98.607 | 0.35 | 0.77 | 0.02 | 0.21 | 0.021 | 0.022 | 0 | 0 | 0 | 30 | 0 | 865 | 24 | 24 | 600 | 0 | 30 | 30 | 30 | 825 | 865 | 60
24 | 98.469 | 0.35 | 0.74 | 0 | 0.3 | 0.017 | 0.024 | 0 | 0 | 0.1 | 30 | 0 | 865 | 24 | 24 | 600 | 0 | 30 | 30 | 30 | 1270 | 865 | 60
25 | 98.613 | 0.34 | 0.74 | 0 | 0.26 | 0.012 | 0.015 | 0 | 0 | 0.02 | 30 | 0 | 865 | 24 | 24 | 600 | 0 | 30 | 30 | 30 | 1740 | 865 | 60 | 365
26 | 98.367 | 0.36 | 0.7 | 0.09 | 0.26 | 0 | 0.023 | 0 | 0.08 | 0.12 | 30 | 0 | 865 | 24 | 24 | 600 | 0 | 30 | 30 | 30 | 610 | 865 | 60
27 | 98.61 | 0.33 | 0.75 | 0.02 | 0.21 | 0.031 | 0.019 | 0 | 0 | 0.03 | 30 | 0 | 865 | 24 | 24 | 600 | 0 | 30 | 30 | 30 | 825 | 865 | 60
28 | 98.34 | 0.38 | 0.7 | 0.11 | 0.29 | 0 | 0.03 | 0 | 0.06 | 0.09 | 30 | 0 | 865 | 24 | 24 | 600 | 0 | 30 | 30 | 30 | 610 | 865 | 60
29 | 98.484 | 0.33 | 0.76 | 0.03 | 0.26 | 0.023 | 0.013 | 0 | 0 | 0.1 | 30 | 0 | 865 | 24 | 24 | 600 | 0 | 30 | 30 | 30 | 1270 | 865 | 60
30 | 98.586 | 0.32 | 0.73 | 0.03 | 0.26 | 0.015 | 0.019 | 0 | 0.02 | 0.02 | 30 | 0 | 865 | 24 | 24 | 600 | 0 | 30 | 30 | 30 | 1740 | 865 | 60
31 | 98.414 | 0.37 | 0.78 | 0.02 | 0.27 | 0.016 | 0.02 | 0 | 0 | 0.11 | 30 | 0 | 865 | 24 | 24 | 600 | 0 | 30 | 30 | 30 | 1270 | 865 | 60
32 | 98.511 | 0.35 | 0.82 | 0 | 0.25 | 0.016 | 0.023 | 0 | 0.03 | 0 | 30 | 0 | 865 | 24 | 24 | 600 | 0 | 30 | 30 | 30 | 825 | 865 | 60 | 375
33 | 98.575 | 0.37 | 0.72 | 0.02 | 0.24 | 0.015 | 0.02 | 0 | 0.02 | 0.02 | 30 | 0 | 865 | 24 | 24 | 600 | 0 | 30 | 30 | 30 | 1740 | 865 | 60
34 | 98.583 | 0.32 | 0.63 | 0.08 | 0.21 | 0 | 0.017 | 0 | 0.06 | 0.1 | 30 | 0 | 865 | 24 | 24 | 600 | 0 | 30 | 30 | 30 | 610 | 865 | 60
35 | 98.607 | 0.35 | 0.77 | 0.02 | 0.21 | 0.021 | 0.022 | 0 | 0 | 0 | 30 | 0 | 865 | 24 | 24 | 650 | 0 | 30 | 30 | 30 | 825 | 865 | 60
36 | 98.469 | 0.35 | 0.74 | 0 | 0.3 | 0.017 | 0.024 | 0 | 0 | 0.1 | 30 | 0 | 865 | 24 | 24 | 650 | 0 | 30 | 30 | 30 | 1270 | 865 | 60
37 | 98.613 | 0.34 | 0.74 | 0 | 0.26 | 0.012 | 0.015 | 0 | 0 | 0.02 | 30 | 0 | 865 | 24 | 24 | 650 | 0 | 30 | 30 | 30 | 1740 | 865 | 60
38 | 98.367 | 0.36 | 0.7 | 0.09 | 0.26 | 0 | 0.023 | 0 | 0.08 | 0.12 | 30 | 0 | 865 | 24 | 24 | 650 | 0 | 30 | 30 | 30 | 610 | 865 | 60
39 | 98.61 | 0.33 | 0.75 | 0.02 | 0.21 | 0.031 | 0.019 | 0 | 0 | 0.03 | 30 | 0 | 865 | 24 | 24 | 650 | 0 | 30 | 30 | 30 | 825 | 865 | 60
40 | 98.34 | 0.38 | 0.7 | 0.11 | 0.29 | 0 | 0.03 | 0 | 0.06 | 0.09 | 30 | 0 | 865 | 24 | 24 | 650 | 0 | 30 | 30 | 30 | 610 | 865 | 60
41 | 98.484 | 0.33 | 0.76 | 0.03 | 0.26 | 0.023 | 0.013 | 0 | 0 | 0.1 | 30 | 0 | 865 | 24 | 24 | 650 | 0 | 30 | 30 | 30 | 1270 | 865 | 60
42 | 98.586 | 0.32 | 0.73 | 0.03 | 0.26 | 0.015 | 0.019 | 0 | 0.02 | 0.02 | 30 | 0 | 865 | 24 | 24 | 650 | 0 | 30 | 30 | 30 | 1740 | 865 | 60
43 | 98.414 | 0.37 | 0.78 | 0.02 | 0.27 | 0.016 | 0.02 | 0 | 0 | 0.11 | 30 | 0 | 865 | 24 | 24 | 650 | 0 | 30 | 30 | 30 | 1270 | 865 | 60
44 | 98.511 | 0.35 | 0.82 | 0 | 0.25 | 0.016 | 0.023 | 0 | 0.03 | 0 | 30 | 0 | 865 | 24 | 24 | 650 | 0 | 30 | 30 | 30 | 825 | 865 | 60
45 | 98.575 | 0.37 | 0.72 | 0.02 | 0.24 | 0.015 | 0.02 | 0 | 0.02 | 0.02 | 30 | 0 | 865 | 24 | 24 | 650 | 0 | 30 | 30 | 30 | 1740 | 865 | 60
46 | 98.583 | 0.32 | 0.63 | 0.08 | 0.21 | 0 | 0.017 | 0 | 0.06 | 0.1 | 30 | 0 | 865 | 24 | 24 | 650 | 0 | 30 | 30 | 30 | 610 | 865 | 60
47 | 98.306 | 0.45 | 0.79 | 0.02 | 0.25 | 0.018 | 0.016 | 0 | 0.02 | 0.13 | 30 | 0 | 845 | 24 | 24 | 550 | 0 | 30 | 30 | 30 | 1740 | 845 | 60
48 | 98.354 | 0.45 | 0.76 | 0.02 | 0.26 | 0.027 | 0.019 | 0 | 0 | 0.11 | 30 | 0 | 845 | 24 | 24 | 550 | 0 | 30 | 30 | 30 | 1270 | 845 | 60
49 | 98.29 | 0.45 | 0.71 | 0.13 | 0.24 | 0 | 0 | 0 | 0.12 | 0.06 | 30 | 0 | 845 | 24 | 24 | 550 | 0 | 30 | 30 | 30 | 610 | 845 | 60
50 | 98.388 | 0.44 | 0.82 | 0.02 | 0.24 | 0.021 | 0.021 | 0 | 0.03 | 0.02 | 30 | 0 | 845 | 24 | 24 | 550 | 0 | 30 | 30 | 30 | 825 | 845 | 60
51 | 98.488 | 0.42 | 0.78 | 0.03 | 0.22 | 0.022 | 0.02 | 0 | 0 | 0.02 | 30 | 0 | 845 | 24 | 24 | 550 | 0 | 30 | 30 | 30 | 825 | 845 | 60
52 | 98.354 | 0.48 | 0.75 | 0 | 0.25 | 0.024 | 0.022 | 0 | 0.02 | 0.1 | 30 | 0 | 845 | 24 | 24 | 550 | 0 | 30 | 30 | 30 | 1740 | 845 | 60
53 | 98.335 | 0.47 | 0.72 | 0.04 | 0.25 | 0.015 | 0 | 0 | 0.13 | 0.04 | 30 | 0 | 845 | 24 | 24 | 550 | 0 | 30 | 30 | 30 | 610 | 845 | 60
54 | 98.367 | 0.43 | 0.83 | 0 | 0.22 | 0.017 | 0.016 | 0 | 0 | 0.12 | 30 | 0 | 845 | 24 | 24 | 550 | 0 | 30 | 30 | 30 | 1740 | 845 | 60
55 | 98.29 | 0.49 | 0.8 | 0 | 0.26 | 0.027 | 0.023 | 0 | 0.02 | 0.09 | 30 | 0 | 845 | 24 | 24 | 550 | 0 | 30 | 30 | 30 | 1270 | 845 | 60
56 | 98.164 | 0.45 | 0.79 | 0.15 | 0.25 | 0.011 | 0.025 | 0 | 0.12 | 0.04 | 30 | 0 | 845 | 24 | 24 | 550 | 0 | 30 | 30 | 30 | 610 | 845 | 60 | 486
57 | 98.496 | 0.42 | 0.7 | 0 | 0.26 | 0.024 | 0 | 0 | 0 | 0.1 | 30 | 0 | 845 | 24 | 24 | 550 | 0 | 30 | 30 | 30 | 1270 | 845 | 60
58 | 98.306 | 0.45 | 0.79 | 0.02 | 0.25 | 0.018 | 0.016 | 0 | 0.02 | 0.13 | 30 | 0 | 845 | 24 | 24 | 600 | 0 | 30 | 30 | 30 | 1740 | 845 | 60
59 | 98.354 | 0.45 | 0.76 | 0.02 | 0.26 | 0.027 | 0.019 | 0 | 0 | 0.11 | 30 | 0 | 845 | 24 | 24 | 600 | 0 | 30 | 30 | 30 | 1270 | 845 | 60
60 | 98.29 | 0.45 | 0.71 | 0.13 | 0.24 | 0 | 0 | 0 | 0.12 | 0.06 | 30 | 0 | 845 | 24 | 24 | 600 | 0 | 30 | 30 | 30 | 610 | 845 | 60
61 | 98.388 | 0.44 | 0.82 | 0.02 | 0.24 | 0.021 | 0.021 | 0 | 0.03 | 0.02 | 30 | 0 | 845 | 24 | 24 | 600 | 0 | 30 | 30 | 30 | 825 | 845 | 60
62 | 98.488 | 0.42 | 0.78 | 0.03 | 0.22 | 0.022 | 0.02 | 0 | 0 | 0.02 | 30 | 0 | 845 | 24 | 24 | 600 | 0 | 30 | 30 | 30 | 825 | 845 | 60
63 | 98.354 | 0.48 | 0.75 | 0 | 0.25 | 0.024 | 0.022 | 0 | 0.02 | 0.1 | 30 | 0 | 845 | 24 | 24 | 600 | 0 | 30 | 30 | 30 | 1740 | 845 | 60
64 | 98.335 | 0.47 | 0.72 | 0.04 | 0.25 | 0.015 | 0 | 0 | 0.13 | 0.04 | 30 | 0 | 845 | 24 | 24 | 600 | 0 | 30 | 30 | 30 | 610 | 845 | 60
65 | 98.367 | 0.43 | 0.83 | 0 | 0.22 | 0.017 | 0.016 | 0 | 0 | 0.12 | 30 | 0 | 845 | 24 | 24 | 600 | 0 | 30 | 30 | 30 | 1740 | 845 | 60
66 | 98.29 | 0.49 | 0.8 | 0 | 0.26 | 0.027 | 0.023 | 0 | 0.02 | 0.09 | 30 | 0 | 845 | 24 | 24 | 600 | 0 | 30 | 30 | 30 | 1270 | 845 | 60
67 | 98.164 | 0.45 | 0.79 | 0.15 | 0.25 | 0.011 | 0.025 | 0 | 0.12 | 0.04 | 30 | 0 | 845 | 24 | 24 | 600 | 0 | 30 | 30 | 30 | 610 | 845 | 60
68 | 98.496 | 0.42 | 0.7 | 0 | 0.26 | 0.024 | 0 | 0 | 0 | 0.1 | 30 | 0 | 845 | 24 | 24 | 600 | 0 | 30 | 30 | 30 | 1270 | 845 | 60
69 | 98.306 | 0.45 | 0.79 | 0.02 | 0.25 | 0.018 | 0.016 | 0 | 0.02 | 0.13 | 30 | 0 | 845 | 24 | 24 | 650 | 0 | 30 | 30 | 30 | 1740 | 845 | 60
70 | 98.354 | 0.45 | 0.76 | 0.02 | 0.26 | 0.027 | 0.019 | 0 | 0 | 0.11 | 30 | 0 | 845 | 24 | 24 | 650 | 0 | 30 | 30 | 30 | 1270 | 845 | 60
71 | 98.29 | 0.45 | 0.71 | 0.13 | 0.24 | 0 | 0 | 0 | 0.12 | 0.06 | 30 | 0 | 845 | 24 | 24 | 650 | 0 | 30 | 30 | 30 | 610 | 845 | 60
72 | 98.388 | 0.44 | 0.82 | 0.02 | 0.24 | 0.021 | 0.021 | 0 | 0.03 | 0.02 | 30 | 0 | 845 | 24 | 24 | 650 | 0 | 30 | 30 | 30 | 825 | 845 | 60
73 | 98.488 | 0.42 | 0.78 | 0.03 | 0.22 | 0.022 | 0.02 | 0 | 0 | 0.02 | 30 | 0 | 845 | 24 | 24 | 650 | 0 | 30 | 30 | 30 | 825 | 845 | 60
74 | 98.354 | 0.48 | 0.75 | 0 | 0.25 | 0.024 | 0.022 | 0 | 0.02 | 0.1 | 30 | 0 | 845 | 24 | 24 | 650 | 0 | 30 | 30 | 30 | 1740 | 845 | 60
75 | 98.335 | 0.47 | 0.72 | 0.04 | 0.25 | 0.015 | 0 | 0 | 0.13 | 0.04 | 30 | 0 | 845 | 24 | 24 | 650 | 0 | 30 | 30 | 30 | 610 | 845 | 60
76 | 98.367 | 0.43 | 0.83 | 0 | 0.22 | 0.017 | 0.016 | 0 | 0 | 0.12 | 30 | 0 | 845 | 24 | 24 | 650 | 0 | 30 | 30 | 30 | 1740 | 845 | 60
77 | 98.29 | 0.49 | 0.8 | 0 | 0.26 | 0.027 | 0.023 | 0 | 0.02 | 0.09 | 30 | 0 | 845 | 24 | 24 | 650 | 0 | 30 | 30 | 30 | 1270 | 845 | 60
78 | 98.164 | 0.45 | 0.79 | 0.15 | 0.25 | 0.011 | 0.025 | 0 | 0.12 | 0.04 | 30 | 0 | 845 | 24 | 24 | 650 | 0 | 30 | 30 | 30 | 610 | 845 | 60
79 | 98.496 | 0.42 | 0.7 | 0 | 0.26 | 0.024 | 0 | 0 | 0 | 0.1 | 30 | 0 | 845 | 24 | 24 | 650 | 0 | 30 | 30 | 30 | 1270 | 845 | 60
80 | 98.34 | 0.55 | 0.76 | 0 | 0.23 | 0.018 | 0.012 | 0 | 0 | 0.09 | 30 | 0 | 825 | 24 | 24 | 550 | 0 | 30 | 30 | 30 | 1740 | 825 | 60
81 | 98.257 | 0.54 | 0.76 | 0 | 0.26 | 0.022 | 0.021 | 0 | 0.02 | 0.12 | 30 | 0 | 825 | 24 | 24 | 550 | 0 | 30 | 30 | 30 | 1270 | 825 | 60 | 534
82 | 98.219 | 0.52 | 0.83 | 0.02 | 0.29 | 0.016 | 0.025 | 0 | 0.04 | 0.04 | 30 | 0 | 825 | 24 | 24 | 550 | 0 | 30 | 30 | 30 | 825 | 825 | 60
83 | 98.485 | 0.56 | 0.37 | 0.11 | 0.26 | 0.019 | 0.026 | 0 | 0.04 | 0.13 | 30 | 0 | 825 | 24 | 24 | 550 | 0 | 30 | 30 | 30 | 660 | 825 | 60
84 | 98.478 | 0.54 | 0.75 | 0 | 0.2 | 0.013 | 0.019 | 0 | 0 | 0 | 30 | 0 | 825 | 24 | 24 | 550 | 0 | 30 | 30 | 30 | 825 | 825 | 60
85 | 98.285 | 0.57 | 0.74 | 0.02 | 0.23 | 0.018 | 0.017 | 0 | 0 | 0.12 | 30 | 0 | 825 | 24 | 24 | 550 | 0 | 30 | 30 | 30 | 1740 | 825 | 60
86 | 98.155 | 0.53 | 0.83 | 0 | 0.3 | 0.019 | 0.026 | 0 | 0.02 | 0.12 | 30 | 0 | 825 | 24 | 24 | 550 | 0 | 30 | 30 | 30 | 1270 | 825 | 60
87 | 98.144 | 0.57 | 0.82 | 0 | 0.3 | 0.024 | 0.022 | 0 | 0.02 | 0.1 | 30 | 0 | 825 | 24 | 24 | 550 | 0 | 30 | 30 | 30 | 1270 | 825 | 60
88 | 98.327 | 0.56 | 0.68 | 0.03 | 0.25 | 0 | 0.023 | 0 | 0.03 | 0.1 | 30 | 0 | 825 | 24 | 24 | 550 | 0 | 30 | 30 | 30 | 610 | 825 | 60
89 | 98.288 | 0.52 | 0.8 | 0.02 | 0.21 | 0.021 | 0.021 | 0 | 0.02 | 0.1 | 30 | 0 | 825 | 24 | 24 | 550 | 0 | 30 | 30 | 30 | 1740 | 825 | 60
90 | 98.073 | 0.54 | 0.7 | 0.22 | 0.27 | 0.017 | 0.02 | 0 | 0.06 | 0.1 | 30 | 0 | 825 | 24 | 24 | 550 | 0 | 30 | 30 | 30 | 610 | 825 | 60
91 | 98.34 | 0.55 | 0.76 | 0 | 0.23 | 0.018 | 0.012 | 0 | 0 | 0.09 | 30 | 0 | 825 | 24 | 24 | 600 | 0 | 30 | 30 | 30 | 1740 | 825 | 60
92 | 98.257 | 0.54 | 0.76 | 0 | 0.26 | 0.022 | 0.021 | 0 | 0.02 | 0.12 | 30 | 0 | 825 | 24 | 24 | 600 | 0 | 30 | 30 | 30 | 1270 | 825 | 60
93 | 98.219 | 0.52 | 0.83 | 0.02 | 0.29 | 0.016 | 0.025 | 0 | 0.04 | 0.04 | 30 | 0 | 825 | 24 | 24 | 600 | 0 | 30 | 30 | 30 | 825 | 825 | 60
94 | 98.485 | 0.56 | 0.37 | 0.11 | 0.26 | 0.019 | 0.026 | 0 | 0.04 | 0.13 | 30 | 0 | 825 | 24 | 24 | 600 | 0 | 30 | 30 | 30 | 660 | 825 | 60
95 | 98.478 | 0.54 | 0.75 | 0 | 0.2 | 0.013 | 0.019 | 0 | 0 | 0 | 30 | 0 | 825 | 24 | 24 | 600 | 0 | 30 | 30 | 30 | 825 | 825 | 60
96 | 98.285 | 0.57 | 0.74 | 0.02 | 0.23 | 0.018 | 0.017 | 0 | 0 | 0.12 | 30 | 0 | 825 | 24 | 24 | 600 | 0 | 30 | 30 | 30 | 1740 | 825 | 60
97 | 98.155 | 0.53 | 0.83 | 0 | 0.3 | 0.019 | 0.026 | 0 | 0.02 | 0.12 | 30 | 0 | 825 | 24 | 24 | 600 | 0 | 30 | 30 | 30 | 1270 | 825 | 60
98 | 98.144 | 0.57 | 0.82 | 0 | 0.3 | 0.024 | 0.022 | 0 | 0.02 | 0.1 | 30 | 0 | 825 | 24 | 24 | 600 | 0 | 30 | 30 | 30 | 1270 | 825 | 60
99 | 98.327 | 0.56 | 0.68 | 0.03 | 0.25 | 0 | 0.023 | 0 | 0.03 | 0.1 | 30 | 0 | 825 | 24 | 24 | 600 | 0 | 30 | 30 | 30 | 610 | 825 | 60
100 | 98.288 | 0.52 | 0.8 | 0.02 | 0.21 | 0.021 | 0.021 | 0 | 0.02 | 0.1 | 30 | 0 | 825 | 24 | 24 | 600 | 0 | 30 | 30 | 30 | 1740 | 825 | 60
101 | 98.073 | 0.54 | 0.7 | 0.22 | 0.27 | 0.017 | 0.02 | 0 | 0.06 | 0.1 | 30 | 0 | 825 | 24 | 24 | 600 | 0 | 30 | 30 | 30 | 610 | 825 | 60
102 | 98.34 | 0.55 | 0.76 | 0 | 0.23 | 0.018 | 0.012 | 0 | 0 | 0.09 | 30 | 0 | 825 | 24 | 24 | 650 | 0 | 30 | 30 | 30 | 1740 | 825 | 60
103 | 98.257 | 0.54 | 0.76 | 0 | 0.26 | 0.022 | 0.021 | 0 | 0.02 | 0.12 | 30 | 0 | 825 | 24 | 24 | 650 | 0 | 30 | 30 | 30 | 1270 | 825 | 60
104 | 98.219 | 0.52 | 0.83 | 0.02 | 0.29 | 0.016 | 0.025 | 0 | 0.04 | 0.04 | 30 | 0 | 825 | 24 | 24 | 650 | 0 | 30 | 30 | 30 | 825 | 825 | 60
105 | 98.485 | 0.56 | 0.37 | 0.11 | 0.26 | 0.019 | 0.026 | 0 | 0.04 | 0.13 | 30 | 0 | 825 | 24 | 24 | 650 | 0 | 30 | 30 | 30 | 660 | 825 | 60
106 | 98.478 | 0.54 | 0.75 | 0 | 0.2 | 0.013 | 0.019 | 0 | 0 | 0 | 30 | 0 | 825 | 24 | 24 | 650 | 0 | 30 | 30 | 30 | 825 | 825 | 60
107 | 98.285 | 0.57 | 0.74 | 0.02 | 0.23 | 0.018 | 0.017 | 0 | 0 | 0.12 | 30 | 0 | 825 | 24 | 24 | 650 | 0 | 30 | 30 | 30 | 1740 | 825 | 60
108 | 98.155 | 0.53 | 0.83 | 0 | 0.3 | 0.019 | 0.026 | 0 | 0.02 | 0.12 | 30 | 0 | 825 | 24 | 24 | 650 | 0 | 30 | 30 | 30 | 1270 | 825 | 60 | 415
109 | 98.144 | 0.57 | 0.82 | 0 | 0.3 | 0.024 | 0.022 | 0 | 0.02 | 0.1 | 30 | 0 | 825 | 24 | 24 | 650 | 0 | 30 | 30 | 30 | 1270 | 825 | 60 | 425
110 | 98.327 | 0.56 | 0.68 | 0.03 | 0.25 | 0 | 0.023 | 0 | 0.03 | 0.1 | 30 | 0 | 825 | 24 | 24 | 650 | 0 | 30 | 30 | 30 | 610 | 825 | 60
111 | 98.288 | 0.52 | 0.8 | 0.02 | 0.21 | 0.021 | 0.021 | 0 | 0.02 | 0.1 | 30 | 0 | 825 | 24 | 24 | 650 | 0 | 30 | 30 | 30 | 1740 | 825 | 60
112 | 98.073 | 0.54 | 0.7 | 0.22 | 0.27 | 0.017 | 0.02 | 0 | 0.06 | 0.1 | 30 | 0 | 825 | 24 | 24 | 650 | 0 | 30 | 30 | 30 | 610 | 825 | 60
113 | 97.385 | 0.43 | 0.74 | 0.02 | 0.24 | 0.022 | 0.013 | 0 | 0.03 | 1.12 | 30 | 0 | 870 | 24 | 8 | 550 | 0 | 30 | 30 | 30 | 1740 | 855 | 60
114 | 97.58 | 0.42 | 0.71 | 0.04 | 0.27 | 0 | 0 | 0 | 0.02 | 0.96 | 30 | 0 | 870 | 24 | 8 | 550 | 0 | 30 | 30 | 30 | 820 | 855 | 60
115 | 97.198 | 0.4 | 0.78 | 0.13 | 0.31 | 0.012 | 0 | 0 | 0.07 | 1.1 | 30 | 0 | 870 | 24 | 8 | 550 | 0 | 30 | 30 | 30 | 1120 | 855 | 60
116 | 97.52 | 0.42 | 0.72 | 0 | 0.22 | 0.016 | 0.014 | 0 | 0.03 | 1.06 | 30 | 0 | 870 | 24 | 8 | 550 | 0 | 30 | 30 | 30 | 1740 | 855 | 60
117 | 97.469 | 0.39 | 0.73 | 0.11 | 0.25 | 0.011 | 0 | 0 | 0.06 | 0.98 | 30 | 0 | 870 | 24 | 8 | 550 | 0 | 30 | 30 | 30 | 820 | 855 | 60
118 | 97.276 | 0.42 | 0.81 | 0.04 | 0.32 | 0.014 | 0 | 0 | 0.03 | 1.09 | 30 | 0 | 870 | 24 | 8 | 550 | 0 | 30 | 30 | 30 | 1120 | 855 | 60
119 | 97.51 | 0.42 | 0.78 | 0.05 | 0.26 | 0 | 0 | 0 | 0.04 | 0.94 | 30 | 0 | 870 | 24 | 8 | 550 | 0 | 30 | 30 | 30 | 820 | 855 | 60
120 | 97.286 | 0.4 | 0.79 | 0.04 | 0.32 | 0.013 | 0.011 | 0 | 0.05 | 1.09 | 30 | 0 | 870 | 24 | 8 | 550 | 0 | 30 | 30 | 30 | 1120 | 855 | 60
121 | 97.385 | 0.43 | 0.74 | 0.02 | 0.24 | 0.022 | 0.013 | 0 | 0.03 | 1.12 | 30 | 0 | 870 | 24 | 8 | 600 | 0 | 30 | 30 | 30 | 1740 | 855 | 60
122 | 97.58 | 0.42 | 0.71 | 0.04 | 0.27 | 0 | 0 | 0 | 0.02 | 0.96 | 30 | 0 | 870 | 24 | 8 | 600 | 0 | 30 | 30 | 30 | 820 | 855 | 60
123 | 97.198 | 0.4 | 0.78 | 0.13 | 0.31 | 0.012 | 0 | 0 | 0.07 | 1.1 | 30 | 0 | 870 | 24 | 8 | 600 | 0 | 30 | 30 | 30 | 1120 | 855 | 60
124 | 97.52 | 0.42 | 0.72 | 0 | 0.22 | 0.016 | 0.014 | 0 | 0.03 | 1.06 | 30 | 0 | 870 | 24 | 8 | 600 | 0 | 30 | 30 | 30 | 1740 | 855 | 60
125 | 97.469 | 0.39 | 0.73 | 0.11 | 0.25 | 0.011 | 0 | 0 | 0.06 | 0.98 | 30 | 0 | 870 | 24 | 8 | 600 | 0 | 30 | 30 | 30 | 820 | 855 | 60
126 | 97.276 | 0.42 | 0.81 | 0.04 | 0.32 | 0.014 | 0 | 0 | 0.03 | 1.09 | 30 | 0 | 870 | 24 | 8 | 600 | 0 | 30 | 30 | 30 | 1120 | 855 | 60
127 | 97.51 | 0.42 | 0.78 | 0.05 | 0.26 | 0 | 0 | 0 | 0.04 | 0.94 | 30 | 0 | 870 | 24 | 8 | 600 | 0 | 30 | 30 | 30 | 820 | 855 | 60
128 | 97.286 | 0.4 | 0.79 | 0.04 | 0.32 | 0.013 | 0.011 | 0 | 0.05 | 1.09 | 30 | 0 | 870 | 24 | 8 | 600 | 0 | 30 | 30 | 30 | 1120 | 855 | 60
129 | 97.385 | 0.43 | 0.74 | 0.02 | 0.24 | 0.022 | 0.013 | 0 | 0.03 | 1.12 | 30 | 0 | 870 | 24 | 8 | 650 | 0 | 30 | 30 | 30 | 1740 | 855 | 60
130 | 97.58 | 0.42 | 0.71 | 0.04 | 0.27 | 0 | 0 | 0 | 0.02 | 0.96 | 30 | 0 | 870 | 24 | 8 | 650 | 0 | 30 | 30 | 30 | 820 | 855 | 60
131 | 97.198 | 0.4 | 0.78 | 0.13 | 0.31 | 0.012 | 0 | 0 | 0.07 | 1.1 | 30 | 0 | 870 | 24 | 8 | 650 | 0 | 30 | 30 | 30 | 1120 | 855 | 60
132 | 97.52 | 0.42 | 0.72 | 0 | 0.22 | 0.016 | 0.014 | 0 | 0.03 | 1.06 | 30 | 0 | 870 | 24 | 8 | 650 | 0 | 30 | 30 | 30 | 1740 | 855 | 60
133 | 97.469 | 0.39 | 0.73 | 0.11 | 0.25 | 0.011 | 0 | 0 | 0.06 | 0.98 | 30 | 0 | 870 | 24 | 8 | 650 | 0 | 30 | 30 | 30 | 820 | 855 | 60 | 459
134 | 97.276 | 0.42 | 0.81 | 0.04 | 0.32 | 0.014 | 0 | 0 | 0.03 | 1.09 | 30 | 0 | 870 | 24 | 8 | 650 | 0 | 30 | 30 | 30 | 1120 | 855 | 60
135 | 97.51 | 0.42 | 0.78 | 0.05 | 0.26 | 0 | 0 | 0 | 0.04 | 0.94 | 30 | 0 | 870 | 24 | 8 | 650 | 0 | 30 | 30 | 30 | 820 | 855 | 60
136 | 97.286 | 0.4 | 0.79 | 0.04 | 0.32 | 0.013 | 0.011 | 0 | 0.05 | 1.09 | 30 | 0 | 870 | 24 | 8 | 650 | 0 | 30 | 30 | 30 | 1120 | 855 | 60
137 | 97.167 | 0.36 | 0.73 | 0.19 | 0.3 | 0.017 | 0.016 | 0.16 | 0.05 | 1.01 | 30 | 0 | 870 | 24 | 8 | 550 | 0 | 30 | 30 | 30 | 820 | 855 | 60
138 | 97.419 | 0.35 | 0.7 | 0 | 0.3 | 0.019 | 0.012 | 0.15 | 0.02 | 1.03 | 30 | 0 | 870 | 24 | 8 | 550 | 0 | 30 | 30 | 30 | 1250 | 855 | 60 | 571
139 | 97.298 | 0.36 | 0.79 | 0.04 | 0.27 | 0.012 | 0 | 0.17 | 0.03 | 1.03 | 30 | 0 | 870 | 24 | 8 | 550 | 0 | 30 | 30 | 30 | 1120 | 855 | 60
140 | 97.284 | 0.36 | 0.81 | 0.08 | 0.23 | 0.014 | 0.022 | 0.16 | 0.05 | 0.99 | 30 | 0 | 870 | 24 | 8 | 550 | 0 | 30 | 30 | 30 | 530 | 855 | 60
141 | 97.26 | 0.34 | 0.72 | 0.1 | 0.25 | 0.019 | 0.011 | 0.17 | 0.12 | 1.01 | 30 | 0 | 870 | 24 | 8 | 550 | 0 | 30 | 30 | 30 | 500 | 855 | 60
142 | 97.224 | 0.36 | 0.74 | 0.12 | 0.35 | 0.016 | 0.02 | 0.15 | 0.05 | 0.97 | 30 | 0 | 870 | 24 | 8 | 550 | 0 | 30 | 30 | 30 | 740 | 855 | 60
143 | 97.211 | 0.37 | 0.82 | 0.05 | 0.23 | 0.012 | 0.017 | 0.16 | 0.04 | 1.09 | 30 | 0 | 870 | 24 | 8 | 550 | 0 | 30 | 30 | 30 | 530 | 855 | 60 | 562
144 | 97.123 | 0.35 | 0.8 | 0.18 | 0.25 | 0.02 | 0.017 | 0.19 | 0.08 | 0.99 | 30 | 0 | 870 | 24 | 8 | 550 | 0 | 30 | 30 | 30 | 1120 | 855 | 60
145 | 97.387 | 0.35 | 0.71 | 0.02 | 0.25 | 0.02 | 0.013 | 0.17 | 0.02 | 1.06 | 30 | 0 | 870 | 24 | 8 | 550 | 0 | 30 | 30 | 30 | 1740 | 855 | 60
146 | 97.435 | 0.33 | 0.69 | 0.05 | 0.27 | 0.015 | 0 | 0.18 | 0.04 | 0.99 | 30 | 0 | 870 | 24 | 8 | 550 | 0 | 30 | 30 | 30 | 640 | 855 | 60
147 | 97.476 | 0.35 | 0.7 | 0.02 | 0.25 | 0.026 | 0.018 | 0.16 | 0 | 1 | 30 | 0 | 870 | 24 | 8 | 550 | 0 | 30 | 30 | 30 | 820 | 855 | 60 | 592
148 | 97.153 | 0.37 | 0.76 | 0.12 | 0.29 | 0.017 | 0 | 0.16 | 0.12 | 1.01 | 30 | 0 | 870 | 24 | 8 | 550 | 0 | 30 | 30 | 30 | 500 | 855 | 60
149 | 97.103 | 0.38 | 0.8 | 0.12 | 0.27 | 0.015 | 0.012 | 0.16 | 0.07 | 1.07 | 30 | 0 | 870 | 24 | 8 | 550 | 0 | 30 | 30 | 30 | 1120 | 855 | 60
150 | 97.188 | 0.34 | 0.71 | 0.12 | 0.29 | 0.019 | 0.013 | 0.16 | 0.11 | 1.05 | 30 | 0 | 870 | 24 | 8 | 550 | 0 | 30 | 30 | 30 | 500 | 855 | 60
151 | 97.167 | 0.36 | 0.73 | 0.19 | 0.3 | 0.017 | 0.016 | 0.16 | 0.05 | 1.01 | 30 | 0 | 870 | 24 | 8 | 600 | 0 | 30 | 30 | 30 | 820 | 855 | 60
152 | 97.419 | 0.35 | 0.7 | 0 | 0.3 | 0.019 | 0.012 | 0.15 | 0.02 | 1.03 | 30 | 0 | 870 | 24 | 8 | 600 | 0 | 30 | 30 | 30 | 1250 | 855 | 60
153 | 97.298 | 0.36 | 0.79 | 0.04 | 0.27 | 0.012 | 0 | 0.17 | 0.03 | 1.03 | 30 | 0 | 870 | 24 | 8 | 600 | 0 | 30 | 30 | 30 | 1120 | 855 | 60
154 | 97.284 | 0.36 | 0.81 | 0.08 | 0.23 | 0.014 | 0.022 | 0.16 | 0.05 | 0.99 | 30 | 0 | 870 | 24 | 8 | 600 | 0 | 30 | 30 | 30 | 530 | 855 | 60
155 | 97.26 | 0.34 | 0.72 | 0.1 | 0.25 | 0.019 | 0.011 | 0.17 | 0.12 | 1.01 | 30 | 0 | 870 | 24 | 8 | 600 | 0 | 30 | 30 | 30 | 500 | 855 | 60
156 | 97.224 | 0.36 | 0.74 | 0.12 | 0.35 | 0.016 | 0.02 | 0.15 | 0.05 | 0.97 | 30 | 0 | 870 | 24 | 8 | 600 | 0 | 30 | 30 | 30 | 740 | 855 | 60
157 | 97.211 | 0.37 | 0.82 | 0.05 | 0.23 | 0.012 | 0.017 | 0.16 | 0.04 | 1.09 | 30 | 0 | 870 | 24 | 8 | 600 | 0 | 30 | 30 | 30 | 530 | 855 | 60
158 | 97.123 | 0.35 | 0.8 | 0.18 | 0.25 | 0.02 | 0.017 | 0.19 | 0.08 | 0.99 | 30 | 0 | 870 | 24 | 8 | 600 | 0 | 30 | 30 | 30 | 1120 | 855 | 60 | 530
159 | 97.387 | 0.35 | 0.71 | 0.02 | 0.25 | 0.02 | 0.013 | 0.17 | 0.02 | 1.06 | 30 | 0 | 870 | 24 | 8 | 600 | 0 | 30 | 30 | 30 | 1740 | 855 | 60
160 | 97.435 | 0.33 | 0.69 | 0.05 | 0.27 | 0.015 | 0 | 0.18 | 0.04 | 0.99 | 30 | 0 | 870 | 24 | 8 | 600 | 0 | 30 | 30 | 30 | 640 | 855 | 60
161 | 97.476 | 0.35 | 0.7 | 0.02 | 0.25 | 0.026 | 0.018 | 0.16 | 0 | 1 | 30 | 0 | 870 | 24 | 8 | 600 | 0 | 30 | 30 | 30 | 820 | 855 | 60
162 | 97.153 | 0.37 | 0.76 | 0.12 | 0.29 | 0.017 | 0 | 0.16 | 0.12 | 1.01 | 30 | 0 | 870 | 24 | 8 | 600 | 0 | 30 | 30 | 30 | 500 | 855 | 60
163 | 97.103 | 0.38 | 0.8 | 0.12 | 0.27 | 0.015 | 0.012 | 0.16 | 0.07 | 1.07 | 30 | 0 | 870 | 24 | 8 | 600 | 0 | 30 | 30 | 30 | 1120 | 855 | 60
164 | 97.188 | 0.34 | 0.71 | 0.12 | 0.29 | 0.019 | 0.013 | 0.16 | 0.11 | 1.05 | 30 | 0 | 870 | 24 | 8 | 600 | 0 | 30 | 30 | 30 | 500 | 855 | 60 | 524
165 | 97.167 | 0.36 | 0.73 | 0.19 | 0.3 | 0.017 | 0.016 | 0.16 | 0.05 | 1.01 | 30 | 0 | 870 | 24 | 8 | 650 | 0 | 30 | 30 | 30 | 820 | 855 | 60
166 | 97.419 | 0.35 | 0.7 | 0 | 0.3 | 0.019 | 0.012 | 0.15 | 0.02 | 1.03 | 30 | 0 | 870 | 24 | 8 | 650 | 0 | 30 | 30 | 30 | 1250 | 855 | 60
167 | 97.298 | 0.36 | 0.79 | 0.04 | 0.27 | 0.012 | 0 | 0.17 | 0.03 | 1.03 | 30 | 0 | 870 | 24 | 8 | 650 | 0 | 30 | 30 | 30 | 1120 | 855 | 60
168 | 97.284 | 0.36 | 0.81 | 0.08 | 0.23 | 0.014 | 0.022 | 0.16 | 0.05 | 0.99 | 30 | 0 | 870 | 24 | 8 | 650 | 0 | 30 | 30 | 30 | 530 | 855 | 60
169 | 97.26 | 0.34 | 0.72 | 0.1 | 0.25 | 0.019 | 0.011 | 0.17 | 0.12 | 1.01 | 30 | 0 | 870 | 24 | 8 | 650 | 0 | 30 | 30 | 30 | 500 | 855 | 60
170 | 97.224 | 0.36 | 0.74 | 0.12 | 0.35 | 0.016 | 0.02 | 0.15 | 0.05 | 0.97 | 30 | 0 | 870 | 24 | 8 | 650 | 0 | 30 | 30 | 30 | 740 | 855 | 60
171 | 97.211 | 0.37 | 0.82 | 0.05 | 0.23 | 0.012 | 0.017 | 0.16 | 0.04 | 1.09 | 30 | 0 | 870 | 24 | 8 | 650 | 0 | 30 | 30 | 30 | 530 | 855 | 60 | 477
172 | 97.123 | 0.35 | 0.8 | 0.18 | 0.25 | 0.02 | 0.017 | 0.19 | 0.08 | 0.99 | 30 | 0 | 870 | 24 | 8 | 650 | 0 | 30 | 30 | 30 | 1120 | 855 | 60
173 | 97.387 | 0.35 | 0.71 | 0.02 | 0.25 | 0.02 | 0.013 | 0.17 | 0.02 | 1.06 | 30 | 0 | 870 | 24 | 8 | 650 | 0 | 30 | 30 | 30 | 1740 | 855 | 60
174 | 97.435 | 0.33 | 0.69 | 0.05 | 0.27 | 0.015 | 0 | 0.18 | 0.04 | 0.99 | 30 | 0 | 870 | 24 | 8 | 650 | 0 | 30 | 30 | 30 | 640 | 855 | 60 | 467
175 | 97.476 | 0.35 | 0.7 | 0.02 | 0.25 | 0.026 | 0.018 | 0.16 | 0 | 1 | 30 | 0 | 870 | 24 | 8 | 650 | 0 | 30 | 30 | 30 | 820 | 855 | 60
176 | 97.153 | 0.37 | 0.76 | 0.12 | 0.29 | 0.017 | 0 | 0.16 | 0.12 | 1.01 | 30 | 0 | 870 | 24 | 8 | 650 | 0 | 30 | 30 | 30 | 500 | 855 | 60
177 | 97.103 | 0.38 | 0.8 | 0.12 | 0.27 | 0.015 | 0.012 | 0.16 | 0.07 | 1.07 | 30 | 0 | 870 | 24 | 8 | 650 | 0 | 30 | 30 | 30 | 1120 | 855 | 60
178 | 97.188 | 0.34 | 0.71 | 0.12 | 0.29 | 0.019 | 0.013 | 0.16 | 0.11 | 1.05 | 30 | 0 | 870 | 24 | 8 | 650 | 0 | 30 | 30 | 30 | 500 | 855 | 60
179 | 97.201 | 0.41 | 0.77 | 0.05 | 0.24 | 0.014 | 0.015 | 0.2 | 0.04 | 1.06 | 30 | 0 | 870 | 24 | 8 | 550 | 0 | 30 | 30 | 30 | 530 | 855 | 60
180 | 97.111 | 0.39 | 0.86 | 0.12 | 0.27 | 0.019 | 0 | 0.17 | 0.1 | 0.96 | 30 | 0 | 870 | 24 | 8 | 550 | 0 | 30 | 30 | 30 | 500 | 855 | 60 | 581
181 | 97.209 | 0.43 | 0.74 | 0.02 | 0.26 | 0.019 | 0.012 | 0.22 | 0.02 | 1.07 | 30 | 0 | 870 | 24 | 8 | 550 | 0 | 30 | 30 | 30 | 1740 | 855 | 60
182 | 97.222 | 0.4 | 0.77 | 0.13 | 0.26 | 0.018 | 0 | 0.17 | 0.05 | 0.98 | 30 | 0 | 870 | 24 | 8 | 550 | 0 | 30 | 30 | 30 | 610 | 855 | 60
183 | 97.181 | 0.41 | 0.8 | 0.1 | 0.24 | 0.015 | 0.024 | 0.18 | 0.03 | 1.02 | 30 | 0 | 870 | 24 | 8 | 550 | 0 | 30 | 30 | 30 | 510 | 855 | 60
184 | 97.288 | 0.41 | 0.74 | 0.08 | 0.25 | 0.013 | 0.019 | 0.16 | 0.05 | 0.99 | 30 | 0 | 870 | 24 | 8 | 550 | 0 | 30 | 30 | 30 | 700 | 855 | 60
185 | 97.011 | 0.39 | 0.77 | 0.15 | 0.28 | 0.021 | 0.018 | 0.19 | 0.09 | 1.08 | 30 | 0 | 870 | 24 | 8 | 550 | 0 | 30 | 30 | 30 | 1120 | 855 | 60
186 | 97.436 | 0.37 | 0.69 | 0.02 | 0.24 | 0.018 | 0.016 | 0.19 | 0.02 | 1 | 30 | 0 | 870 | 24 | 8 | 550 | 0 | 30 | 30 | 30 | 1740 | 855 | 60
187 | 97.028 | 0.42 | 0.77 | 0.09 | 0.29 | 0.015 | 0.017 | 0.15 | 0.12 | 1.1 | 30 | 0 | 870 | 24 | 8 | 550 | 0 | 30 | 30 | 30 | 500 | 855 | 60 | 582
188 | 97.135 | 0.42 | 0.75 | 0.12 | 0.28 | 0.015 | 0 | 0.17 | 0.07 | 1.04 | 30 | 0 | 870 | 24 | 8 | 550 | 0 | 30 | 30 | 30 | 820 | 855 | 60
189 | 97.099 | 0.4 | 0.74 | 0.15 | 0.26 | 0.024 | 0.017 | 0.17 | 0.13 | 1.01 | 30 | 0 | 870 | 24 | 8 | 550 | 0 | 30 | 30 | 30 | 500 | 855 | 60
190 | 97.034 | 0.4 | 0.87 | 0.11 | 0.25 | 0.011 | 0.015 | 0.18 | 0.07 | 1.06 | 30 | 0 | 870 | 24 | 8 | 550 | 0 | 30 | 30 | 30 | 700 | 855 | 60
191 | 97.41 | 0.4 | 0.7 | 0.12 | 0.22 | 0 | 0 | 0.17 | 0.04 | 0.94 | 30 | 0 | 870 | 24 | 8 | 550 | 0 | 30 | 30 | 30 | 820 | 855 | 60
192 | 97.088 | 0.4 | 0.74 | 0.1 | 0.25 | 0.014 | 0.028 | 0.18 | 0.24 | 0.96 | 30 | 0 | 870 | 24 | 8 | 550 | 0 | 30 | 30 | 30 | 510 | 855 | 60
193 | 97.221 | 0.44 | 0.75 | 0.02 | 0.26 | 0.017 | 0.012 | 0.21 | 0.02 | 1.05 | 30 | 0 | 870 | 24 | 8 | 550 | 0 | 30 | 30 | 30 | 1740 | 855 | 60 | 625
194 | 97.201 | 0.41 | 0.77 | 0.05 | 0.24 | 0.014 | 0.015 | 0.2 | 0.04 | 1.06 | 30 | 0 | 870 | 24 | 8 | 600 | 0 | 30 | 30 | 30 | 530 | 855 | 60
195 | 97.111 | 0.39 | 0.86 | 0.12 | 0.27 | 0.019 | 0 | 0.17 | 0.1 | 0.96 | 30 | 0 | 870 | 24 | 8 | 600 | 0 | 30 | 30 | 30 | 500 | 855 | 60
196 | 97.209 | 0.43 | 0.74 | 0.02 | 0.26 | 0.019 | 0.012 | 0.22 | 0.02 | 1.07 | 30 | 0 | 870 | 24 | 8 | 600 | 0 | 30 | 30 | 30 | 1740 | 855 | 60
197 | 97.222 | 0.4 | 0.77 | 0.13 | 0.26 | 0.018 | 0 | 0.17 | 0.05 | 0.98 | 30 | 0 | 870 | 24 | 8 | 600 | 0 | 30 | 30 | 30 | 610 | 855 | 60
198 | 97.181 | 0.41 | 0.8 | 0.1 | 0.24 | 0.015 | 0.024 | 0.18 | 0.03 | 1.02 | 30 | 0 | 870 | 24 | 8 | 600 | 0 | 30 | 30 | 30 | 510 | 855 | 60
199 | 97.288 | 0.41 | 0.74 | 0.08 | 0.25 | 0.013 | 0.019 | 0.16 | 0.05 | 0.99 | 30 | 0 | 870 | 24 | 8 | 600 | 0 | 30 | 30 | 30 | 700 | 855 | 60
200 | 97.011 | 0.39 | 0.77 | 0.15 | 0.28 | 0.021 | 0.018 | 0.19 | 0.09 | 1.08 | 30 | 0 | 870 | 24 | 8 | 600 | 0 | 30 | 30 | 30 | 1120 | 855 | 60
201 | 97.436 | 0.37 | 0.69 | 0.02 | 0.24 | 0.018 | 0.016 | 0.19 | 0.02 | 1 | 30 | 0 | 870 | 24 | 8 | 600 | 0 | 30 | 30 | 30 | 1740 | 855 | 60
202 | 97.028 | 0.42 | 0.77 | 0.09 | 0.29 | 0.015 | 0.017 | 0.15 | 0.12 | 1.1 | 30 | 0 | 870 | 24 | 8 | 600 | 0 | 30 | 30 | 30 | 500 | 855 | 60
203 | 97.135 | 0.42 | 0.75 | 0.12 | 0.28 | 0.015 | 0 | 0.17 | 0.07 | 1.04 | 30 | 0 | 870 | 24 | 8 | 600 | 0 | 30 | 30 | 30 | 820 | 855 | 60
204 | 97.099 | 0.4 | 0.74 | 0.15 | 0.26 | 0.024 | 0.017 | 0.17 | 0.13 | 1.01 | 30 | 0 | 870 | 24 | 8 | 600 | 0 | 30 | 30 | 30 | 500 | 855 | 60
205 | 97.034 | 0.4 | 0.87 | 0.11 | 0.25 | 0.011 | 0.015 | 0.18 | 0.07 | 1.06 | 30 | 0 | 870 | 24 | 8 | 600 | 0 | 30 | 30 | 30 | 700 | 855 | 60
206 | 97.41 | 0.4 | 0.7 | 0.12 | 0.22 | 0 | 0 | 0.17 | 0.04 | 0.94 | 30 | 0 | 870 | 24 | 8 | 600 | 0 | 30 | 30 | 30 | 820 | 855 | 60
207 | 97.088 | 0.4 | 0.74 | 0.1 | 0.25 | 0.014 | 0.028 | 0.18 | 0.24 | 0.96 | 30 | 0 | 870 | 24 | 8 | 600 | 0 | 30 | 30 | 30 | 510 | 855 | 60
208 | 97.221 | 0.44 | 0.75 | 0.02 | 0.26 | 0.017 | 0.012 | 0.21 | 0.02 | 1.05 | 30 | 0 | 870 | 24 | 8 | 600 | 0 | 30 | 30 | 30 | 1740 | 855 | 60
209 | 97.201 | 0.41 | 0.77 | 0.05 | 0.24 | 0.014 | 0.015 | 0.2 | 0.04 | 1.06 | 30 | 0 | 870 | 24 | 8 | 650 | 0 | 30 | 30 | 30 | 530 | 855 | 60
210 | 97.111 | 0.39 | 0.86 | 0.12 | 0.27 | 0.019 | 0 | 0.17 | 0.1 | 0.96 | 30 | 0 | 870 | 24 | 8 | 650 | 0 | 30 | 30 | 30 | 500 | 855 | 60
211 | 97.209 | 0.43 | 0.74 | 0.02 | 0.26 | 0.019 | 0.012 | 0.22 | 0.02 | 1.07 | 30 | 0 | 870 | 24 | 8 | 650 | 0 | 30 | 30 | 30 | 1740 | 855 | 60
212 | 97.222 | 0.4 | 0.77 | 0.13 | 0.26 | 0.018 | 0 | 0.17 | 0.05 | 0.98 | 30 | 0 | 870 | 24 | 8 | 650 | 0 | 30 | 30 | 30 | 610 | 855 | 60
213 | 97.181 | 0.41 | 0.8 | 0.1 | 0.24 | 0.015 | 0.024 | 0.18 | 0.03 | 1.02 | 30 | 0 | 870 | 24 | 8 | 650 | 0 | 30 | 30 | 30 | 510 | 855 | 60
214 | 97.288 | 0.41 | 0.74 | 0.08 | 0.25 | 0.013 | 0.019 | 0.16 | 0.05 | 0.99 | 30 | 0 | 870 | 24 | 8 | 650 | 0 | 30 | 30 | 30 | 700 | 855 | 60
215 | 97.011 | 0.39 | 0.77 | 0.15 | 0.28 | 0.021 | 0.018 | 0.19 | 0.09 | 1.08 | 30 | 0 | 870 | 24 | 8 | 650 | 0 | 30 | 30 | 30 | 1120 | 855 | 60
216 | 97.436 | 0.37 | 0.69 | 0.02 | 0.24 | 0.018 | 0.016 | 0.19 | 0.02 | 1 | 30 | 0 | 870 | 24 | 8 | 650 | 0 | 30 | 30 | 30 | 1740 | 855 | 60
217 | 97.028 | 0.42 | 0.77 | 0.09 | 0.29 | 0.015 | 0.017 | 0.15 | 0.12 | 1.1 | 30 | 0 | 870 | 24 | 8 | 650 | 0 | 30 | 30 | 30 | 500 | 855 | 60
218 | 97.135 | 0.42 | 0.75 | 0.12 | 0.28 | 0.015 | 0 | 0.17 | 0.07 | 1.04 | 30 | 0 | 870 | 24 | 8 | 650 | 0 | 30 | 30 | 30 | 820 | 855 | 60
219 | 97.099 | 0.4 | 0.74 | 0.15 | 0.26 | 0.024 | 0.017 | 0.17 | 0.13 | 1.01 | 30 | 0 | 870 | 24 | 8 | 650 | 0 | 30 | 30 | 30 | 500 | 855 | 60
220 | 97.034 | 0.4 | 0.87 | 0.11 | 0.25 | 0.011 | 0.015 | 0.18 | 0.07 | 1.06 | 30 | 0 | 870 | 24 | 8 | 650 | 0 | 30 | 30 | 30 | 700 | 855 | 60
221 | 97.41 | 0.4 | 0.7 | 0.12 | 0.22 | 0 | 0 | 0.17 | 0.04 | 0.94 | 30 | 0 | 870 | 24 | 8 | 650 | 0 | 30 | 30 | 30 | 820 | 855 | 60
222 | 97.088 | 0.4 | 0.74 | 0.1 | 0.25 | 0.014 | 0.028 | 0.18 | 0.24 | 0.96 | 30 | 0 | 870 | 24 | 8 | 650 | 0 | 30 | 30 | 30 | 510 | 855 | 60
223 | 97.221 | 0.44 | 0.75 | 0.02 | 0.26 | 0.017 | 0.012 | 0.21 | 0.02 | 1.05 | 30 | 0 | 870 | 24 | 8 | 650 | 0 | 30 | 30 | 30 | 1740 | 855 | 60
224 | 97.545 | 0.39 | 1.57 | 0.06 | 0.22 | 0.017 | 0.018 | 0 | 0.05 | 0.13 | 30 | 0 | 870 | 24 | 8 | 550 | 0 | 30 | 30 | 30 | 480 | 845 | 60
225 | 97.588 | 0.38 | 1.52 | 0.07 | 0.27 | 0.012 | 0 | 0 | 0.03 | 0.13 | 30 | 0 | 870 | 24 | 8 | 550 | 0 | 30 | 30 | 30 | 610 | 845 | 60
226 | 97.808 | 0.4 | 1.34 | 0.02 | 0.25 | 0.017 | 0.015 | 0 | 0.02 | 0.13 | 30 | 0 | 870 | 24 | 8 | 550 | 0 | 30 | 30 | 30 | 1740 | 845 | 60
227 | 97.59 | 0.4 | 1.56 | 0.05 | 0.22 | 0.011 | 0.019 | 0 | 0.06 | 0.09 | 30 | 0 | 870 | 24 | 8 | 550 | 0 | 30 | 30 | 30 | 530 | 845 | 60
228 | 97.48 | 0.41 | 1.51 | 0.08 | 0.24 | 0.02 | 0 | 0 | 0.04 | 0.22 | 30 | 0 | 870 | 24 | 8 | 550 | 0 | 30 | 30 | 30 | 610 | 845 | 60
229 | 97.508 | 0.38 | 1.59 | 0.05 | 0.21 | 0.017 | 0.015 | 0 | 0.03 | 0.2 | 30 | 0 | 870 | 24 | 8 | 550 | 0 | 30 | 30 | 30 | 480 | 845 | 60 | 432
230 | 97.871 | 0.4 | 1.38 | 0.02 | 0.25 | 0.017 | 0.012 | 0 | 0.02 | 0.03 | 30 | 0 | 870 | 24 | 8 | 550 | 0 | 30 | 30 | 30 | 1740 | 845 | 60
231 | 97.545 | 0.39 | 1.57 | 0.06 | 0.22 | 0.017 | 0.018 | 0 | 0.05 | 0.13 | 30 | 0 | 870 | 24 | 8 | 600 | 0 | 30 | 30 | 30 | 480 | 845 | 60
232 | 97.588 | 0.38 | 1.52 | 0.07 | 0.27 | 0.012 | 0 | 0 | 0.03 | 0.13 | 30 | 0 | 870 | 24 | 8 | 600 | 0 | 30 | 30 | 30 | 610 | 845 | 60 | 406
233 | 97.808 | 0.4 | 1.34 | 0.02 | 0.25 | 0.017 | 0.015 | 0 | 0.02 | 0.13 | 30 | 0 | 870 | 24 | 8 | 600 | 0 | 30 | 30 | 30 | 1740 | 845 | 60
234 | 97.59 | 0.4 | 1.56 | 0.05 | 0.22 | 0.011 | 0.019 | 0 | 0.06 | 0.09 | 30 | 0 | 870 | 24 | 8 | 600 | 0 | 30 | 30 | 30 | 530 | 845 | 60
235 | 97.48 | 0.41 | 1.51 | 0.08 | 0.24 | 0.02 | 0 | 0 | 0.04 | 0.22 | 30 | 0 | 870 | 24 | 8 | 600 | 0 | 30 | 30 | 30 | 610 | 845 | 60
236 | 97.508 | 0.38 | 1.59 | 0.05 | 0.21 | 0.017 | 0.015 | 0 | 0.03 | 0.2 | 30 | 0 | 870 | 24 | 8 | 600 | 0 | 30 | 30 | 30 | 480 | 845 | 60
237 | 97.871 | 0.4 | 1.38 | 0.02 | 0.25 | 0.017 | 0.012 | 0 | 0.02 | 0.03 | 30 | 0 | 870 | 24 | 8 | 600 | 0 | 30 | 30 | 30 | 1740 | 845 | 60
238 | 97.545 | 0.39 | 1.57 | 0.06 | 0.22 | 0.017 | 0.018 | 0 | 0.05 | 0.13 | 30 | 0 | 870 | 24 | 8 | 650 | 0 | 30 | 30 | 30 | 480 | 845 | 60
239 | 97.588 | 0.38 | 1.52 | 0.07 | 0.27 | 0.012 | 0 | 0 | 0.03 | 0.13 | 30 | 0 | 870 | 24 | 8 | 650 | 0 | 30 | 30 | 30 | 610 | 845 | 60
240 | 97.808 | 0.4 | 1.34 | 0.02 | 0.25 | 0.017 | 0.015 | 0 | 0.02 | 0.13 | 30 | 0 | 870 | 24 | 8 | 650 | 0 | 30 | 30 | 30 | 1740 | 845 | 60
241 | 97.59 | 0.4 | 1.56 | 0.05 | 0.22 | 0.011 | 0.019 | 0 | 0.06 | 0.09 | 30 | 0 | 870 | 24 | 8 | 650 | 0 | 30 | 30 | 30 | 530 | 845 | 60
242 | 97.48 | 0.41 | 1.51 | 0.08 | 0.24 | 0.02 | 0 | 0 | 0.04 | 0.22 | 30 | 0 | 870 | 24 | 8 | 650 | 0 | 30 | 30 | 30 | 610 | 845 | 60
243 | 97.508 | 0.38 | 1.59 | 0.05 | 0.21 | 0.017 | 0.015 | 0 | 0.03 | 0.2 | 30 | 0 | 870 | 24 | 8 | 650 | 0 | 30 | 30 | 30 | 480 | 845 | 60
244 | 97.871 | 0.4 | 1.38 | 0.02 | 0.25 | 0.017 | 0.012 | 0 | 0.02 | 0.03 | 30 | 0 | 870 | 24 | 8 | 650 | 0 | 30 | 30 | 30 | 1740 | 845 | 60
245 | 97.61 | 0.42 | 1.5 | 0.05 | 0.23 | 0 | 0 | 0 | 0.04 | 0.15 | 30 | 0 | 870 | 24 | 8 | 550 | 0 | 30 | 30 | 30 | 820 | 845 | 60
246 | 97.393 | 0.43 | 1.38 | 0.1 | 0.34 | 0.017 | 0 | 0 | 0.08 | 0.26 | 30 | 0 | 870 | 24 | 8 | 550 | 0 | 30 | 30 | 30 | 1100 | 845 | 60
247 | 97.521 | 0.42 | 1.6 | 0.07 | 0.21 | 0.014 | 0.015 | 0 | 0.03 | 0.12 | 30 | 0 | 870 | 24 | 8 | 550 | 0 | 30 | 30 | 30 | 480 | 845 | 60
248 | 97.424 | 0.42 | 1.58 | 0.07 | 0.24 | 0.014 | 0.022 | 0 | 0.06 | 0.17 | 30 | 0 | 870 | 24 | 8 | 550 | 0 | 30 | 30 | 30 | 480 | 845 | 60
249 | 97.675 | 0.42 | 1.51 | 0 | 0.21 | 0.026 | 0.019 | 0 | 0.02 | 0.12 | 30 | 0 | 870 | 24 | 8 | 550 | 0 | 30 | 30 | 30 | 1510 | 845 | 60 | 551
250 | 97.4 | 0.45 | 1.58 | 0.08 | 0.33 | 0 | 0 | 0 | 0.06 | 0.1 | 30 | 0 | 870 | 24 | 8 | 550 | 0 | 30 | 30 | 30 | 740 | 845 | 60
251 | 97.415 | 0.41 | 1.36 | 0.1 | 0.34 | 0.02 | 0.015 | 0 | 0.07 | 0.27 | 30 | 0 | 870 | 24 | 8 | 550 | 0 | 30 | 30 | 30 | 1100 | 845 | 60
252 | 97.777 | 0.4 | 1.47 | 0 | 0.25 | 0.027 | 0.016 | 0 | 0.02 | 0.04 | 30 | 0 | 870 | 24 | 8 | 550 | 0 | 30 | 30 | 30 | 1510 | 845 | 60
253 | 97.72 | 0.41 | 1.48 | 0.06 | 0.22 | 0 | 0 | 0 | 0.03 | 0.08 | 30 | 0 | 870 | 24 | 8 | 550 | 0 | 30 | 30 | 30 | 820 | 845 | 60
254 | 97.276 | 0.46 | 1.49 | 0.1 | 0.3 | 0.014 | 0 | 0 | 0.1 | 0.26 | 30 | 0 | 870 | 24 | 8 | 550 | 0 | 30 | 30 | 30 | 1100 | 845 | 60
255 | 97.591 | 0.43 | 1.46 | 0.02 | 0.26 | 0.012 | 0.017 | 0 | 0.02 | 0.19 | 30 | 0 | 870 | 24 | 8 | 550 | 0 | 30 | 30 | 30 | 1740 | 845 | 60
256 | 97.538 | 0.41 | 1.58 | 0.05 | 0.22 | 0.014 | 0.018 | 0 | 0.04 | 0.13 | 30 | 0 | 870 | 24 | 8 | 550 | 0 | 30 | 30 | 30 | 480 | 845 | 60 | 443
257 | 97.61 | 0.42 | 1.5 | 0.05 | 0.23 | 0 | 0 | 0 | 0.04 | 0.15 | 30 | 0 | 870 | 24 | 8 | 600 | 0 | 30 | 30 | 30 | 820 | 845 | 60
258 | 97.393 | 0.43 | 1.38 | 0.1 | 0.34 | 0.017 | 0 | 0 | 0.08 | 0.26 | 30 | 0 | 870 | 24 | 8 | 600 | 0 | 30 | 30 | 30 | 1100 | 845 | 60
259 | 97.521 | 0.42 | 1.6 | 0.07 | 0.21 | 0.014 | 0.015 | 0 | 0.03 | 0.12 | 30 | 0 | 870 | 24 | 8 | 600 | 0 | 30 | 30 | 30 | 480 | 845 | 60
260 | 97.424 | 0.42 | 1.58 | 0.07 | 0.24 | 0.014 | 0.022 | 0 | 0.06 | 0.17 | 30 | 0 | 870 | 24 | 8 | 600 | 0 | 30 | 30 | 30 | 480 | 845 | 60
261 | 97.675 | 0.42 | 1.51 | 0 | 0.21 | 0.026 | 0.019 | 0 | 0.02 | 0.12 | 30 | 0 | 870 | 24 | 8 | 600 | 0 | 30 | 30 | 30 | 1510 | 845 | 60
262 | 97.4 | 0.45 | 1.58 | 0.08 | 0.33 | 0 | 0 | 0 | 0.06 | 0.1 | 30 | 0 | 870 | 24 | 8 | 600 | 0 | 30 | 30 | 30 | 740 | 845 | 60
263 | 97.415 | 0.41 | 1.36 | 0.1 | 0.34 | 0.02 | 0.015 | 0 | 0.07 | 0.27 | 30 | 0 | 870 | 24 | 8 | 600 | 0 | 30 | 30 | 30 | 1100 | 845 | 60
264 | 97.777 | 0.4 | 1.47 | 0 | 0.25 | 0.027 | 0.016 | 0 | 0.02 | 0.04 | 30 | 0 | 870 | 24 | 8 | 600 | 0 | 30 | 30 | 30 | 1510 | 845 | 60 | 461
265 | 97.72 | 0.41 | 1.48 | 0.06 | 0.22 | 0 | 0 | 0 | 0.03 | 0.08 | 30 | 0 | 870 | 24 | 8 | 600 | 0 | 30 | 30 | 30 | 820 | 845 | 60
266 | 97.276 | 0.46 | 1.49 | 0.1 | 0.3 | 0.014 | 0 | 0 | 0.1 | 0.26 | 30 | 0 | 870 | 24 | 8 | 600 | 0 | 30 | 30 | 30 | 1100 | 845 | 60
267 | 97.591 | 0.43 | 1.46 | 0.02 | 0.26 | 0.012 | 0.017 | 0 | 0.02 | 0.19 | 30 | 0 | 870 | 24 | 8 | 600 | 0 | 30 | 30 | 30 | 1740 | 845 | 60
268 | 97.538 | 0.41 | 1.58 | 0.05 | 0.22 | 0.014 | 0.018 | 0 | 0.04 | 0.13 | 30 | 0 | 870 | 24 | 8 | 600 | 0 | 30 | 30 | 30 | 480 | 845 | 60
269 | 97.61 | 0.42 | 1.5 | 0.05 | 0.23 | 0 | 0 | 0 | 0.04 | 0.15 | 30 | 0 | 870 | 24 | 8 | 650 | 0 | 30 | 30 | 30 | 820 | 845 | 60
270 | 97.393 | 0.43 | 1.38 | 0.1 | 0.34 | 0.017 | 0 | 0 | 0.08 | 0.26 | 30 | 0 | 870 | 24 | 8 | 650 | 0 | 30 | 30 | 30 | 1100 | 845 | 60 | 448
271 | 97.521 | 0.42 | 1.6 | 0.07 | 0.21 | 0.014 | 0.015 | 0 | 0.03 | 0.12 | 30 | 0 | 870 | 24 | 8 | 650 | 0 | 30 | 30 | 30 | 480 | 845 | 60
272 | 97.424 | 0.42 | 1.58 | 0.07 | 0.24 | 0.014 | 0.022 | 0 | 0.06 | 0.17 | 30 | 0 | 870 | 24 | 8 | 650 | 0 | 30 | 30 | 30 | 480 | 845 | 60
273 | 97.675 | 0.42 | 1.51 | 0 | 0.21 | 0.026 | 0.019 | 0 | 0.02 | 0.12 | 30 | 0 | 870 | 24 | 8 | 650 | 0 | 30 | 30 | 30 | 1510 | 845 | 60
274 | 97.4 | 0.45 | 1.58 | 0.08 | 0.33 | 0 | 0 | 0 | 0.06 | 0.1 | 30 | 0 | 870 | 24 | 8 | 650 | 0 | 30 | 30 | 30 | 740 | 845 | 60
275 | 97.415 | 0.41 | 1.36 | 0.1 | 0.34 | 0.02 | 0.015 | 0 | 0.07 | 0.27 | 30 | 0 | 870 | 24 | 8 | 650 | 0 | 30 | 30 | 30 | 1100 | 845 | 60
276 | 97.777 | 0.4 | 1.47 | 0 | 0.25 | 0.027 | 0.016 | 0 | 0.02 | 0.04 | 30 | 0 | 870 | 24 | 8 | 650 | 0 | 30 | 30 | 30 | 1510 | 845 | 60
277 | 97.72 | 0.41 | 1.48 | 0.06 | 0.22 | 0 | 0 | 0 | 0.03 | 0.08 | 30 | 0 | 870 | 24 | 8 | 650 | 0 | 30 | 30 | 30 | 820 | 845 | 60
278 | 97.276 | 0.46 | 1.49 | 0.1 | 0.3 | 0.014 | 0 | 0 | 0.1 | 0.26 | 30 | 0 | 870 | 24 | 8 | 650 | 0 | 30 | 30 | 30 | 1100 | 845 | 60
279 | 97.591 | 0.43 | 1.46 | 0.02 | 0.26 | 0.012 | 0.017 | 0 | 0.02 | 0.19 | 30 | 0 | 870 | 24 | 8 | 650 | 0 | 30 | 30 | 30 | 1740 | 845 | 60
280 | 97.538 | 0.41 | 1.58 | 0.05 | 0.22 | 0.014 | 0.018 | 0 | 0.04 | 0.13 | 30 | 0 | 870 | 24 | 8 | 650 | 0 | 30 | 30 | 30 | 480 | 845 | 60
281 | 95.32 | 0.32 | 0.49 | 0.09 | 0.3 | 0 | 0 | 0 | 2.66 | 0.82 | 30 | 0 | 900 | 24 | 8 | 550 | 0 | 30 | 30 | 30 | 610 | 845 | 60
282 | 95.44 | 0.32 | 0.58 | 0.06 | 0.24 | 0 | 0 | 0 | 2.65 | 0.71 | 30 | 0 | 900 | 24 | 8 | 550 | 0 | 30 | 30 | 30 | 700 | 845 | 60 | 530
283 | 95.392 | 0.32 | 0.54 | 0.05 | 0.29 | 0.018 | 0 | 0 | 2.64 | 0.75 | 30 | 0 | 900 | 24 | 8 | 550 | 0 | 30 | 30 | 30 | 420 | 845 | 60
284 | 95.111 | 0.35 | 0.54 | 0.05 | 0.26 | 0.019 | 0 | 0 | 2.78 | 0.89 | 30 | 0 | 900 | 24 | 8 | 550 | 0 | 30 | 30 | 30 | 420 | 845 | 60
285 | 95.438 | 0.31 | 0.56 | 0.1 | 0.22 | 0.016 | 0.016 | 0 | 2.63 | 0.71 | 30 | 0 | 900 | 24 | 8 | 550 | 0 | 30 | 30 | 30 | 700 | 845 | 60
286 | 95.34 | 0.33 | 0.49 | 0.06 | 0.3 | 0 | 0 | 0 | 2.66 | 0.82 | 30 | 0 | 900 | 24 | 8 | 550 | 0 | 30 | 30 | 30 | 820 | 845 | 60
287 | 95.311 | 0.28 | 0.53 | 0.05 | 0.27 | 0.019 | 0 | 0 | 2.67 | 0.87 | 30 | 0 | 900 | 24 | 8 | 550 | 0 | 30 | 30 | 30 | 420 | 845 | 60
288 | 95.23 | 0.34 | 0.65 | 0.05 | 0.26 | 0 | 0 | 0 | 2.63 | 0.84 | 30 | 0 | 900 | 24 | 8 | 550 | 0 | 30 | 30 | 30 | 700 | 845 | 60
289 | 95.302 | 0.3 | 0.53 | 0.07 | 0.27 | 0.018 | 0 | 0 | 2.7 | 0.81 | 30 | 0 | 900 | 24 | 8 | 550 | 0 | 30 | 30 | 30 | 820 | 845 | 60
290 | 95.347 | 0.32 | 0.52 | 0.06 | 0.3 | 0.013 | 0 | 0 | 2.67 | 0.77 | 30 | 0 | 900 | 24 | 8 | 550 | 0 | 30 | 30 | 30 | 1740 | 845 | 60
291 | 95.32 | 0.32 | 0.49 | 0.09 | 0.3 | 0 | 0 | 0 | 2.66 | 0.82 | 30 | 0 | 900 | 24 | 8 | 600 | 0 | 30 | 30 | 30 | 610 | 845 | 60
292 | 95.44 | 0.32 | 0.58 | 0.06 | 0.24 | 0 | 0 | 0 | 2.65 | 0.71 | 30 | 0 | 900 | 24 | 8 | 600 | 0 | 30 | 30 | 30 | 700 | 845 | 60
293 | 95.392 | 0.32 | 0.54 | 0.05 | 0.29 | 0.018 | 0 | 0 | 2.64 | 0.75 | 30 | 0 | 900 | 24 | 8 | 600 | 0 | 30 | 30 | 30 | 420 | 845 | 60
294 | 95.111 | 0.35 | 0.54 | 0.05 | 0.26 | 0.019 | 0 | 0 | 2.78 | 0.89 | 30 | 0 | 900 | 24 | 8 | 600 | 0 | 30 | 30 | 30 | 420 | 845 | 60
295 | 95.438 | 0.31 | 0.56 | 0.1 | 0.22 | 0.016 | 0.016 | 0 | 2.63 | 0.71 | 30 | 0 | 900 | 24 | 8 | 600 | 0 | 30 | 30 | 30 | 700 | 845 | 60
296 | 95.34 | 0.33 | 0.49 | 0.06 | 0.3 | 0 | 0 | 0 | 2.66 | 0.82 | 30 | 0 | 900 | 24 | 8 | 600 | 0 | 30 | 30 | 30 | 820 | 845 | 60
297 | 95.311 | 0.28 | 0.53 | 0.05 | 0.27 | 0.019 | 0 | 0 | 2.67 | 0.87 | 30 | 0 | 900 | 24 | 8 | 600 | 0 | 30 | 30 | 30 | 420 | 845 | 60
298 | 95.23 | 0.34 | 0.65 | 0.05 | 0.26 | 0 | 0 | 0 | 2.63 | 0.84 | 30 | 0 | 900 | 24 | 8 | 600 | 0 | 30 | 30 | 30 | 700 | 845 | 60
299 | 95.302 | 0.3 | 0.53 | 0.07 | 0.27 | 0.018 | 0 | 0 | 2.7 | 0.81 | 30 | 0 | 900 | 24 | 8 | 600 | 0 | 30 | 30 | 30 | 820 | 845 | 60 | 503
300 | 95.347 | 0.32 | 0.52 | 0.06 | 0.3 | 0.013 | 0 | 0 | 2.67 | 0.77 | 30 | 0 | 900 | 24 | 8 | 600 | 0 | 30 | 30 | 30 | 1740 | 845 | 60
301 | 95.32 | 0.32 | 0.49 | 0.09 | 0.3 | 0 | 0 | 0 | 2.66 | 0.82 | 30 | 0 | 900 | 24 | 8 | 650 | 0 | 30 | 30 | 30 | 610 | 845 | 60
302 | 95.44 | 0.32 | 0.58 | 0.06 | 0.24 | 0 | 0 | 0 | 2.65 | 0.71 | 30 | 0 | 900 | 24 | 8 | 650 | 0 | 30 | 30 | 30 | 700 | 845 | 60 | 477
303 | 95.392 | 0.32 | 0.54 | 0.05 | 0.29 | 0.018 | 0 | 0 | 2.64 | 0.75 | 30 | 0 | 900 | 24 | 8 | 650 | 0 | 30 | 30 | 30 | 420 | 845 | 60
304 | 95.111 | 0.35 | 0.54 | 0.05 | 0.26 | 0.019 | 0 | 0 | 2.78 | 0.89 | 30 | 0 | 900 | 24 | 8 | 650 | 0 | 30 | 30 | 30 | 420 | 845 | 60
305 | 95.438 | 0.31 | 0.56 | 0.1 | 0.22 | 0.016 | 0.016 | 0 | 2.63 | 0.71 | 30 | 0 | 900 | 24 | 8 | 650 | 0 | 30 | 30 | 30 | 700 | 845 | 60
306 | 95.34 | 0.33 | 0.49 | 0.06 | 0.3 | 0 | 0 | 0 | 2.66 | 0.82 | 30 | 0 | 900 | 24 | 8 | 650 | 0 | 30 | 30 | 30 | 820 | 845 | 60
307 | 95.311 | 0.28 | 0.53 | 0.05 | 0.27 | 0.019 | 0 | 0 | 2.67 | 0.87 | 30 | 0 | 900 | 24 | 8 | 650 | 0 | 30 | 30 | 30 | 420 | 845 | 60
308 | 95.23 | 0.34 | 0.65 | 0.05 | 0.26 | 0 | 0 | 0 | 2.63 | 0.84 | 30 | 0 | 900 | 24 | 8 | 650 | 0 | 30 | 30 | 30 | 700 | 845 | 60
309 | 95.302 | 0.3 | 0.53 | 0.07 | 0.27 | 0.018 | 0 | 0 | 2.7 | 0.81 | 30 | 0 | 900 | 24 | 8 | 650 | 0 | 30 | 30 | 30 | 820 | 845 | 60
310 | 95.347 | 0.32 | 0.52 | 0.06 | 0.3 | 0.013 | 0 | 0 | 2.67 | 0.77 | 30 | 0 | 900 | 24 | 8 | 650 | 0 | 30 | 30 | 30 | 1740 | 845 | 60
311 | 95.998 | 0.39 | 0.77 | 0.07 | 0.19 | 0 | 0.012 | 0.18 | 1.67 | 0.72 | 30 | 0 | 870 | 24 | 8 | 580 | 0 | 30 | 30 | 30 | 640 | 845 | 60
312 | 95.789 | 0.4 | 0.7 | 0.09 | 0.23 | 0.011 | 0 | 0.18 | 1.82 | 0.78 | 30 | 0 | 870 | 24 | 8 | 580 | 0 | 30 | 30 | 30 | 740 | 845 | 60
313 | 95.328 | 0.4 | 0.79 | 0.05 | 0.29 | 0.022 | 0 | 0.24 | 1.92 | 0.96 | 30 | 0 | 870 | 24 | 8 | 580 | 0 | 30 | 30 | 30 | 420 | 845 | 60
314 | 96.019 | 0.4 | 0.7 | 0.08 | 0.25 | 0.021 | 0.02 | 0.17 | 1.63 | 0.71 | 30 | 0 | 870 | 24 | 8 | 580 | 0 | 30 | 30 | 30 | 590 | 845 | 60
315 | 95.797 | 0.38 | 0.71 | 0.04 | 0.26 | 0.016 | 0.017 | 0.23 | 1.8 | 0.75 | 30 | 0 | 870 | 24 | 8 | 580 | 0 | 30 | 30 | 30 | 5530 | 845 | 60
316 | 95.787 | 0.4 | 0.73 | 0.08 | 0.33 | 0.011 | 0.012 | 0.2 | 1.71 | 0.74 | 30 | 0 | 870 | 24 | 8 | 580 | 0 | 30 | 30 | 30 | 1290 | 845 | 60 | 591
317 | 95.837 | 0.42 | 0.73 | 0.09 | 0.25 | 0.012 | 0.021 | 0.22 | 1.69 | 0.73 | 30 | 0 | 870 | 24 | 8 | 580 | 0 | 30 | 30 | 30 | 640 | 845 | 60
318 | 95.974 | 0.38 | 0.71 | 0.12 | 0.26 | 0.016 | 0 | 0.16 | 1.66 | 0.72 | 30 | 0 | 870 | 24 | 8 | 580 | 0 | 30 | 30 | 30 | 590 | 845 | 60
319 | 95.627 | 0.41 | 0.74 | 0.12 | 0.29 | 0.013 | 0 | 0.22 | 1.84 | 0.74 | 30 | 0 | 870 | 24 | 8 | 580 | 0 | 30 | 30 | 30 | 820 | 845 | 60
320 | 95.722 | 0.39 | 0.71 | 0.09 | 0.25 | 0.015 | 0.013 | 0.23 | 1.76 | 0.82 | 30 | 0 | 870 | 24 | 8 | 580 | 0 | 30 | 30 | 30 | 640 | 845 | 60
321 | 95.868 | 0.38 | 0.7 | 0.07 | 0.29 | 0.012 | 0 | 0.19 | 1.75 | 0.74 | 30 | 0 | 870 | 24 | 8 | 580 | 0 | 30 | 30 | 30 | 820 | 845 | 60 | 604
322 | 95.444 | 0.42 | 0.78 | 0.04 | 0.3 | 0.016 | 0 | 0.24 | 1.9 | 0.86 | 30 | 0 | 870 | 24 | 8 | 580 | 0 | 30 | 30 | 30 | 420 | 845 | 60
323 | 95.513 | 0.37 | 0.76 | 0.03 | 0.29 | 0.017 | 0 | 0.24 | 1.88 | 0.9 | 30 | 0 | 870 | 24 | 8 | 580 | 0 | 30 | 30 | 30 | 420 | 845 | 60
324 | 96.04 | 0.43 | 0.68 | 0.09 | 0.26 | 0.012 | 0.018 | 0.17 | 1.62 | 0.68 | 30 | 0 | 870 | 24 | 8 | 580 | 0 | 30 | 30 | 30 | 590 | 845 | 60 | 569
325 | 95.998 | 0.39 | 0.77 | 0.07 | 0.19 | 0 | 0.012 | 0.18 | 1.67 | 0.72 | 30 | 0 | 870 | 24 | 8 | 630 | 0 | 30 | 30 | 30 | 640 | 845 | 60 | 551
326 | 95.789 | 0.4 | 0.7 | 0.09 | 0.23 | 0.011 | 0 | 0.18 | 1.82 | 0.78 | 30 | 0 | 870 | 24 | 8 | 630 | 0 | 30 | 30 | 30 | 740 | 845 | 60
327 | 95.328 | 0.4 | 0.79 | 0.05 | 0.29 | 0.022 | 0 | 0.24 | 1.92 | 0.96 | 30 | 0 | 870 | 24 | 8 | 630 | 0 | 30 | 30 | 30 | 420 | 845 | 60
328 | 96.019 | 0.4 | 0.7 | 0.08 | 0.25 | 0.021 | 0.02 | 0.17 | 1.63 | 0.71 | 30 | 0 | 870 | 24 | 8 | 630 | 0 | 30 | 30 | 30 | 590 | 845 | 60
329 | 95.797 | 0.38 | 0.71 | 0.04 | 0.26 | 0.016 | 0.017 | 0.23 | 1.8 | 0.75 | 30 | 0 | 870 | 24 | 8 | 630 | 0 | 30 | 30 | 30 | 5530 | 845 | 60
330 | 95.787 | 0.4 | 0.73 | 0.08 | 0.33 | 0.011 | 0.012 | 0.2 | 1.71 | 0.74 | 30 | 0 | 870 | 24 | 8 | 630 | 0 | 30 | 30 | 30 | 1290 | 845 | 60
331 | 95.837 | 0.42 | 0.73 | 0.09 | 0.25 | 0.012 | 0.021 | 0.22 | 1.69 | 0.73 | 30 | 0 | 870 | 24 | 8 | 630 | 0 | 30 | 30 | 30 | 640 | 845 | 60
332 | 95.974 | 0.38 | 0.71 | 0.12 | 0.26 | 0.016 | 0 | 0.16 | 1.66 | 0.72 | 30 | 0 | 870 | 24 | 8 | 630 | 0 | 30 | 30 | 30 | 590 | 845 | 60
333 | 95.627 | 0.41 | 0.74 | 0.12 | 0.29 | 0.013 | 0 | 0.22 | 1.84 | 0.74 | 30 | 0 | 870 | 24 | 8 | 630 | 0 | 30 | 30 | 30 | 820 | 845 | 60
334 | 95.722 | 0.39 | 0.71 | 0.09 | 0.25 | 0.015 | 0.013 | 0.23 | 1.76 | 0.82 | 30 | 0 | 870 | 24 | 8 | 630 | 0 | 30 | 30 | 30 | 640 | 845 | 60
335 | 95.868 | 0.38 | 0.7 | 0.07 | 0.29 | 0.012 | 0 | 0.19 | 1.75 | 0.74 | 30 | 0 | 870 | 24 | 8 | 630 | 0 | 30 | 30 | 30 | 820 | 845 | 60
336 | 95.444 | 0.42 | 0.78 | 0.04 | 0.3 | 0.016 | 0 | 0.24 | 1.9 | 0.86 | 30 | 0 | 870 | 24 | 8 | 630 | 0 | 30 | 30 | 30 | 420 | 845 | 60 | 583
337 | 95.513 | 0.37 | 0.76 | 0.03 | 0.29 | 0.017 | 0 | 0.24 | 1.88 | 0.9 | 30 | 0 | 870 | 24 | 8 | 630 | 0 | 30 | 30 | 30 | 420 | 845 | 60
338 | 96.04 | 0.43 | 0.68 | 0.09 | 0.26 | 0.012 | 0.018 | 0.17 | 1.62 | 0.68 | 30 | 0 | 870 | 24 | 8 | 630 | 0 | 30 | 30 | 30 | 590 | 845 | 60
339 | 95.998 | 0.39 | 0.77 | 0.07 | 0.19 | 0 | 0.012 | 0.18 | 1.67 | 0.72 | 30 | 0 | 870 | 24 | 8 | 680 | 0 | 30 | 30 | 30 | 640 | 845 | 60
340 | 95.789 | 0.4 | 0.7 | 0.09 | 0.23 | 0.011 | 0 | 0.18 | 1.82 | 0.78 | 30 | 0 | 870 | 24 | 8 | 680 | 0 | 30 | 30 | 30 | 740 | 845 | 60
341 | 95.328 | 0.4 | 0.79 | 0.05 | 0.29 | 0.022 | 0 | 0.24 | 1.92 | 0.96 | 30 | 0 | 870 | 24 | 8 | 680 | 0 | 30 | 30 | 30 | 420 | 845 | 60
342 | 96.019 | 0.4 | 0.7 | 0.08 | 0.25 | 0.021 | 0.02 | 0.17 | 1.63 | 0.71 | 30 | 0 | 870 | 24 | 8 | 680 | 0 | 30 | 30 | 30 | 590 | 845 | 60
343 | 95.797 | 0.38 | 0.71 | 0.04 | 0.26 | 0.016 | 0.017 | 0.23 | 1.8 | 0.75 | 30 | 0 | 870 | 24 | 8 | 680 | 0 | 30 | 30 | 30 | 5530 | 845 | 60
344 | 95.787 | 0.4 | 0.73 | 0.08 | 0.33 | 0.011 | 0.012 | 0.2 | 1.71 | 0.74 | 30 | 0 | 870 | 24 | 8 | 680 | 0 | 30 | 30 | 30 | 1290 | 845 | 60 | 480
345 | 95.837 | 0.42 | 0.73 | 0.09 | 0.25 | 0.012 | 0.021 | 0.22 | 1.69 | 0.73 | 30 | 0 | 870 | 24 | 8 | 680 | 0 | 30 | 30 | 30 | 640 | 845 | 60
346 | 95.974 | 0.38 | 0.71 | 0.12 | 0.26 | 0.016 | 0 | 0.16 | 1.66 | 0.72 | 30 | 0 | 870 | 24 | 8 | 680 | 0 | 30 | 30 | 30 | 590 | 845 | 60
347 | 95.627 | 0.41 | 0.74 | 0.12 | 0.29 | 0.013 | 0 | 0.22 | 1.84 | 0.74 | 30 | 0 | 870 | 24 | 8 | 680 | 0 | 30 | 30 | 30 | 820 | 845 | 60
348 | 95.722 | 0.39 | 0.71 | 0.09 | 0.25 | 0.015 | 0.013 | 0.23 | 1.76 | 0.82 | 30 | 0 | 870 | 24 | 8 | 680 | 0 | 30 | 30 | 30 | 640 | 845 | 60
349 | 95.868 | 0.38 | 0.7 | 0.07 | 0.29 | 0.012 | 0 | 0.19 | 1.75 | 0.74 | 30 | 0 | 870 | 24 | 8 | 680 | 0 | 30 | 30 | 30 | 820 | 845 | 60
350 | 95.444 | 0.42 | 0.78 | 0.04 | 0.3 | 0.016 | 0 | 0.24 | 1.9 | 0.86 | 30 | 0 | 870 | 24 | 8 | 680 | 0 | 30 | 30 | 30 | 420 | 845 | 60
351 | 95.513 | 0.37 | 0.76 | 0.03 | 0.29 | 0.017 | 0 | 0.24 | 1.88 | 0.9 | 30 | 0 | 870 | 24 | 8 | 680 | 0 | 30 | 30 | 30 | 420 | 845 | 60
352 | 96.04 | 0.43 | 0.68 | 0.09 | 0.26 | 0.012 | 0.018 | 0.17 | 1.62 | 0.68 | 30 | 0 | 870 | 24 | 8 | 680 | 0 | 30 | 30 | 30 | 590 | 845 | 60
353 | 95.909 | 0.47 | 0.72 | 0.06 | 0.28 | 0.011 | 0 | 0 | 1.76 | 0.79 | 30 | 0 | 870 | 24 | 8 | 580 | 0 | 30 | 30 | 30 | 740 | 845 | 60
354 | 96.114 | 0.47 | 0.76 | 0.06 | 0.19 | 0.013 | 0.013 | 0 | 1.67 | 0.71 | 30 | 0 | 870 | 24 | 8 | 580 | 0 | 30 | 30 | 30 | 640 | 845 | 60
355 | 95.95 | 0.44 | 0.74 | 0.09 | 0.25 | 0 | 0 | 0 | 1.74 | 0.79 | 30 | 0 | 870 | 24 | 8 | 580 | 0 | 30 | 30 | 30 | 820 | 845 | 60
356 | 96.154 | 0.45 | 0.79 | 0.05 | 0.16 | 0 | 0.016 | 0 | 1.65 | 0.73 | 30 | 0 | 870 | 24 | 8 | 580 | 0 | 30 | 30 | 30 | 640 | 845 | 60
357 | 96.104 | 0.48 | 0.7 | 0.11 | 0.2 | 0 | 0.016 | 0 | 1.66 | 0.73 | 30 | 0 | 870 | 24 | 8 | 580 | 0 | 30 | 30 | 30 | 640 | 845 | 60
358 | 95.865 | 0.49 | 0.69 | 0.07 | 0.29 | 0.014 | 0.011 | 0 | 1.8 | 0.77 | 30 | 0 | 870 | 24 | 8 | 580 | 0 | 30 | 30 | 30 | 820 | 845 | 60
359 | 95.909 | 0.47 | 0.72 | 0.06 | 0.28 | 0.011 | 0 | 0 | 1.76 | 0.79 | 30 | 0 | 870 | 24 | 8 | 630 | 0 | 30 | 30 | 30 | 740 | 845 | 60
360 | 96.114 | 0.47 | 0.76 | 0.06 | 0.19 | 0.013 | 0.013 | 0 | 1.67 | 0.71 | 30 | 0 | 870 | 24 | 8 | 630 | 0 | 30 | 30 | 30 | 640 | 845 | 60
361 | 95.95 | 0.44 | 0.74 | 0.09 | 0.25 | 0 | 0 | 0 | 1.74 | 0.79 | 30 | 0 | 870 | 24 | 8 | 630 | 0 | 30 | 30 | 30 | 820 | 845 | 60
362 | 96.154 | 0.45 | 0.79 | 0.05 | 0.16 | 0 | 0.016 | 0 | 1.65 | 0.73 | 30 | 0 | 870 | 24 | 8 | 630 | 0 | 30 | 30 | 30 | 640 | 845 | 60
363 | 96.104 | 0.48 | 0.7 | 0.11 | 0.2 | 0 | 0.016 | 0 | 1.66 | 0.73 | 30 | 0 | 870 | 24 | 8 | 630 | 0 | 30 | 30 | 30 | 640 | 845 | 60
364 | 95.865 | 0.49 | 0.69 | 0.07 | 0.29 | 0.014 | 0.011 | 0 | 1.8 | 0.77 | 30 | 0 | 870 | 24 | 8 | 630 | 0 | 30 | 30 | 30 | 820 | 845 | 60
365 | 95.909 | 0.47 | 0.72 | 0.06 | 0.28 | 0.011 | 0 | 0 | 1.76 | 0.79 | 30 | 0 | 870 | 24 | 8 | 680 | 0 | 30 | 30 | 30 | 740 | 845 | 60
366 | 96.114 | 0.47 | 0.76 | 0.06 | 0.19 | 0.013 | 0.013 | 0 | 1.67 | 0.71 | 30 | 0 | 870 | 24 | 8 | 680 | 0 | 30 | 30 | 30 | 640 | 845 | 60
367 | 95.95 | 0.44 | 0.74 | 0.09 | 0.25 | 0 | 0 | 0 | 1.74 | 0.79 | 30 | 0 | 870 | 24 | 8 | 680 | 0 | 30 | 30 | 30 | 820 | 845 | 60
368 | 96.154 | 0.45 | 0.79 | 0.05 | 0.16 | 0 | 0.016 | 0 | 1.65 | 0.73 | 30 | 0 | 870 | 24 | 8 | 680 | 0 | 30 | 30 | 30 | 640 | 845 | 60
369 | 96.104 | 0.48 | 0.7 | 0.11 | 0.2 | 0 | 0.016 | 0 | 1.66 | 0.73 | 30 | 0 | 870 | 24 | 8 | 680 | 0 | 30 | 30 | 30 | 640 | 845 | 60 | 491
370 | 95.865 | 0.49 | 0.69 | 0.07 | 0.29 | 0.014 | 0.011 | 0 | 1.8 | 0.77 | 30 | 0 | 870 | 24 | 8 | 680 | 0 | 30 | 30 | 30 | 820 | 845 | 60
371 | 96.251 | 0.6 | 0.85 | 0.12 | 1.96 | 0.019 | 0 | 0 | 0.05 | 0.15 | 30 | 0 | 845 | 24 | 8 | 430 | 0 | 30 | 30 | 30 | 721 | 845 | 60 | 781
372 | 96.323 | 0.59 | 0.92 | 0 | 1.99 | 0.027 | 0 | 0 | 0 | 0.15 | 30 | 0 | 845 | 24 | 8 | 430 | 0 | 30 | 30 | 30 | 1228 | 845 | 60
373 | 96.007 | 0.61 | 0.86 | 0.12 | 2.05 | 0.019 | 0.014 | 0 | 0.16 | 0.16 | 30 | 0 | 845 | 24 | 8 | 430 | 0 | 30 | 30 | 30 | 1455 | 845 | 60
374 | 96.251 | 0.6 | 0.85 | 0.12 | 1.96 | 0.019 | 0 | 0 | 0.05 | 0.15 | 30 | 0 | 845 | 24 | 8 | 500 | 0 | 30 | 30 | 30 | 721 | 845 | 60
375 | 96.323 | 0.59 | 0.92 | 0 | 1.99 | 0.027 | 0 | 0 | 0 | 0.15 | 30 | 0 | 845 | 24 | 8 | 500 | 0 | 30 | 30 | 30 | 1228 | 845 | 60
376 | 96.007 | 0.61 | 0.86 | 0.12 | 2.05 | 0.019 | 0.014 | 0 | 0.16 | 0.16 | 30 | 0 | 845 | 24 | 8 | 500 | 0 | 30 | 30 | 30 | 1455 | 845 | 60
377 | 97.001 | 0.61 | 0.87 | 0.2 | 0.28 | 0.019 | 0.02 | 0.05 | 0.08 | 0.87 | 30 | 0 | 845 | 24 | 8 | 420 | 0 | 30 | 30 | 30 | 622 | 845 | 60
378 | 97.53 | 0.63 | 0.77 | 0.02 | 0.17 | 0.026 | 0.014 | 0 | 0.03 | 0.81 | 30 | 0 | 845 | 24 | 8 | 420 | 0 | 30 | 30 | 30 | 289 | 845 | 60
379 | 97.234 | 0.62 | 0.88 | 0.12 | 0.29 | 0.026 | 0 | 0.03 | 0.05 | 0.75 | 30 | 0 | 845 | 24 | 8 | 420 | 0 | 30 | 30 | 30 | 796 | 845 | 60
380 | 97.001 | 0.61 | 0.87 | 0.2 | 0.28 | 0.019 | 0.02 | 0.05 | 0.08 | 0.87 | 30 | 0 | 845 | 24 | 8 | 490 | 0 | 30 | 30 | 30 | 622 | 845 | 60
381 | 97.53 | 0.63 | 0.77 | 0.02 | 0.17 | 0.026 | 0.014 | 0 | 0.03 | 0.81 | 30 | 0 | 845 | 24 | 8 | 490 | 0 | 30 | 30 | 30 | 289 | 845 | 60
382 | 97.234 | 0.62 | 0.88 | 0.12 | 0.29 | 0.026 | 0 | 0.03 | 0.05 | 0.75 | 30 | 0 | 845 | 24 | 8 | 490 | 0 | 30 | 30 | 30 | 796 | 845 | 60
383 | 96.519 | 0.53 | 0.69 | 0 | 1.49 | 0.011 | 0 | 0 | 0.02 | 0.74 | 30 | 0 | 845 | 24 | 8 | 430 | 0 | 30 | 30 | 30 | 925 | 845 | 60
384 | 96.68 | 0.53 | 0.75 | 0.06 | 1.31 | 0 | 0 | 0 | 0.04 | 0.63 | 30 | 0 | 845 | 24 | 8 | 430 | 0 | 30 | 30 | 30 | 1455 | 845 | 60
385 | 96.136 | 0.53 | 0.68 | 0.26 | 1.51 | 0.013 | 0.011 | 0.05 | 0.13 | 0.68 | 30 | 0 | 845 | 24 | 8 | 430 | 0 | 30 | 30 | 30 | 622 | 845 | 60 | 700
386 | 96.497 | 0.54 | 0.69 | 0 | 1.5 | 0.013 | 0 | 0 | 0.02 | 0.74 | 30 | 0 | 845 | 24 | 8 | 500 | 0 | 30 | 30 | 30 | 925 | 845 | 60
387 | 96.67 | 0.53 | 0.75 | 0.06 | 1.31 | 0 | 0 | 0 | 0.04 | 0.64 | 30 | 0 | 845 | 24 | 8 | 500 | 0 | 30 | 30 | 30 | 1455 | 845 | 60
388 | 96.165 | 0.53 | 0.67 | 0.26 | 1.5 | 0.014 | 0.011 | 0.05 | 0.13 | 0.67 | 30 | 0 | 845 | 24 | 8 | 500 | 0 | 30 | 30 | 30 | 622 | 845 | 60
389 | 96.359 | 0.21 | 0.62 | 0.07 | 0.29 | 0.015 | 0.016 | 0.21 | 1.62 | 0.59 | 0 | 139.8 | 930 | 0.5 | 0 | 160 | 15 | 60 | 930 | 850 | 440 | 30 | 120
390 | 96.368 | 0.23 | 0.51 | 0.11 | 0.35 | 0 | 0.012 | 0.18 | 1.69 | 0.55 | 0 | 139.8 | 930 | 0.5 | 0 | 160 | 15 | 60 | 930 | 850 | 860 | 30 | 120 | 1139
391 | 96.684 | 0.17 | 0.55 | 0.05 | 0.28 | 0 | 0.016 | 0.16 | 1.64 | 0.45 | 0 | 139.8 | 930 | 0.5 | 0 | 160 | 15 | 60 | 930 | 850 | 440 | 30 | 120
392 | 96.359 | 0.21 | 0.62 | 0.07 | 0.29 | 0.015 | 0.016 | 0.21 | 1.62 | 0.59 | 0 | 469.8 | 930 | 0.5 | 0 | 160 | 15 | 60 | 930 | 850 | 440 | 30 | 120
393 | 96.368 | 0.23 | 0.51 | 0.11 | 0.35 | 0 | 0.012 | 0.18 | 1.69 | 0.55 | 0 | 469.8 | 930 | 0.5 | 0 | 160 | 15 | 60 | 930 | 850 | 860 | 30 | 120
394 | 96.684 | 0.17 | 0.55 | 0.05 | 0.28 | 0 | 0.016 | 0.16 | 1.64 | 0.45 | 0 | 469.8 | 930 | 0.5 | 0 | 160 | 15 | 60 | 930 | 850 | 440 | 30 | 120
395 | 96.359 | 0.21 | 0.62 | 0.07 | 0.29 | 0.015 | 0.016 | 0.21 | 1.62 | 0.59 | 0 | 540 | 930 | 0.5 | 0 | 160 | 15 | 140 | 930 | 850 | 440 | 30 | 120
396 | 96.368 | 0.23 | 0.51 | 0.11 | 0.35 | 0 | 0.012 | 0.18 | 1.69 | 0.55 | 0 | 540 | 930 | 0.5 | 0 | 160 | 15 | 140 | 930 | 850 | 860 | 30 | 120
397 | 96.684 | 0.17 | 0.55 | 0.05 | 0.28 | 0 | 0.016 | 0.16 | 1.64 | 0.45 | 0 | 540 | 930 | 0.5 | 0 | 160 | 15 | 140 | 930 | 850 | 440 | 30 | 120
398 | 96.359 | 0.21 | 0.62 | 0.07 | 0.29 | 0.015 | 0.016 | 0.21 | 1.62 | 0.59 | 0 | 469.8 | 930 | 0.5 | 0 | 200 | 15 | 60 | 930 | 850 | 440 | 30 | 120
399 | 96.368 | 0.23 | 0.51 | 0.11 | 0.35 | 0 | 0.012 | 0.18 | 1.69 | 0.55 | 0 | 469.8 | 930 | 0.5 | 0 | 200 | 15 | 60 | 930 | 850 | 860 | 30 | 120
400 | 96.684 | 0.17 | 0.55 | 0.05 | 0.28 | 0 | 0.016 | 0.16 | 1.64 | 0.45 | 0 | 469.8 | 930 | 0.5 | 0 | 200 | 15 | 60 | 930 | 850 | 440 | 30 | 120
401 | 97.338 | 0.2 | 0.77 | 0.2 | 0.32 | 0.024 | 0.028 | 0.19 | 0.46 | 0.47 | 0 | 130.2 | 930 | 0.5 | 0 | 160 | 25.2 | 60 | 930 | 882.381 | 390 | 30 | 120
402 | 97.338 | 0.23 | 0.85 | 0.07 | 0.29 | 0.011 | 0.011 | 0.16 | 0.44 | 0.6 | 0 | 130.2 | 930 | 0.5 | 0 | 160 | 25.2 | 60 | 930 | 882.381 | 440 | 30 | 120
403 | 97.316 | 0.18 | 0.76 | 0.12 | 0.26 | 0 | 0.014 | 0.17 | 0.56 | 0.62 | 0 | 130.2 | 930 | 0.5 | 0 | 160 | 25.2 | 60 | 930 | 882.381 | 690 | 30 | 120
404 | 97.338 | 0.2 | 0.77 | 0.2 | 0.32 | 0.024 | 0.028 | 0.19 | 0.46 | 0.47 | 0 | 450 | 930 | 0.5 | 0 | 160 | 34.8 | 60 | 930 | 895.517 | 390 | 30 | 120
405 | 97.338 | 0.23 | 0.85 | 0.07 | 0.29 | 0.011 | 0.011 | 0.16 | 0.44 | 0.6 | 0 | 450 | 930 | 0.5 | 0 | 160 | 34.8 | 60 | 930 | 895.517 | 440 | 30 | 120
406 | 97.316 | 0.18 | 0.76 | 0.12 | 0.26 | 0 | 0.014 | 0.17 | 0.56 | 0.62 | 0 | 450 | 930 | 0.5 | 0 | 160 | 34.8 | 60 | 930 | 895.517 | 690 | 30 | 120
407 | 97.338 | 0.2 | 0.77 | 0.2 | 0.32 | 0.024 | 0.028 | 0.19 | 0.46 | 0.47 | 0 | 510 | 930 | 0.5 | 0 | 160 | 45 | 140 | 930 | 903.333 | 390 | 30 | 120
408 | 97.338 | 0.23 | 0.85 | 0.07 | 0.29 | 0.011 | 0.011 | 0.16 | 0.44 | 0.6 | 0 | 510 | 930 | 0.5 | 0 | 160 | 45 | 140 | 930 | 903.333 | 440 | 30 | 120 | 1033
409 | 97.316 | 0.18 | 0.76 | 0.12 | 0.26 | 0 | 0.014 | 0.17 | 0.56 | 0.62 | 0 | 510 | 930 | 0.5 | 0 | 160 | 45 | 140 | 930 | 903.333 | 690 | 30 | 120
410 | 97.338 | 0.2 | 0.77 | 0.2 | 0.32 | 0.024 | 0.028 | 0.19 | 0.46 | 0.47 | 0 | 450 | 930 | 0.5 | 0 | 200 | 34.8 | 60 | 930 | 895.517 | 390 | 30 | 120
411 | 97.338 | 0.23 | 0.85 | 0.07 | 0.29 | 0.011 | 0.011 | 0.16 | 0.44 | 0.6 | 0 | 450 | 930 | 0.5 | 0 | 200 | 34.8 | 60 | 930 | 895.517 | 440 | 30 | 120
412 | 97.316 | 0.18 | 0.76 | 0.12 | 0.26 | 0 | 0.014 | 0.17 | 0.56 | 0.62 | 0 | 450 | 930 | 0.5 | 0 | 200 | 34.8 | 60 | 930 | 895.517 | 690 | 30 | 120
413 | 97.369 | 0.21 | 0.76 | 0.14 | 0.3 | 0.021 | 0 | 0.03 | 0.08 | 1.09 | 0 | 100.2 | 930 | 0.5 | 0 | 160 | 34.8 | 60 | 930 | 895.517 | 460 | 30 | 120
414 | 97.469 | 0.23 | 0.8 | 0.07 | 0.2 | 0.013 | 0.018 | 0.02 | 0.04 | 1.14 | 0 | 100.2 | 930 | 0.5 | 0 | 160 | 34.8 | 60 | 930 | 895.517 | 690 | 30 | 120
415 | 97.452 | 0.19 | 0.77 | 0.16 | 0.21 | 0.017 | 0.011 | 0.05 | 0.12 | 1.02 | 0 | 100.2 | 930 | 0.5 | 0 | 160 | 34.8 | 60 | 930 | 895.517 | 390 | 30 | 120
416 | 97.369 | 0.21 | 0.76 | 0.14 | 0.3 | 0.021 | 0 | 0.03 | 0.08 | 1.09 | 0 | 499.8 | 930 | 0.5 | 0 | 160 | 70.2 | 60 | 930 | 895.812 | 460 | 30 | 120
417 | 97.469 | 0.23 | 0.8 | 0.07 | 0.2 | 0.013 | 0.018 | 0.02 | 0.04 | 1.14 | 0 | 499.8 | 930 | 0.5 | 0 | 160 | 70.2 | 60 | 930 | 895.812 | 690 | 30 | 120
418 | 97.452 | 0.19 | 0.77 | 0.16 | 0.21 | 0.017 | 0.011 | 0.05 | 0.12 | 1.02 | 0 | 499.8 | 930 | 0.5 | 0 | 160 | 70.2 | 60 | 930 | 895.812 | 390 | 30 | 120
419 | 97.369 | 0.21 | 0.76 | 0.14 | 0.3 | 0.021 | 0 | 0.03 | 0.08 | 1.09 | 0 | 529.8 | 930 | 0.5 | 0 | 160 | 70.2 | 140 | 930 | 895.812 | 460 | 30 | 120
420 | 97.469 | 0.23 | 0.8 | 0.07 | 0.2 | 0.013 | 0.018 | 0.02 | 0.04 | 1.14 | 0 | 529.8 | 930 | 0.5 | 0 | 160 | 70.2 | 140 | 930 | 895.812 | 690 | 30 | 120
421 | 97.452 | 0.19 | 0.77 | 0.16 | 0.21 | 0.017 | 0.011 | 0.05 | 0.12 | 1.02 | 0 | 529.8 | 930 | 0.5 | 0 | 160 | 70.2 | 140 | 930 | 895.812 | 390 | 30 | 120 | 838
422 | 97.369 | 0.21 | 0.76 | 0.14 | 0.3 | 0.021 | 0 | 0.03 | 0.08 | 1.09 | 0 | 499.8 | 930 | 0.5 | 0 | 200 | 70.2 | 60 | 930 | 895.812 | 460 | 30 | 120
423 | 97.469 | 0.23 | 0.8 | 0.07 | 0.2 | 0.013 | 0.018 | 0.02 | 0.04 | 1.14 | 0 | 499.8 | 930 | 0.5 | 0 | 200 | 70.2 | 60 | 930 | 895.812 | 690 | 30 | 120 | 1120
424 | 97.452 | 0.19 | 0.77 | 0.16 | 0.21 | 0.017 | 0.011 | 0.05 | 0.12 | 1.02 | 0 | 499.8 | 930 | 0.5 | 0 | 200 | 70.2 | 60 | 930 | 895.812 | 390 | 30 | 120
425 | 97.169 | 0.21 | 0.81 | 0.07 | 0.31 | 0.012 | 0.019 | 0.17 | 0.06 | 1.17 | 0 | 90 | 930 | 0.5 | 0 | 160 | 49.8 | 60 | 930 | 881.807 | 690 | 30 | 120
426 | 97.761 | 0.21 | 0.65 | 0 | 0.26 | 0.015 | 0.024 | 0.15 | 0.02 | 0.91 | 0 | 90 | 930 | 0.5 | 0 | 160 | 49.8 | 60 | 930 | 881.807 | 240 | 30 | 120
427 | 97.369 | 0.18 | 0.79 | 0.08 | 0.25 | 0.016 | 0.015 | 0.15 | 0.07 | 1.08 | 0 | 90 | 930 | 0.5 | 0 | 160 | 49.8 | 60 | 930 | 881.807 | 530 | 30 | 120
428 | 97.169 | 0.21 | 0.81 | 0.07 | 0.31 | 0.012 | 0.019 | 0.17 | 0.06 | 1.17 | 0 | 340.2 | 930 | 0.5 | 0 | 160 | 70.2 | 60 | 930 | 895.812 | 690 | 30 | 120
429 | 97.761 | 0.21 | 0.65 | 0 | 0.26 | 0.015 | 0.024 | 0.15 | 0.02 | 0.91 | 0 | 340.2 | 930 | 0.5 | 0 | 160 | 70.2 | 60 | 930 | 895.812 | 240 | 30 | 120
430 | 97.369 | 0.18 | 0.79 | 0.08 | 0.25 | 0.016 | 0.015 | 0.15 | 0.07 | 1.08 | 0 | 340.2 | 930 | 0.5 | 0 | 160 | 70.2 | 60 | 930 | 895.812 | 530 | 30 | 120
431 | 97.169 | 0.21 | 0.81 | 0.07 | 0.31 | 0.012 | 0.019 | 0.17 | 0.06 | 1.17 | 0 | 340.2 | 930 | 0.5 | 0 | 160 | 70.2 | 140 | 930 | 895.812 | 690 | 30 | 120
432 | 97.761 | 0.21 | 0.65 | 0 | 0.26 | 0.015 | 0.024 | 0.15 | 0.02 | 0.91 | 0 | 340.2 | 930 | 0.5 | 0 | 160 | 70.2 | 140 | 930 | 895.812 | 240 | 30 | 120
433 | 97.369 | 0.18 | 0.79 | 0.08 | 0.25 | 0.016 | 0.015 | 0.15 | 0.07 | 1.08 | 0 | 340.2 | 930 | 0.5 | 0 | 160 | 70.2 | 140 | 930 | 895.812 | 530 | 30 | 120
434 | 97.169 | 0.21 | 0.81 | 0.07 | 0.31 | 0.012 | 0.019 | 0.17 | 0.06 | 1.17 | 0 | 340.2 | 930 | 0.5 | 0 | 200 | 70.2 | 60 | 930 | 895.812 | 690 | 30 | 120
435 | 97.761 | 0.21 | 0.65 | 0 | 0.26 | 0.015 | 0.024 | 0.15 | 0.02 | 0.91 | 0 | 340.2 | 930 | 0.5 | 0 | 200 | 70.2 | 60 | 930 | 895.812 | 240 | 30 | 120
436 | 97.369 | 0.18 | 0.79 | 0.08 | 0.25 | 0.016 | 0.015 | 0.15 | 0.07 | 1.08 | 0 | 340.2 | 930 | 0.5 | 0 | 200 | 70.2 | 60 | 930 | 895.812 | 530 | 30 | 120 | 882

## 90P-Removed-10
| Fe | C | Mn | Cu | Si | P | S | Mo | Ni | Cr | Through Hardening Time | Carburization Time | Normalizing Temperature | Cooling Rate for Tempering | Cooling Rate for Through Hardening | Tempering Temperature | Diffusion time | Quenching Media Temperature (for Carburization) | Carburization Temperature | Diffusion Temperature | Reduction Ratio (Ingot to Bar) | Through Hardening Temperature | Tempering Time | Fatigue Strength
0 | 99.031 | 0.26 | 0.44 | 0 | 0.21 | 0.017 | 0.022 | 0 | 0 | 0.02 | 0 | 0 | 885 | 0 | 0 | 30 | 0 | 30 | 30 | 30 | 825 | 30 | 0
1 | 98.833 | 0.25 | 0.44 | 0.08 | 0.18 | 0 | 0.017 | 0 | 0.08 | 0.12 | 0 | 0 | 885 | 0 | 0 | 30 | 0 | 30 | 30 | 30 | 610 | 30 | 0
2 | 98.975 | 0.26 | 0.43 | 0 | 0.27 | 0 | 0.015 | 0 | 0.02 | 0.03 | 0 | 0 | 885 | 0 | 0 | 30 | 0 | 30 | 30 | 30 | 1270 | 30 | 0
3 | 98.938 | 0.26 | 0.51 | 0 | 0.23 | 0.018 | 0.024 | 0 | 0 | 0.02 | 0 | 0 | 885 | 0 | 0 | 30 | 0 | 30 | 30 | 30 | 1740 | 30 | 0
4 | 99.082 | 0.22 | 0.42 | 0.02 | 0.19 | 0.026 | 0.022 | 0 | 0 | 0.02 | 0 | 0 | 885 | 0 | 0 | 30 | 0 | 30 | 30 | 30 | 825 | 30 | 0
5 | 98.918 | 0.26 | 0.45 | 0.03 | 0.22 | 0.026 | 0.026 | 0 | 0.02 | 0.05 | 0 | 0 | 885 | 0 | 0 | 30 | 0 | 30 | 30 | 30 | 825 | 30 | 0
6 | 98.861 | 0.28 | 0.5 | 0 | 0.27 | 0.021 | 0.018 | 0 | 0.02 | 0.03 | 0 | 0 | 885 | 0 | 0 | 30 | 0 | 30 | 30 | 30 | 1270 | 30 | 0
7 | 98.859 | 0.27 | 0.54 | 0.02 | 0.25 | 0.02 | 0.021 | 0 | 0 | 0.02 | 0 | 0 | 885 | 0 | 0 | 30 | 0 | 30 | 30 | 30 | 1740 | 30 | 0
8 | 98.85 | 0.27 | 0.37 | 0.09 | 0.23 | 0 | 0.03 | 0 | 0.06 | 0.1 | 0 | 0 | 885 | 0 | 0 | 30 | 0 | 30 | 30 | 30 | 610 | 30 | 0
9 | 98.966 | 0.22 | 0.47 | 0 | 0.26 | 0.021 | 0.023 | 0 | 0.02 | 0.02 | 0 | 0 | 885 | 0 | 0 | 30 | 0 | 30 | 30 | 30 | 1270 | 30 | 0
10 | 98.887 | 0.23 | 0.51 | 0.03 | 0.26 | 0.029 | 0.024 | 0 | 0 | 0.03 | 0 | 0 | 885 | 0 | 0 | 30 | 0 | 30 | 30 | 30 | 1740 | 30 | 0
11 | 98.607 | 0.35 | 0.77 | 0.02 | 0.21 | 0.021 | 0.022 | 0 | 0 | 0 | 30 | 0 | 865 | 24 | 24 | 550 | 0 | 30 | 30 | 30 | 825 | 865 | 60
12 | 98.469 | 0.35 | 0.74 | 0 | 0.3 | 0.017 | 0.024 | 0 | 0 | 0.1 | 30 | 0 | 865 | 24 | 24 | 550 | 0 | 30 | 30 | 30 | 1270 | 865 | 60
13 | 98.613 | 0.34 | 0.74 | 0 | 0.26 | 0.012 | 0.015 | 0 | 0 | 0.02 | 30 | 0 | 865 | 24 | 24 | 550 | 0 | 30 | 30 | 30 | 1740 | 865 | 60
14 | 98.367 | 0.36 | 0.7 | 0.09 | 0.26 | 0 | 0.023 | 0 | 0.08 | 0.12 | 30 | 0 | 865 | 24 | 24 | 550 | 0 | 30 | 30 | 30 | 610 | 865 | 60
15 | 98.61 | 0.33 | 0.75 | 0.02 | 0.21 | 0.031 | 0.019 | 0 | 0 | 0.03 | 30 | 0 | 865 | 24 | 24 | 550 | 0 | 30 | 30 | 30 | 825 | 865 | 60
16 | 98.34 | 0.38 | 0.7 | 0.11 | 0.29 | 0 | 0.03 | 0 | 0.06 | 0.09 | 30 | 0 | 865 | 24 | 24 | 550 | 0 | 30 | 30 | 30 | 610 | 865 | 60
17 | 98.484 | 0.33 | 0.76 | 0.03 | 0.26 | 0.023 | 0.013 | 0 | 0 | 0.1 | 30 | 0 | 865 | 24 | 24 | 550 | 0 | 30 | 30 | 30 | 1270 | 865 | 60
18 | 98.586 | 0.32 | 0.73 | 0.03 | 0.26 | 0.015 | 0.019 | 0 | 0.02 | 0.02 | 30 | 0 | 865 | 24 | 24 | 550 | 0 | 30 | 30 | 30 | 1740 | 865 | 60 | 418
19 | 98.414 | 0.37 | 0.78 | 0.02 | 0.27 | 0.016 | 0.02 | 0 | 0 | 0.11 | 30 | 0 | 865 | 24 | 24 | 550 | 0 | 30 | 30 | 30 | 1270 | 865 | 60
20 | 98.511 | 0.35 | 0.82 | 0 | 0.25 | 0.016 | 0.023 | 0 | 0.03 | 0 | 30 | 0 | 865 | 24 | 24 | 550 | 0 | 30 | 30 | 30 | 825 | 865 | 60
21 | 98.575 | 0.37 | 0.72 | 0.02 | 0.24 | 0.015 | 0.02 | 0 | 0.02 | 0.02 | 30 | 0 | 865 | 24 | 24 | 550 | 0 | 30 | 30 | 30 | 1740 | 865 | 60
22 | 98.583 | 0.32 | 0.63 | 0.08 | 0.21 | 0 | 0.017 | 0 | 0.06 | 0.1 | 30 | 0 | 865 | 24 | 24 | 550 | 0 | 30 | 30 | 30 | 610 | 865 | 60
23 | 98.607 | 0.35 | 0.77 | 0.02 | 0.21 | 0.021 | 0.022 | 0 | 0 | 0 | 30 | 0 | 865 | 24 | 24 | 600 | 0 | 30 | 30 | 30 | 825 | 865 | 60
24 | 98.469 | 0.35 | 0.74 | 0 | 0.3 | 0.017 | 0.024 | 0 | 0 | 0.1 | 30 | 0 | 865 | 24 | 24 | 600 | 0 | 30 | 30 | 30 | 1270 | 865 | 60 | 385
25 | 98.613 | 0.34 | 0.74 | 0 | 0.26 | 0.012 | 0.015 | 0 | 0 | 0.02 | 30 | 0 | 865 | 24 | 24 | 600 | 0 | 30 | 30 | 30 | 1740 | 865 | 60
26 | 98.367 | 0.36 | 0.7 | 0.09 | 0.26 | 0 | 0.023 | 0 | 0.08 | 0.12 | 30 | 0 | 865 | 24 | 24 | 600 | 0 | 30 | 30 | 30 | 610 | 865 | 60
27 | 98.61 | 0.33 | 0.75 | 0.02 | 0.21 | 0.031 | 0.019 | 0 | 0 | 0.03 | 30 | 0 | 865 | 24 | 24 | 600 | 0 | 30 | 30 | 30 | 825 | 865 | 60
28 | 98.34 | 0.38 | 0.7 | 0.11 | 0.29 | 0 | 0.03 | 0 | 0.06 | 0.09 | 30 | 0 | 865 | 24 | 24 | 600 | 0 | 30 | 30 | 30 | 610 | 865 | 60
29 | 98.484 | 0.33 | 0.76 | 0.03 | 0.26 | 0.023 | 0.013 | 0 | 0 | 0.1 | 30 | 0 | 865 | 24 | 24 | 600 | 0 | 30 | 30 | 30 | 1270 | 865 | 60
30 | 98.586 | 0.32 | 0.73 | 0.03 | 0.26 | 0.015 | 0.019 | 0 | 0.02 | 0.02 | 30 | 0 | 865 | 24 | 24 | 600 | 0 | 30 | 30 | 30 | 1740 | 865 | 60
31 | 98.414 | 0.37 | 0.78 | 0.02 | 0.27 | 0.016 | 0.02 | 0 | 0 | 0.11 | 30 | 0 | 865 | 24 | 24 | 600 | 0 | 30 | 30 | 30 | 1270 | 865 | 60
32 | 98.511 | 0.35 | 0.82 | 0 | 0.25 | 0.016 | 0.023 | 0 | 0.03 | 0 | 30 | 0 | 865 | 24 | 24 | 600 | 0 | 30 | 30 | 30 | 825 | 865 | 60
33 | 98.575 | 0.37 | 0.72 | 0.02 | 0.24 | 0.015 | 0.02 | 0 | 0.02 | 0.02 | 30 | 0 | 865 | 24 | 24 | 600 | 0 | 30 | 30 | 30 | 1740 | 865 | 60
34 | 98.583 | 0.32 | 0.63 | 0.08 | 0.21 | 0 | 0.017 | 0 | 0.06 | 0.1 | 30 | 0 | 865 | 24 | 24 | 600 | 0 | 30 | 30 | 30 | 610 | 865 | 60
35 | 98.607 | 0.35 | 0.77 | 0.02 | 0.21 | 0.021 | 0.022 | 0 | 0 | 0 | 30 | 0 | 865 | 24 | 24 | 650 | 0 | 30 | 30 | 30 | 825 | 865 | 60
36 | 98.469 | 0.35 | 0.74 | 0 | 0.3 | 0.017 | 0.024 | 0 | 0 | 0.1 | 30 | 0 | 865 | 24 | 24 | 650 | 0 | 30 | 30 | 30 | 1270 | 865 | 60
37 | 98.613 | 0.34 | 0.74 | 0 | 0.26 | 0.012 | 0.015 | 0 | 0 | 0.02 | 30 | 0 | 865 | 24 | 24 | 650 | 0 | 30 | 30 | 30 | 1740 | 865 | 60
38 | 98.367 | 0.36 | 0.7 | 0.09 | 0.26 | 0 | 0.023 | 0 | 0.08 | 0.12 | 30 | 0 | 865 | 24 | 24 | 650 | 0 | 30 | 30 | 30 | 610 | 865 | 60
39 | 98.61 | 0.33 | 0.75 | 0.02 | 0.21 | 0.031 | 0.019 | 0 | 0 | 0.03 | 30 | 0 | 865 | 24 | 24 | 650 | 0 | 30 | 30 | 30 | 825 | 865 | 60 | 362
40 | 98.34 | 0.38 | 0.7 | 0.11 | 0.29 | 0 | 0.03 | 0 | 0.06 | 0.09 | 30 | 0 | 865 | 24 | 24 | 650 | 0 | 30 | 30 | 30 | 610 | 865 | 60
41 | 98.484 | 0.33 | 0.76 | 0.03 | 0.26 | 0.023 | 0.013 | 0 | 0 | 0.1 | 30 | 0 | 865 | 24 | 24 | 650 | 0 | 30 | 30 | 30 | 1270 | 865 | 60 | 385
42 | 98.586 | 0.32 | 0.73 | 0.03 | 0.26 | 0.015 | 0.019 | 0 | 0.02 | 0.02 | 30 | 0 | 865 | 24 | 24 | 650 | 0 | 30 | 30 | 30 | 1740 | 865 | 60
43 | 98.414 | 0.37 | 0.78 | 0.02 | 0.27 | 0.016 | 0.02 | 0 | 0 | 0.11 | 30 | 0 | 865 | 24 | 24 | 650 | 0 | 30 | 30 | 30 | 1270 | 865 | 60
44 | 98.511 | 0.35 | 0.82 | 0 | 0.25 | 0.016 | 0.023 | 0 | 0.03 | 0 | 30 | 0 | 865 | 24 | 24 | 650 | 0 | 30 | 30 | 30 | 825 | 865 | 60
45 | 98.575 | 0.37 | 0.72 | 0.02 | 0.24 | 0.015 | 0.02 | 0 | 0.02 | 0.02 | 30 | 0 | 865 | 24 | 24 | 650 | 0 | 30 | 30 | 30 | 1740 | 865 | 60
46 | 98.583 | 0.32 | 0.63 | 0.08 | 0.21 | 0 | 0.017 | 0 | 0.06 | 0.1 | 30 | 0 | 865 | 24 | 24 | 650 | 0 | 30 | 30 | 30 | 610 | 865 | 60
47 | 98.306 | 0.45 | 0.79 | 0.02 | 0.25 | 0.018 | 0.016 | 0 | 0.02 | 0.13 | 30 | 0 | 845 | 24 | 24 | 550 | 0 | 30 | 30 | 30 | 1740 | 845 | 60
48 | 98.354 | 0.45 | 0.76 | 0.02 | 0.26 | 0.027 | 0.019 | 0 | 0 | 0.11 | 30 | 0 | 845 | 24 | 24 | 550 | 0 | 30 | 30 | 30 | 1270 | 845 | 60
49 | 98.29 | 0.45 | 0.71 | 0.13 | 0.24 | 0 | 0 | 0 | 0.12 | 0.06 | 30 | 0 | 845 | 24 | 24 | 550 | 0 | 30 | 30 | 30 | 610 | 845 | 60
50 | 98.388 | 0.44 | 0.82 | 0.02 | 0.24 | 0.021 | 0.021 | 0 | 0.03 | 0.02 | 30 | 0 | 845 | 24 | 24 | 550 | 0 | 30 | 30 | 30 | 825 | 845 | 60
51 | 98.488 | 0.42 | 0.78 | 0.03 | 0.22 | 0.022 | 0.02 | 0 | 0 | 0.02 | 30 | 0 | 845 | 24 | 24 | 550 | 0 | 30 | 30 | 30 | 825 | 845 | 60
52 | 98.354 | 0.48 | 0.75 | 0 | 0.25 | 0.024 | 0.022 | 0 | 0.02 | 0.1 | 30 | 0 | 845 | 24 | 24 | 550 | 0 | 30 | 30 | 30 | 1740 | 845 | 60
53 | 98.335 | 0.47 | 0.72 | 0.04 | 0.25 | 0.015 | 0 | 0 | 0.13 | 0.04 | 30 | 0 | 845 | 24 | 24 | 550 | 0 | 30 | 30 | 30 | 610 | 845 | 60
54 | 98.367 | 0.43 | 0.83 | 0 | 0.22 | 0.017 | 0.016 | 0 | 0 | 0.12 | 30 | 0 | 845 | 24 | 24 | 550 | 0 | 30 | 30 | 30 | 1740 | 845 | 60
55 | 98.29 | 0.49 | 0.8 | 0 | 0.26 | 0.027 | 0.023 | 0 | 0.02 | 0.09 | 30 | 0 | 845 | 24 | 24 | 550 | 0 | 30 | 30 | 30 | 1270 | 845 | 60
56 | 98.164 | 0.45 | 0.79 | 0.15 | 0.25 | 0.011 | 0.025 | 0 | 0.12 | 0.04 | 30 | 0 | 845 | 24 | 24 | 550 | 0 | 30 | 30 | 30 | 610 | 845 | 60
57 | 98.496 | 0.42 | 0.7 | 0 | 0.26 | 0.024 | 0 | 0 | 0 | 0.1 | 30 | 0 | 845 | 24 | 24 | 550 | 0 | 30 | 30 | 30 | 1270 | 845 | 60
58 | 98.306 | 0.45 | 0.79 | 0.02 | 0.25 | 0.018 | 0.016 | 0 | 0.02 | 0.13 | 30 | 0 | 845 | 24 | 24 | 600 | 0 | 30 | 30 | 30 | 1740 | 845 | 60 | 459
59 | 98.354 | 0.45 | 0.76 | 0.02 | 0.26 | 0.027 | 0.019 | 0 | 0 | 0.11 | 30 | 0 | 845 | 24 | 24 | 600 | 0 | 30 | 30 | 30 | 1270 | 845 | 60
60 | 98.29 | 0.45 | 0.71 | 0.13 | 0.24 | 0 | 0 | 0 | 0.12 | 0.06 | 30 | 0 | 845 | 24 | 24 | 600 | 0 | 30 | 30 | 30 | 610 | 845 | 60
61 | 98.388 | 0.44 | 0.82 | 0.02 | 0.24 | 0.021 | 0.021 | 0 | 0.03 | 0.02 | 30 | 0 | 845 | 24 | 24 | 600 | 0 | 30 | 30 | 30 | 825 | 845 | 60
62 | 98.488 | 0.42 | 0.78 | 0.03 | 0.22 | 0.022 | 0.02 | 0 | 0 | 0.02 | 30 | 0 | 845 | 24 | 24 | 600 | 0 | 30 | 30 | 30 | 825 | 845 | 60
63 | 98.354 | 0.48 | 0.75 | 0 | 0.25 | 0.024 | 0.022 | 0 | 0.02 | 0.1 | 30 | 0 | 845 | 24 | 24 | 600 | 0 | 30 | 30 | 30 | 1740 | 845 | 60 | 463
64 | 98.335 | 0.47 | 0.72 | 0.04 | 0.25 | 0.015 | 0 | 0 | 0.13 | 0.04 | 30 | 0 | 845 | 24 | 24 | 600 | 0 | 30 | 30 | 30 | 610 | 845 | 60
65 | 98.367 | 0.43 | 0.83 | 0 | 0.22 | 0.017 | 0.016 | 0 | 0 | 0.12 | 30 | 0 | 845 | 24 | 24 | 600 | 0 | 30 | 30 | 30 | 1740 | 845 | 60
66 | 98.29 | 0.49 | 0.8 | 0 | 0.26 | 0.027 | 0.023 | 0 | 0.02 | 0.09 | 30 | 0 | 845 | 24 | 24 | 600 | 0 | 30 | 30 | 30 | 1270 | 845 | 60
67 | 98.164 | 0.45 | 0.79 | 0.15 | 0.25 | 0.011 | 0.025 | 0 | 0.12 | 0.04 | 30 | 0 | 845 | 24 | 24 | 600 | 0 | 30 | 30 | 30 | 610 | 845 | 60
68 | 98.496 | 0.42 | 0.7 | 0 | 0.26 | 0.024 | 0 | 0 | 0 | 0.1 | 30 | 0 | 845 | 24 | 24 | 600 | 0 | 30 | 30 | 30 | 1270 | 845 | 60
69 | 98.306 | 0.45 | 0.79 | 0.02 | 0.25 | 0.018 | 0.016 | 0 | 0.02 | 0.13 | 30 | 0 | 845 | 24 | 24 | 650 | 0 | 30 | 30 | 30 | 1740 | 845 | 60
70 | 98.354 | 0.45 | 0.76 | 0.02 | 0.26 | 0.027 | 0.019 | 0 | 0 | 0.11 | 30 | 0 | 845 | 24 | 24 | 650 | 0 | 30 | 30 | 30 | 1270 | 845 | 60
71 | 98.29 | 0.45 | 0.71 | 0.13 | 0.24 | 0 | 0 | 0 | 0.12 | 0.06 | 30 | 0 | 845 | 24 | 24 | 650 | 0 | 30 | 30 | 30 | 610 | 845 | 60
72 | 98.388 | 0.44 | 0.82 | 0.02 | 0.24 | 0.021 | 0.021 | 0 | 0.03 | 0.02 | 30 | 0 | 845 | 24 | 24 | 650 | 0 | 30 | 30 | 30 | 825 | 845 | 60
73 | 98.488 | 0.42 | 0.78 | 0.03 | 0.22 | 0.022 | 0.02 | 0 | 0 | 0.02 | 30 | 0 | 845 | 24 | 24 | 650 | 0 | 30 | 30 | 30 | 825 | 845 | 60
74 | 98.354 | 0.48 | 0.75 | 0 | 0.25 | 0.024 | 0.022 | 0 | 0.02 | 0.1 | 30 | 0 | 845 | 24 | 24 | 650 | 0 | 30 | 30 | 30 | 1740 | 845 | 60
75 | 98.335 | 0.47 | 0.72 | 0.04 | 0.25 | 0.015 | 0 | 0 | 0.13 | 0.04 | 30 | 0 | 845 | 24 | 24 | 650 | 0 | 30 | 30 | 30 | 610 | 845 | 60
76 | 98.367 | 0.43 | 0.83 | 0 | 0.22 | 0.017 | 0.016 | 0 | 0 | 0.12 | 30 | 0 | 845 | 24 | 24 | 650 | 0 | 30 | 30 | 30 | 1740 | 845 | 60
77 | 98.29 | 0.49 | 0.8 | 0 | 0.26 | 0.027 | 0.023 | 0 | 0.02 | 0.09 | 30 | 0 | 845 | 24 | 24 | 650 | 0 | 30 | 30 | 30 | 1270 | 845 | 60
78 | 98.164 | 0.45 | 0.79 | 0.15 | 0.25 | 0.011 | 0.025 | 0 | 0.12 | 0.04 | 30 | 0 | 845 | 24 | 24 | 650 | 0 | 30 | 30 | 30 | 610 | 845 | 60
79 | 98.496 | 0.42 | 0.7 | 0 | 0.26 | 0.024 | 0 | 0 | 0 | 0.1 | 30 | 0 | 845 | 24 | 24 | 650 | 0 | 30 | 30 | 30 | 1270 | 845 | 60
80 | 98.34 | 0.55 | 0.76 | 0 | 0.23 | 0.018 | 0.012 | 0 | 0 | 0.09 | 30 | 0 | 825 | 24 | 24 | 550 | 0 | 30 | 30 | 30 | 1740 | 825 | 60
81 | 98.257 | 0.54 | 0.76 | 0 | 0.26 | 0.022 | 0.021 | 0 | 0.02 | 0.12 | 30 | 0 | 825 | 24 | 24 | 550 | 0 | 30 | 30 | 30 | 1270 | 825 | 60
82 | 98.219 | 0.52 | 0.83 | 0.02 | 0.29 | 0.016 | 0.025 | 0 | 0.04 | 0.04 | 30 | 0 | 825 | 24 | 24 | 550 | 0 | 30 | 30 | 30 | 825 | 825 | 60 | 489
83 | 98.485 | 0.56 | 0.37 | 0.11 | 0.26 | 0.019 | 0.026 | 0 | 0.04 | 0.13 | 30 | 0 | 825 | 24 | 24 | 550 | 0 | 30 | 30 | 30 | 660 | 825 | 60
84 | 98.478 | 0.54 | 0.75 | 0 | 0.2 | 0.013 | 0.019 | 0 | 0 | 0 | 30 | 0 | 825 | 24 | 24 | 550 | 0 | 30 | 30 | 30 | 825 | 825 | 60
85 | 98.285 | 0.57 | 0.74 | 0.02 | 0.23 | 0.018 | 0.017 | 0 | 0 | 0.12 | 30 | 0 | 825 | 24 | 24 | 550 | 0 | 30 | 30 | 30 | 1740 | 825 | 60
86 | 98.155 | 0.53 | 0.83 | 0 | 0.3 | 0.019 | 0.026 | 0 | 0.02 | 0.12 | 30 | 0 | 825 | 24 | 24 | 550 | 0 | 30 | 30 | 30 | 1270 | 825 | 60
87 | 98.144 | 0.57 | 0.82 | 0 | 0.3 | 0.024 | 0.022 | 0 | 0.02 | 0.1 | 30 | 0 | 825 | 24 | 24 | 550 | 0 | 30 | 30 | 30 | 1270 | 825 | 60
88 | 98.327 | 0.56 | 0.68 | 0.03 | 0.25 | 0 | 0.023 | 0 | 0.03 | 0.1 | 30 | 0 | 825 | 24 | 24 | 550 | 0 | 30 | 30 | 30 | 610 | 825 | 60
89 | 98.288 | 0.52 | 0.8 | 0.02 | 0.21 | 0.021 | 0.021 | 0 | 0.02 | 0.1 | 30 | 0 | 825 | 24 | 24 | 550 | 0 | 30 | 30 | 30 | 1740 | 825 | 60
90 | 98.073 | 0.54 | 0.7 | 0.22 | 0.27 | 0.017 | 0.02 | 0 | 0.06 | 0.1 | 30 | 0 | 825 | 24 | 24 | 550 | 0 | 30 | 30 | 30 | 610 | 825 | 60 | 541
91 | 98.34 | 0.55 | 0.76 | 0 | 0.23 | 0.018 | 0.012 | 0 | 0 | 0.09 | 30 | 0 | 825 | 24 | 24 | 600 | 0 | 30 | 30 | 30 | 1740 | 825 | 60
92 | 98.257 | 0.54 | 0.76 | 0 | 0.26 | 0.022 | 0.021 | 0 | 0.02 | 0.12 | 30 | 0 | 825 | 24 | 24 | 600 | 0 | 30 | 30 | 30 | 1270 | 825 | 60
93 | 98.219 | 0.52 | 0.83 | 0.02 | 0.29 | 0.016 | 0.025 | 0 | 0.04 | 0.04 | 30 | 0 | 825 | 24 | 24 | 600 | 0 | 30 | 30 | 30 | 825 | 825 | 60
94 | 98.485 | 0.56 | 0.37 | 0.11 | 0.26 | 0.019 | 0.026 | 0 | 0.04 | 0.13 | 30 | 0 | 825 | 24 | 24 | 600 | 0 | 30 | 30 | 30 | 660 | 825 | 60
95 | 98.478 | 0.54 | 0.75 | 0 | 0.2 | 0.013 | 0.019 | 0 | 0 | 0 | 30 | 0 | 825 | 24 | 24 | 600 | 0 | 30 | 30 | 30 | 825 | 825 | 60
96 | 98.285 | 0.57 | 0.74 | 0.02 | 0.23 | 0.018 | 0.017 | 0 | 0 | 0.12 | 30 | 0 | 825 | 24 | 24 | 600 | 0 | 30 | 30 | 30 | 1740 | 825 | 60
97 | 98.155 | 0.53 | 0.83 | 0 | 0.3 | 0.019 | 0.026 | 0 | 0.02 | 0.12 | 30 | 0 | 825 | 24 | 24 | 600 | 0 | 30 | 30 | 30 | 1270 | 825 | 60
98 | 98.144 | 0.57 | 0.82 | 0 | 0.3 | 0.024 | 0.022 | 0 | 0.02 | 0.1 | 30 | 0 | 825 | 24 | 24 | 600 | 0 | 30 | 30 | 30 | 1270 | 825 | 60
99 | 98.327 | 0.56 | 0.68 | 0.03 | 0.25 | 0 | 0.023 | 0 | 0.03 | 0.1 | 30 | 0 | 825 | 24 | 24 | 600 | 0 | 30 | 30 | 30 | 610 | 825 | 60
100 | 98.288 | 0.52 | 0.8 | 0.02 | 0.21 | 0.021 | 0.021 | 0 | 0.02 | 0.1 | 30 | 0 | 825 | 24 | 24 | 600 | 0 | 30 | 30 | 30 | 1740 | 825 | 60
101 | 98.073 | 0.54 | 0.7 | 0.22 | 0.27 | 0.017 | 0.02 | 0 | 0.06 | 0.1 | 30 | 0 | 825 | 24 | 24 | 600 | 0 | 30 | 30 | 30 | 610 | 825 | 60
102 | 98.34 | 0.55 | 0.76 | 0 | 0.23 | 0.018 | 0.012 | 0 | 0 | 0.09 | 30 | 0 | 825 | 24 | 24 | 650 | 0 | 30 | 30 | 30 | 1740 | 825 | 60
103 | 98.257 | 0.54 | 0.76 | 0 | 0.26 | 0.022 | 0.021 | 0 | 0.02 | 0.12 | 30 | 0 | 825 | 24 | 24 | 650 | 0 | 30 | 30 | 30 | 1270 | 825 | 60
104 | 98.219 | 0.52 | 0.83 | 0.02 | 0.29 | 0.016 | 0.025 | 0 | 0.04 | 0.04 | 30 | 0 | 825 | 24 | 24 | 650 | 0 | 30 | 30 | 30 | 825 | 825 | 60
105 | 98.485 | 0.56 | 0.37 | 0.11 | 0.26 | 0.019 | 0.026 | 0 | 0.04 | 0.13 | 30 | 0 | 825 | 24 | 24 | 650 | 0 | 30 | 30 | 30 | 660 | 825 | 60
106 | 98.478 | 0.54 | 0.75 | 0 | 0.2 | 0.013 | 0.019 | 0 | 0 | 0 | 30 | 0 | 825 | 24 | 24 | 650 | 0 | 30 | 30 | 30 | 825 | 825 | 60
107 | 98.285 | 0.57 | 0.74 | 0.02 | 0.23 | 0.018 | 0.017 | 0 | 0 | 0.12 | 30 | 0 | 825 | 24 | 24 | 650 | 0 | 30 | 30 | 30 | 1740 | 825 | 60
108 | 98.155 | 0.53 | 0.83 | 0 | 0.3 | 0.019 | 0.026 | 0 | 0.02 | 0.12 | 30 | 0 | 825 | 24 | 24 | 650 | 0 | 30 | 30 | 30 | 1270 | 825 | 60
109 | 98.144 | 0.57 | 0.82 | 0 | 0.3 | 0.024 | 0.022 | 0 | 0.02 | 0.1 | 30 | 0 | 825 | 24 | 24 | 650 | 0 | 30 | 30 | 30 | 1270 | 825 | 60 | 425
110 | 98.327 | 0.56 | 0.68 | 0.03 | 0.25 | 0 | 0.023 | 0 | 0.03 | 0.1 | 30 | 0 | 825 | 24 | 24 | 650 | 0 | 30 | 30 | 30 | 610 | 825 | 60
111 | 98.288 | 0.52 | 0.8 | 0.02 | 0.21 | 0.021 | 0.021 | 0 | 0.02 | 0.1 | 30 | 0 | 825 | 24 | 24 | 650 | 0 | 30 | 30 | 30 | 1740 | 825 | 60
112 | 98.073 | 0.54 | 0.7 | 0.22 | 0.27 | 0.017 | 0.02 | 0 | 0.06 | 0.1 | 30 | 0 | 825 | 24 | 24 | 650 | 0 | 30 | 30 | 30 | 610 | 825 | 60
113 | 97.385 | 0.43 | 0.74 | 0.02 | 0.24 | 0.022 | 0.013 | 0 | 0.03 | 1.12 | 30 | 0 | 870 | 24 | 8 | 550 | 0 | 30 | 30 | 30 | 1740 | 855 | 60
114 | 97.58 | 0.42 | 0.71 | 0.04 | 0.27 | 0 | 0 | 0 | 0.02 | 0.96 | 30 | 0 | 870 | 24 | 8 | 550 | 0 | 30 | 30 | 30 | 820 | 855 | 60
115 | 97.198 | 0.4 | 0.78 | 0.13 | 0.31 | 0.012 | 0 | 0 | 0.07 | 1.1 | 30 | 0 | 870 | 24 | 8 | 550 | 0 | 30 | 30 | 30 | 1120 | 855 | 60
116 | 97.52 | 0.42 | 0.72 | 0 | 0.22 | 0.016 | 0.014 | 0 | 0.03 | 1.06 | 30 | 0 | 870 | 24 | 8 | 550 | 0 | 30 | 30 | 30 | 1740 | 855 | 60
117 | 97.469 | 0.39 | 0.73 | 0.11 | 0.25 | 0.011 | 0 | 0 | 0.06 | 0.98 | 30 | 0 | 870 | 24 | 8 | 550 | 0 | 30 | 30 | 30 | 820 | 855 | 60
118 | 97.276 | 0.42 | 0.81 | 0.04 | 0.32 | 0.014 | 0 | 0 | 0.03 | 1.09 | 30 | 0 | 870 | 24 | 8 | 550 | 0 | 30 | 30 | 30 | 1120 | 855 | 60
119 | 97.51 | 0.42 | 0.78 | 0.05 | 0.26 | 0 | 0 | 0 | 0.04 | 0.94 | 30 | 0 | 870 | 24 | 8 | 550 | 0 | 30 | 30 | 30 | 820 | 855 | 60
120 | 97.286 | 0.4 | 0.79 | 0.04 | 0.32 | 0.013 | 0.011 | 0 | 0.05 | 1.09 | 30 | 0 | 870 | 24 | 8 | 550 | 0 | 30 | 30 | 30 | 1120 | 855 | 60
121 | 97.385 | 0.43 | 0.74 | 0.02 | 0.24 | 0.022 | 0.013 | 0 | 0.03 | 1.12 | 30 | 0 | 870 | 24 | 8 | 600 | 0 | 30 | 30 | 30 | 1740 | 855 | 60
122 | 97.58 | 0.42 | 0.71 | 0.04 | 0.27 | 0 | 0 | 0 | 0.02 | 0.96 | 30 | 0 | 870 | 24 | 8 | 600 | 0 | 30 | 30 | 30 | 820 | 855 | 60
123 | 97.198 | 0.4 | 0.78 | 0.13 | 0.31 | 0.012 | 0 | 0 | 0.07 | 1.1 | 30 | 0 | 870 | 24 | 8 | 600 | 0 | 30 | 30 | 30 | 1120 | 855 | 60
124 | 97.52 | 0.42 | 0.72 | 0 | 0.22 | 0.016 | 0.014 | 0 | 0.03 | 1.06 | 30 | 0 | 870 | 24 | 8 | 600 | 0 | 30 | 30 | 30 | 1740 | 855 | 60
125 | 97.469 | 0.39 | 0.73 | 0.11 | 0.25 | 0.011 | 0 | 0 | 0.06 | 0.98 | 30 | 0 | 870 | 24 | 8 | 600 | 0 | 30 | 30 | 30 | 820 | 855 | 60
126 | 97.276 | 0.42 | 0.81 | 0.04 | 0.32 | 0.014 | 0 | 0 | 0.03 | 1.09 | 30 | 0 | 870 | 24 | 8 | 600 | 0 | 30 | 30 | 30 | 1120 | 855 | 60
127 | 97.51 | 0.42 | 0.78 | 0.05 | 0.26 | 0 | 0 | 0 | 0.04 | 0.94 | 30 | 0 | 870 | 24 | 8 | 600 | 0 | 30 | 30 | 30 | 820 | 855 | 60
128 | 97.286 | 0.4 | 0.79 | 0.04 | 0.32 | 0.013 | 0.011 | 0 | 0.05 | 1.09 | 30 | 0 | 870 | 24 | 8 | 600 | 0 | 30 | 30 | 30 | 1120 | 855 | 60
129 | 97.385 | 0.43 | 0.74 | 0.02 | 0.24 | 0.022 | 0.013 | 0 | 0.03 | 1.12 | 30 | 0 | 870 | 24 | 8 | 650 | 0 | 30 | 30 | 30 | 1740 | 855 | 60
130 | 97.58 | 0.42 | 0.71 | 0.04 | 0.27 | 0 | 0 | 0 | 0.02 | 0.96 | 30 | 0 | 870 | 24 | 8 | 650 | 0 | 30 | 30 | 30 | 820 | 855 | 60
131 | 97.198 | 0.4 | 0.78 | 0.13 | 0.31 | 0.012 | 0 | 0 | 0.07 | 1.1 | 30 | 0 | 870 | 24 | 8 | 650 | 0 | 30 | 30 | 30 | 1120 | 855 | 60
132 | 97.52 | 0.42 | 0.72 | 0 | 0.22 | 0.016 | 0.014 | 0 | 0.03 | 1.06 | 30 | 0 | 870 | 24 | 8 | 650 | 0 | 30 | 30 | 30 | 1740 | 855 | 60
133 | 97.469 | 0.39 | 0.73 | 0.11 | 0.25 | 0.011 | 0 | 0 | 0.06 | 0.98 | 30 | 0 | 870 | 24 | 8 | 650 | 0 | 30 | 30 | 30 | 820 | 855 | 60
134 | 97.276 | 0.42 | 0.81 | 0.04 | 0.32 | 0.014 | 0 | 0 | 0.03 | 1.09 | 30 | 0 | 870 | 24 | 8 | 650 | 0 | 30 | 30 | 30 | 1120 | 855 | 60
135 | 97.51 | 0.42 | 0.78 | 0.05 | 0.26 | 0 | 0 | 0 | 0.04 | 0.94 | 30 | 0 | 870 | 24 | 8 | 650 | 0 | 30 | 30 | 30 | 820 | 855 | 60
136 | 97.286 | 0.4 | 0.79 | 0.04 | 0.32 | 0.013 | 0.011 | 0 | 0.05 | 1.09 | 30 | 0 | 870 | 24 | 8 | 650 | 0 | 30 | 30 | 30 | 1120 | 855 | 60
137 | 97.167 | 0.36 | 0.73 | 0.19 | 0.3 | 0.017 | 0.016 | 0.16 | 0.05 | 1.01 | 30 | 0 | 870 | 24 | 8 | 550 | 0 | 30 | 30 | 30 | 820 | 855 | 60 | 587
138 | 97.419 | 0.35 | 0.7 | 0 | 0.3 | 0.019 | 0.012 | 0.15 | 0.02 | 1.03 | 30 | 0 | 870 | 24 | 8 | 550 | 0 | 30 | 30 | 30 | 1250 | 855 | 60
139 | 97.298 | 0.36 | 0.79 | 0.04 | 0.27 | 0.012 | 0 | 0.17 | 0.03 | 1.03 | 30 | 0 | 870 | 24 | 8 | 550 | 0 | 30 | 30 | 30 | 1120 | 855 | 60
140 | 97.284 | 0.36 | 0.81 | 0.08 | 0.23 | 0.014 | 0.022 | 0.16 | 0.05 | 0.99 | 30 | 0 | 870 | 24 | 8 | 550 | 0 | 30 | 30 | 30 | 530 | 855 | 60
141 | 97.26 | 0.34 | 0.72 | 0.1 | 0.25 | 0.019 | 0.011 | 0.17 | 0.12 | 1.01 | 30 | 0 | 870 | 24 | 8 | 550 | 0 | 30 | 30 | 30 | 500 | 855 | 60 | 535
142 | 97.224 | 0.36 | 0.74 | 0.12 | 0.35 | 0.016 | 0.02 | 0.15 | 0.05 | 0.97 | 30 | 0 | 870 | 24 | 8 | 550 | 0 | 30 | 30 | 30 | 740 | 855 | 60
143 | 97.211 | 0.37 | 0.82 | 0.05 | 0.23 | 0.012 | 0.017 | 0.16 | 0.04 | 1.09 | 30 | 0 | 870 | 24 | 8 | 550 | 0 | 30 | 30 | 30 | 530 | 855 | 60
144 | 97.123 | 0.35 | 0.8 | 0.18 | 0.25 | 0.02 | 0.017 | 0.19 | 0.08 | 0.99 | 30 | 0 | 870 | 24 | 8 | 550 | 0 | 30 | 30 | 30 | 1120 | 855 | 60
145 | 97.387 | 0.35 | 0.71 | 0.02 | 0.25 | 0.02 | 0.013 | 0.17 | 0.02 | 1.06 | 30 | 0 | 870 | 24 | 8 | 550 | 0 | 30 | 30 | 30 | 1740 | 855 | 60
146 | 97.435 | 0.33 | 0.69 | 0.05 | 0.27 | 0.015 | 0 | 0.18 | 0.04 | 0.99 | 30 | 0 | 870 | 24 | 8 | 550 | 0 | 30 | 30 | 30 | 640 | 855 | 60
147 | 97.476 | 0.35 | 0.7 | 0.02 | 0.25 | 0.026 | 0.018 | 0.16 | 0 | 1 | 30 | 0 | 870 | 24 | 8 | 550 | 0 | 30 | 30 | 30 | 820 | 855 | 60
148 | 97.153 | 0.37 | 0.76 | 0.12 | 0.29 | 0.017 | 0 | 0.16 | 0.12 | 1.01 | 30 | 0 | 870 | 24 | 8 | 550 | 0 | 30 | 30 | 30 | 500 | 855 | 60
149 | 97.103 | 0.38 | 0.8 | 0.12 | 0.27 | 0.015 | 0.012 | 0.16 | 0.07 | 1.07 | 30 | 0 | 870 | 24 | 8 | 550 | 0 | 30 | 30 | 30 | 1120 | 855 | 60
150 | 97.188 | 0.34 | 0.71 | 0.12 | 0.29 | 0.019 | 0.013 | 0.16 | 0.11 | 1.05 | 30 | 0 | 870 | 24 | 8 | 550 | 0 | 30 | 30 | 30 | 500 | 855 | 60
151 | 97.167 | 0.36 | 0.73 | 0.19 | 0.3 | 0.017 | 0.016 | 0.16 | 0.05 | 1.01 | 30 | 0 | 870 | 24 | 8 | 600 | 0 | 30 | 30 | 30 | 820 | 855 | 60 | 552
152 | 97.419 | 0.35 | 0.7 | 0 | 0.3 | 0.019 | 0.012 | 0.15 | 0.02 | 1.03 | 30 | 0 | 870 | 24 | 8 | 600 | 0 | 30 | 30 | 30 | 1250 | 855 | 60
153 | 97.298 | 0.36 | 0.79 | 0.04 | 0.27 | 0.012 | 0 | 0.17 | 0.03 | 1.03 | 30 | 0 | 870 | 24 | 8 | 600 | 0 | 30 | 30 | 30 | 1120 | 855 | 60
154 | 97.284 | 0.36 | 0.81 | 0.08 | 0.23 | 0.014 | 0.022 | 0.16 | 0.05 | 0.99 | 30 | 0 | 870 | 24 | 8 | 600 | 0 | 30 | 30 | 30 | 530 | 855 | 60
155 | 97.26 | 0.34 | 0.72 | 0.1 | 0.25 | 0.019 | 0.011 | 0.17 | 0.12 | 1.01 | 30 | 0 | 870 | 24 | 8 | 600 | 0 | 30 | 30 | 30 | 500 | 855 | 60
156 | 97.224 | 0.36 | 0.74 | 0.12 | 0.35 | 0.016 | 0.02 | 0.15 | 0.05 | 0.97 | 30 | 0 | 870 | 24 | 8 | 600 | 0 | 30 | 30 | 30 | 740 | 855 | 60
157 | 97.211 | 0.37 | 0.82 | 0.05 | 0.23 | 0.012 | 0.017 | 0.16 | 0.04 | 1.09 | 30 | 0 | 870 | 24 | 8 | 600 | 0 | 30 | 30 | 30 | 530 | 855 | 60
158 | 97.123 | 0.35 | 0.8 | 0.18 | 0.25 | 0.02 | 0.017 | 0.19 | 0.08 | 0.99 | 30 | 0 | 870 | 24 | 8 | 600 | 0 | 30 | 30 | 30 | 1120 | 855 | 60
159 | 97.387 | 0.35 | 0.71 | 0.02 | 0.25 | 0.02 | 0.013 | 0.17 | 0.02 | 1.06 | 30 | 0 | 870 | 24 | 8 | 600 | 0 | 30 | 30 | 30 | 1740 | 855 | 60
160 | 97.435 | 0.33 | 0.69 | 0.05 | 0.27 | 0.015 | 0 | 0.18 | 0.04 | 0.99 | 30 | 0 | 870 | 24 | 8 | 600 | 0 | 30 | 30 | 30 | 640 | 855 | 60
161 | 97.476 | 0.35 | 0.7 | 0.02 | 0.25 | 0.026 | 0.018 | 0.16 | 0 | 1 | 30 | 0 | 870 | 24 | 8 | 600 | 0 | 30 | 30 | 30 | 820 | 855 | 60
162 | 97.153 | 0.37 | 0.76 | 0.12 | 0.29 | 0.017 | 0 | 0.16 | 0.12 | 1.01 | 30 | 0 | 870 | 24 | 8 | 600 | 0 | 30 | 30 | 30 | 500 | 855 | 60
163 | 97.103 | 0.38 | 0.8 | 0.12 | 0.27 | 0.015 | 0.012 | 0.16 | 0.07 | 1.07 | 30 | 0 | 870 | 24 | 8 | 600 | 0 | 30 | 30 | 30 | 1120 | 855 | 60 | 592
164 | 97.188 | 0.34 | 0.71 | 0.12 | 0.29 | 0.019 | 0.013 | 0.16 | 0.11 | 1.05 | 30 | 0 | 870 | 24 | 8 | 600 | 0 | 30 | 30 | 30 | 500 | 855 | 60 | 524
165 | 97.167 | 0.36 | 0.73 | 0.19 | 0.3 | 0.017 | 0.016 | 0.16 | 0.05 | 1.01 | 30 | 0 | 870 | 24 | 8 | 650 | 0 | 30 | 30 | 30 | 820 | 855 | 60
166 | 97.419 | 0.35 | 0.7 | 0 | 0.3 | 0.019 | 0.012 | 0.15 | 0.02 | 1.03 | 30 | 0 | 870 | 24 | 8 | 650 | 0 | 30 | 30 | 30 | 1250 | 855 | 60
167 | 97.298 | 0.36 | 0.79 | 0.04 | 0.27 | 0.012 | 0 | 0.17 | 0.03 | 1.03 | 30 | 0 | 870 | 24 | 8 | 650 | 0 | 30 | 30 | 30 | 1120 | 855 | 60
168 | 97.284 | 0.36 | 0.81 | 0.08 | 0.23 | 0.014 | 0.022 | 0.16 | 0.05 | 0.99 | 30 | 0 | 870 | 24 | 8 | 650 | 0 | 30 | 30 | 30 | 530 | 855 | 60
169 | 97.26 | 0.34 | 0.72 | 0.1 | 0.25 | 0.019 | 0.011 | 0.17 | 0.12 | 1.01 | 30 | 0 | 870 | 24 | 8 | 650 | 0 | 30 | 30 | 30 | 500 | 855 | 60
170 | 97.224 | 0.36 | 0.74 | 0.12 | 0.35 | 0.016 | 0.02 | 0.15 | 0.05 | 0.97 | 30 | 0 | 870 | 24 | 8 | 650 | 0 | 30 | 30 | 30 | 740 | 855 | 60
171 | 97.211 | 0.37 | 0.82 | 0.05 | 0.23 | 0.012 | 0.017 | 0.16 | 0.04 | 1.09 | 30 | 0 | 870 | 24 | 8 | 650 | 0 | 30 | 30 | 30 | 530 | 855 | 60
172 | 97.123 | 0.35 | 0.8 | 0.18 | 0.25 | 0.02 | 0.017 | 0.19 | 0.08 | 0.99 | 30 | 0 | 870 | 24 | 8 | 650 | 0 | 30 | 30 | 30 | 1120 | 855 | 60
173 | 97.387 | 0.35 | 0.71 | 0.02 | 0.25 | 0.02 | 0.013 | 0.17 | 0.02 | 1.06 | 30 | 0 | 870 | 24 | 8 | 650 | 0 | 30 | 30 | 30 | 1740 | 855 | 60
174 | 97.435 | 0.33 | 0.69 | 0.05 | 0.27 | 0.015 | 0 | 0.18 | 0.04 | 0.99 | 30 | 0 | 870 | 24 | 8 | 650 | 0 | 30 | 30 | 30 | 640 | 855 | 60
175 | 97.476 | 0.35 | 0.7 | 0.02 | 0.25 | 0.026 | 0.018 | 0.16 | 0 | 1 | 30 | 0 | 870 | 24 | 8 | 650 | 0 | 30 | 30 | 30 | 820 | 855 | 60 | 511
176 | 97.153 | 0.37 | 0.76 | 0.12 | 0.29 | 0.017 | 0 | 0.16 | 0.12 | 1.01 | 30 | 0 | 870 | 24 | 8 | 650 | 0 | 30 | 30 | 30 | 500 | 855 | 60
177 | 97.103 | 0.38 | 0.8 | 0.12 | 0.27 | 0.015 | 0.012 | 0.16 | 0.07 | 1.07 | 30 | 0 | 870 | 24 | 8 | 650 | 0 | 30 | 30 | 30 | 1120 | 855 | 60
178 | 97.188 | 0.34 | 0.71 | 0.12 | 0.29 | 0.019 | 0.013 | 0.16 | 0.11 | 1.05 | 30 | 0 | 870 | 24 | 8 | 650 | 0 | 30 | 30 | 30 | 500 | 855 | 60
179 | 97.201 | 0.41 | 0.77 | 0.05 | 0.24 | 0.014 | 0.015 | 0.2 | 0.04 | 1.06 | 30 | 0 | 870 | 24 | 8 | 550 | 0 | 30 | 30 | 30 | 530 | 855 | 60
180 | 97.111 | 0.39 | 0.86 | 0.12 | 0.27 | 0.019 | 0 | 0.17 | 0.1 | 0.96 | 30 | 0 | 870 | 24 | 8 | 550 | 0 | 30 | 30 | 30 | 500 | 855 | 60
181 | 97.209 | 0.43 | 0.74 | 0.02 | 0.26 | 0.019 | 0.012 | 0.22 | 0.02 | 1.07 | 30 | 0 | 870 | 24 | 8 | 550 | 0 | 30 | 30 | 30 | 1740 | 855 | 60
182 | 97.222 | 0.4 | 0.77 | 0.13 | 0.26 | 0.018 | 0 | 0.17 | 0.05 | 0.98 | 30 | 0 | 870 | 24 | 8 | 550 | 0 | 30 | 30 | 30 | 610 | 855 | 60
183 | 97.181 | 0.41 | 0.8 | 0.1 | 0.24 | 0.015 | 0.024 | 0.18 | 0.03 | 1.02 | 30 | 0 | 870 | 24 | 8 | 550 | 0 | 30 | 30 | 30 | 510 | 855 | 60
184 | 97.288 | 0.41 | 0.74 | 0.08 | 0.25 | 0.013 | 0.019 | 0.16 | 0.05 | 0.99 | 30 | 0 | 870 | 24 | 8 | 550 | 0 | 30 | 30 | 30 | 700 | 855 | 60
185 | 97.011 | 0.39 | 0.77 | 0.15 | 0.28 | 0.021 | 0.018 | 0.19 | 0.09 | 1.08 | 30 | 0 | 870 | 24 | 8 | 550 | 0 | 30 | 30 | 30 | 1120 | 855 | 60
186 | 97.436 | 0.37 | 0.69 | 0.02 | 0.24 | 0.018 | 0.016 | 0.19 | 0.02 | 1 | 30 | 0 | 870 | 24 | 8 | 550 | 0 | 30 | 30 | 30 | 1740 | 855 | 60
187 | 97.028 | 0.42 | 0.77 | 0.09 | 0.29 | 0.015 | 0.017 | 0.15 | 0.12 | 1.1 | 30 | 0 | 870 | 24 | 8 | 550 | 0 | 30 | 30 | 30 | 500 | 855 | 60
188 | 97.135 | 0.42 | 0.75 | 0.12 | 0.28 | 0.015 | 0 | 0.17 | 0.07 | 1.04 | 30 | 0 | 870 | 24 | 8 | 550 | 0 | 30 | 30 | 30 | 820 | 855 | 60
189 | 97.099 | 0.4 | 0.74 | 0.15 | 0.26 | 0.024 | 0.017 | 0.17 | 0.13 | 1.01 | 30 | 0 | 870 | 24 | 8 | 550 | 0 | 30 | 30 | 30 | 500 | 855 | 60
190 | 97.034 | 0.4 | 0.87 | 0.11 | 0.25 | 0.011 | 0.015 | 0.18 | 0.07 | 1.06 | 30 | 0 | 870 | 24 | 8 | 550 | 0 | 30 | 30 | 30 | 700 | 855 | 60
191 | 97.41 | 0.4 | 0.7 | 0.12 | 0.22 | 0 | 0 | 0.17 | 0.04 | 0.94 | 30 | 0 | 870 | 24 | 8 | 550 | 0 | 30 | 30 | 30 | 820 | 855 | 60
192 | 97.088 | 0.4 | 0.74 | 0.1 | 0.25 | 0.014 | 0.028 | 0.18 | 0.24 | 0.96 | 30 | 0 | 870 | 24 | 8 | 550 | 0 | 30 | 30 | 30 | 510 | 855 | 60
193 | 97.221 | 0.44 | 0.75 | 0.02 | 0.26 | 0.017 | 0.012 | 0.21 | 0.02 | 1.05 | 30 | 0 | 870 | 24 | 8 | 550 | 0 | 30 | 30 | 30 | 1740 | 855 | 60
194 | 97.201 | 0.41 | 0.77 | 0.05 | 0.24 | 0.014 | 0.015 | 0.2 | 0.04 | 1.06 | 30 | 0 | 870 | 24 | 8 | 600 | 0 | 30 | 30 | 30 | 530 | 855 | 60
195 | 97.111 | 0.39 | 0.86 | 0.12 | 0.27 | 0.019 | 0 | 0.17 | 0.1 | 0.96 | 30 | 0 | 870 | 24 | 8 | 600 | 0 | 30 | 30 | 30 | 500 | 855 | 60
196 | 97.209 | 0.43 | 0.74 | 0.02 | 0.26 | 0.019 | 0.012 | 0.22 | 0.02 | 1.07 | 30 | 0 | 870 | 24 | 8 | 600 | 0 | 30 | 30 | 30 | 1740 | 855 | 60
197 | 97.222 | 0.4 | 0.77 | 0.13 | 0.26 | 0.018 | 0 | 0.17 | 0.05 | 0.98 | 30 | 0 | 870 | 24 | 8 | 600 | 0 | 30 | 30 | 30 | 610 | 855 | 60 | 550
198 | 97.181 | 0.41 | 0.8 | 0.1 | 0.24 | 0.015 | 0.024 | 0.18 | 0.03 | 1.02 | 30 | 0 | 870 | 24 | 8 | 600 | 0 | 30 | 30 | 30 | 510 | 855 | 60
199 | 97.288 | 0.41 | 0.74 | 0.08 | 0.25 | 0.013 | 0.019 | 0.16 | 0.05 | 0.99 | 30 | 0 | 870 | 24 | 8 | 600 | 0 | 30 | 30 | 30 | 700 | 855 | 60
200 | 97.011 | 0.39 | 0.77 | 0.15 | 0.28 | 0.021 | 0.018 | 0.19 | 0.09 | 1.08 | 30 | 0 | 870 | 24 | 8 | 600 | 0 | 30 | 30 | 30 | 1120 | 855 | 60
201 | 97.436 | 0.37 | 0.69 | 0.02 | 0.24 | 0.018 | 0.016 | 0.19 | 0.02 | 1 | 30 | 0 | 870 | 24 | 8 | 600 | 0 | 30 | 30 | 30 | 1740 | 855 | 60
202 | 97.028 | 0.42 | 0.77 | 0.09 | 0.29 | 0.015 | 0.017 | 0.15 | 0.12 | 1.1 | 30 | 0 | 870 | 24 | 8 | 600 | 0 | 30 | 30 | 30 | 500 | 855 | 60
203 | 97.135 | 0.42 | 0.75 | 0.12 | 0.28 | 0.015 | 0 | 0.17 | 0.07 | 1.04 | 30 | 0 | 870 | 24 | 8 | 600 | 0 | 30 | 30 | 30 | 820 | 855 | 60
204 | 97.099 | 0.4 | 0.74 | 0.15 | 0.26 | 0.024 | 0.017 | 0.17 | 0.13 | 1.01 | 30 | 0 | 870 | 24 | 8 | 600 | 0 | 30 | 30 | 30 | 500 | 855 | 60
205 | 97.034 | 0.4 | 0.87 | 0.11 | 0.25 | 0.011 | 0.015 | 0.18 | 0.07 | 1.06 | 30 | 0 | 870 | 24 | 8 | 600 | 0 | 30 | 30 | 30 | 700 | 855 | 60
206 | 97.41 | 0.4 | 0.7 | 0.12 | 0.22 | 0 | 0 | 0.17 | 0.04 | 0.94 | 30 | 0 | 870 | 24 | 8 | 600 | 0 | 30 | 30 | 30 | 820 | 855 | 60
207 | 97.088 | 0.4 | 0.74 | 0.1 | 0.25 | 0.014 | 0.028 | 0.18 | 0.24 | 0.96 | 30 | 0 | 870 | 24 | 8 | 600 | 0 | 30 | 30 | 30 | 510 | 855 | 60
208 | 97.221 | 0.44 | 0.75 | 0.02 | 0.26 | 0.017 | 0.012 | 0.21 | 0.02 | 1.05 | 30 | 0 | 870 | 24 | 8 | 600 | 0 | 30 | 30 | 30 | 1740 | 855 | 60
209 | 97.201 | 0.41 | 0.77 | 0.05 | 0.24 | 0.014 | 0.015 | 0.2 | 0.04 | 1.06 | 30 | 0 | 870 | 24 | 8 | 650 | 0 | 30 | 30 | 30 | 530 | 855 | 60
210 | 97.111 | 0.39 | 0.86 | 0.12 | 0.27 | 0.019 | 0 | 0.17 | 0.1 | 0.96 | 30 | 0 | 870 | 24 | 8 | 650 | 0 | 30 | 30 | 30 | 500 | 855 | 60
211 | 97.209 | 0.43 | 0.74 | 0.02 | 0.26 | 0.019 | 0.012 | 0.22 | 0.02 | 1.07 | 30 | 0 | 870 | 24 | 8 | 650 | 0 | 30 | 30 | 30 | 1740 | 855 | 60
212 | 97.222 | 0.4 | 0.77 | 0.13 | 0.26 | 0.018 | 0 | 0.17 | 0.05 | 0.98 | 30 | 0 | 870 | 24 | 8 | 650 | 0 | 30 | 30 | 30 | 610 | 855 | 60
213 | 97.181 | 0.41 | 0.8 | 0.1 | 0.24 | 0.015 | 0.024 | 0.18 | 0.03 | 1.02 | 30 | 0 | 870 | 24 | 8 | 650 | 0 | 30 | 30 | 30 | 510 | 855 | 60 | 517
214 | 97.288 | 0.41 | 0.74 | 0.08 | 0.25 | 0.013 | 0.019 | 0.16 | 0.05 | 0.99 | 30 | 0 | 870 | 24 | 8 | 650 | 0 | 30 | 30 | 30 | 700 | 855 | 60
215 | 97.011 | 0.39 | 0.77 | 0.15 | 0.28 | 0.021 | 0.018 | 0.19 | 0.09 | 1.08 | 30 | 0 | 870 | 24 | 8 | 650 | 0 | 30 | 30 | 30 | 1120 | 855 | 60
216 | 97.436 | 0.37 | 0.69 | 0.02 | 0.24 | 0.018 | 0.016 | 0.19 | 0.02 | 1 | 30 | 0 | 870 | 24 | 8 | 650 | 0 | 30 | 30 | 30 | 1740 | 855 | 60 | 504
217 | 97.028 | 0.42 | 0.77 | 0.09 | 0.29 | 0.015 | 0.017 | 0.15 | 0.12 | 1.1 | 30 | 0 | 870 | 24 | 8 | 650 | 0 | 30 | 30 | 30 | 500 | 855 | 60
218 | 97.135 | 0.42 | 0.75 | 0.12 | 0.28 | 0.015 | 0 | 0.17 | 0.07 | 1.04 | 30 | 0 | 870 | 24 | 8 | 650 | 0 | 30 | 30 | 30 | 820 | 855 | 60
219 | 97.099 | 0.4 | 0.74 | 0.15 | 0.26 | 0.024 | 0.017 | 0.17 | 0.13 | 1.01 | 30 | 0 | 870 | 24 | 8 | 650 | 0 | 30 | 30 | 30 | 500 | 855 | 60
220 | 97.034 | 0.4 | 0.87 | 0.11 | 0.25 | 0.011 | 0.015 | 0.18 | 0.07 | 1.06 | 30 | 0 | 870 | 24 | 8 | 650 | 0 | 30 | 30 | 30 | 700 | 855 | 60
221 | 97.41 | 0.4 | 0.7 | 0.12 | 0.22 | 0 | 0 | 0.17 | 0.04 | 0.94 | 30 | 0 | 870 | 24 | 8 | 650 | 0 | 30 | 30 | 30 | 820 | 855 | 60
222 | 97.088 | 0.4 | 0.74 | 0.1 | 0.25 | 0.014 | 0.028 | 0.18 | 0.24 | 0.96 | 30 | 0 | 870 | 24 | 8 | 650 | 0 | 30 | 30 | 30 | 510 | 855 | 60
223 | 97.221 | 0.44 | 0.75 | 0.02 | 0.26 | 0.017 | 0.012 | 0.21 | 0.02 | 1.05 | 30 | 0 | 870 | 24 | 8 | 650 | 0 | 30 | 30 | 30 | 1740 | 855 | 60
224 | 97.545 | 0.39 | 1.57 | 0.06 | 0.22 | 0.017 | 0.018 | 0 | 0.05 | 0.13 | 30 | 0 | 870 | 24 | 8 | 550 | 0 | 30 | 30 | 30 | 480 | 845 | 60
225 | 97.588 | 0.38 | 1.52 | 0.07 | 0.27 | 0.012 | 0 | 0 | 0.03 | 0.13 | 30 | 0 | 870 | 24 | 8 | 550 | 0 | 30 | 30 | 30 | 610 | 845 | 60
226 | 97.808 | 0.4 | 1.34 | 0.02 | 0.25 | 0.017 | 0.015 | 0 | 0.02 | 0.13 | 30 | 0 | 870 | 24 | 8 | 550 | 0 | 30 | 30 | 30 | 1740 | 845 | 60
227 | 97.59 | 0.4 | 1.56 | 0.05 | 0.22 | 0.011 | 0.019 | 0 | 0.06 | 0.09 | 30 | 0 | 870 | 24 | 8 | 550 | 0 | 30 | 30 | 30 | 530 | 845 | 60
228 | 97.48 | 0.41 | 1.51 | 0.08 | 0.24 | 0.02 | 0 | 0 | 0.04 | 0.22 | 30 | 0 | 870 | 24 | 8 | 550 | 0 | 30 | 30 | 30 | 610 | 845 | 60
229 | 97.508 | 0.38 | 1.59 | 0.05 | 0.21 | 0.017 | 0.015 | 0 | 0.03 | 0.2 | 30 | 0 | 870 | 24 | 8 | 550 | 0 | 30 | 30 | 30 | 480 | 845 | 60
230 | 97.871 | 0.4 | 1.38 | 0.02 | 0.25 | 0.017 | 0.012 | 0 | 0.02 | 0.03 | 30 | 0 | 870 | 24 | 8 | 550 | 0 | 30 | 30 | 30 | 1740 | 845 | 60
231 | 97.545 | 0.39 | 1.57 | 0.06 | 0.22 | 0.017 | 0.018 | 0 | 0.05 | 0.13 | 30 | 0 | 870 | 24 | 8 | 600 | 0 | 30 | 30 | 30 | 480 | 845 | 60 | 435
232 | 97.588 | 0.38 | 1.52 | 0.07 | 0.27 | 0.012 | 0 | 0 | 0.03 | 0.13 | 30 | 0 | 870 | 24 | 8 | 600 | 0 | 30 | 30 | 30 | 610 | 845 | 60
233 | 97.808 | 0.4 | 1.34 | 0.02 | 0.25 | 0.017 | 0.015 | 0 | 0.02 | 0.13 | 30 | 0 | 870 | 24 | 8 | 600 | 0 | 30 | 30 | 30 | 1740 | 845 | 60
234 | 97.59 | 0.4 | 1.56 | 0.05 | 0.22 | 0.011 | 0.019 | 0 | 0.06 | 0.09 | 30 | 0 | 870 | 24 | 8 | 600 | 0 | 30 | 30 | 30 | 530 | 845 | 60
235 | 97.48 | 0.41 | 1.51 | 0.08 | 0.24 | 0.02 | 0 | 0 | 0.04 | 0.22 | 30 | 0 | 870 | 24 | 8 | 600 | 0 | 30 | 30 | 30 | 610 | 845 | 60
236 | 97.508 | 0.38 | 1.59 | 0.05 | 0.21 | 0.017 | 0.015 | 0 | 0.03 | 0.2 | 30 | 0 | 870 | 24 | 8 | 600 | 0 | 30 | 30 | 30 | 480 | 845 | 60
237 | 97.871 | 0.4 | 1.38 | 0.02 | 0.25 | 0.017 | 0.012 | 0 | 0.02 | 0.03 | 30 | 0 | 870 | 24 | 8 | 600 | 0 | 30 | 30 | 30 | 1740 | 845 | 60
238 | 97.545 | 0.39 | 1.57 | 0.06 | 0.22 | 0.017 | 0.018 | 0 | 0.05 | 0.13 | 30 | 0 | 870 | 24 | 8 | 650 | 0 | 30 | 30 | 30 | 480 | 845 | 60
239 | 97.588 | 0.38 | 1.52 | 0.07 | 0.27 | 0.012 | 0 | 0 | 0.03 | 0.13 | 30 | 0 | 870 | 24 | 8 | 650 | 0 | 30 | 30 | 30 | 610 | 845 | 60
240 | 97.808 | 0.4 | 1.34 | 0.02 | 0.25 | 0.017 | 0.015 | 0 | 0.02 | 0.13 | 30 | 0 | 870 | 24 | 8 | 650 | 0 | 30 | 30 | 30 | 1740 | 845 | 60
241 | 97.59 | 0.4 | 1.56 | 0.05 | 0.22 | 0.011 | 0.019 | 0 | 0.06 | 0.09 | 30 | 0 | 870 | 24 | 8 | 650 | 0 | 30 | 30 | 30 | 530 | 845 | 60
242 | 97.48 | 0.41 | 1.51 | 0.08 | 0.24 | 0.02 | 0 | 0 | 0.04 | 0.22 | 30 | 0 | 870 | 24 | 8 | 650 | 0 | 30 | 30 | 30 | 610 | 845 | 60
243 | 97.508 | 0.38 | 1.59 | 0.05 | 0.21 | 0.017 | 0.015 | 0 | 0.03 | 0.2 | 30 | 0 | 870 | 24 | 8 | 650 | 0 | 30 | 30 | 30 | 480 | 845 | 60
244 | 97.871 | 0.4 | 1.38 | 0.02 | 0.25 | 0.017 | 0.012 | 0 | 0.02 | 0.03 | 30 | 0 | 870 | 24 | 8 | 650 | 0 | 30 | 30 | 30 | 1740 | 845 | 60
245 | 97.61 | 0.42 | 1.5 | 0.05 | 0.23 | 0 | 0 | 0 | 0.04 | 0.15 | 30 | 0 | 870 | 24 | 8 | 550 | 0 | 30 | 30 | 30 | 820 | 845 | 60
246 | 97.393 | 0.43 | 1.38 | 0.1 | 0.34 | 0.017 | 0 | 0 | 0.08 | 0.26 | 30 | 0 | 870 | 24 | 8 | 550 | 0 | 30 | 30 | 30 | 1100 | 845 | 60
247 | 97.521 | 0.42 | 1.6 | 0.07 | 0.21 | 0.014 | 0.015 | 0 | 0.03 | 0.12 | 30 | 0 | 870 | 24 | 8 | 550 | 0 | 30 | 30 | 30 | 480 | 845 | 60
248 | 97.424 | 0.42 | 1.58 | 0.07 | 0.24 | 0.014 | 0.022 | 0 | 0.06 | 0.17 | 30 | 0 | 870 | 24 | 8 | 550 | 0 | 30 | 30 | 30 | 480 | 845 | 60
249 | 97.675 | 0.42 | 1.51 | 0 | 0.21 | 0.026 | 0.019 | 0 | 0.02 | 0.12 | 30 | 0 | 870 | 24 | 8 | 550 | 0 | 30 | 30 | 30 | 1510 | 845 | 60
250 | 97.4 | 0.45 | 1.58 | 0.08 | 0.33 | 0 | 0 | 0 | 0.06 | 0.1 | 30 | 0 | 870 | 24 | 8 | 550 | 0 | 30 | 30 | 30 | 740 | 845 | 60
251 | 97.415 | 0.41 | 1.36 | 0.1 | 0.34 | 0.02 | 0.015 | 0 | 0.07 | 0.27 | 30 | 0 | 870 | 24 | 8 | 550 | 0 | 30 | 30 | 30 | 1100 | 845 | 60
252 | 97.777 | 0.4 | 1.47 | 0 | 0.25 | 0.027 | 0.016 | 0 | 0.02 | 0.04 | 30 | 0 | 870 | 24 | 8 | 550 | 0 | 30 | 30 | 30 | 1510 | 845 | 60
253 | 97.72 | 0.41 | 1.48 | 0.06 | 0.22 | 0 | 0 | 0 | 0.03 | 0.08 | 30 | 0 | 870 | 24 | 8 | 550 | 0 | 30 | 30 | 30 | 820 | 845 | 60
254 | 97.276 | 0.46 | 1.49 | 0.1 | 0.3 | 0.014 | 0 | 0 | 0.1 | 0.26 | 30 | 0 | 870 | 24 | 8 | 550 | 0 | 30 | 30 | 30 | 1100 | 845 | 60
255 | 97.591 | 0.43 | 1.46 | 0.02 | 0.26 | 0.012 | 0.017 | 0 | 0.02 | 0.19 | 30 | 0 | 870 | 24 | 8 | 550 | 0 | 30 | 30 | 30 | 1740 | 845 | 60
256 | 97.538 | 0.41 | 1.58 | 0.05 | 0.22 | 0.014 | 0.018 | 0 | 0.04 | 0.13 | 30 | 0 | 870 | 24 | 8 | 550 | 0 | 30 | 30 | 30 | 480 | 845 | 60
257 | 97.61 | 0.42 | 1.5 | 0.05 | 0.23 | 0 | 0 | 0 | 0.04 | 0.15 | 30 | 0 | 870 | 24 | 8 | 600 | 0 | 30 | 30 | 30 | 820 | 845 | 60
258 | 97.393 | 0.43 | 1.38 | 0.1 | 0.34 | 0.017 | 0 | 0 | 0.08 | 0.26 | 30 | 0 | 870 | 24 | 8 | 600 | 0 | 30 | 30 | 30 | 1100 | 845 | 60
259 | 97.521 | 0.42 | 1.6 | 0.07 | 0.21 | 0.014 | 0.015 | 0 | 0.03 | 0.12 | 30 | 0 | 870 | 24 | 8 | 600 | 0 | 30 | 30 | 30 | 480 | 845 | 60
260 | 97.424 | 0.42 | 1.58 | 0.07 | 0.24 | 0.014 | 0.022 | 0 | 0.06 | 0.17 | 30 | 0 | 870 | 24 | 8 | 600 | 0 | 30 | 30 | 30 | 480 | 845 | 60
261 | 97.675 | 0.42 | 1.51 | 0 | 0.21 | 0.026 | 0.019 | 0 | 0.02 | 0.12 | 30 | 0 | 870 | 24 | 8 | 600 | 0 | 30 | 30 | 30 | 1510 | 845 | 60
262 | 97.4 | 0.45 | 1.58 | 0.08 | 0.33 | 0 | 0 | 0 | 0.06 | 0.1 | 30 | 0 | 870 | 24 | 8 | 600 | 0 | 30 | 30 | 30 | 740 | 845 | 60 | 451
263 | 97.415 | 0.41 | 1.36 | 0.1 | 0.34 | 0.02 | 0.015 | 0 | 0.07 | 0.27 | 30 | 0 | 870 | 24 | 8 | 600 | 0 | 30 | 30 | 30 | 1100 | 845 | 60
264 | 97.777 | 0.4 | 1.47 | 0 | 0.25 | 0.027 | 0.016 | 0 | 0.02 | 0.04 | 30 | 0 | 870 | 24 | 8 | 600 | 0 | 30 | 30 | 30 | 1510 | 845 | 60
265 | 97.72 | 0.41 | 1.48 | 0.06 | 0.22 | 0 | 0 | 0 | 0.03 | 0.08 | 30 | 0 | 870 | 24 | 8 | 600 | 0 | 30 | 30 | 30 | 820 | 845 | 60
266 | 97.276 | 0.46 | 1.49 | 0.1 | 0.3 | 0.014 | 0 | 0 | 0.1 | 0.26 | 30 | 0 | 870 | 24 | 8 | 600 | 0 | 30 | 30 | 30 | 1100 | 845 | 60
267 | 97.591 | 0.43 | 1.46 | 0.02 | 0.26 | 0.012 | 0.017 | 0 | 0.02 | 0.19 | 30 | 0 | 870 | 24 | 8 | 600 | 0 | 30 | 30 | 30 | 1740 | 845 | 60
268 | 97.538 | 0.41 | 1.58 | 0.05 | 0.22 | 0.014 | 0.018 | 0 | 0.04 | 0.13 | 30 | 0 | 870 | 24 | 8 | 600 | 0 | 30 | 30 | 30 | 480 | 845 | 60
269 | 97.61 | 0.42 | 1.5 | 0.05 | 0.23 | 0 | 0 | 0 | 0.04 | 0.15 | 30 | 0 | 870 | 24 | 8 | 650 | 0 | 30 | 30 | 30 | 820 | 845 | 60
270 | 97.393 | 0.43 | 1.38 | 0.1 | 0.34 | 0.017 | 0 | 0 | 0.08 | 0.26 | 30 | 0 | 870 | 24 | 8 | 650 | 0 | 30 | 30 | 30 | 1100 | 845 | 60
271 | 97.521 | 0.42 | 1.6 | 0.07 | 0.21 | 0.014 | 0.015 | 0 | 0.03 | 0.12 | 30 | 0 | 870 | 24 | 8 | 650 | 0 | 30 | 30 | 30 | 480 | 845 | 60
272 | 97.424 | 0.42 | 1.58 | 0.07 | 0.24 | 0.014 | 0.022 | 0 | 0.06 | 0.17 | 30 | 0 | 870 | 24 | 8 | 650 | 0 | 30 | 30 | 30 | 480 | 845 | 60
273 | 97.675 | 0.42 | 1.51 | 0 | 0.21 | 0.026 | 0.019 | 0 | 0.02 | 0.12 | 30 | 0 | 870 | 24 | 8 | 650 | 0 | 30 | 30 | 30 | 1510 | 845 | 60
274 | 97.4 | 0.45 | 1.58 | 0.08 | 0.33 | 0 | 0 | 0 | 0.06 | 0.1 | 30 | 0 | 870 | 24 | 8 | 650 | 0 | 30 | 30 | 30 | 740 | 845 | 60
275 | 97.415 | 0.41 | 1.36 | 0.1 | 0.34 | 0.02 | 0.015 | 0 | 0.07 | 0.27 | 30 | 0 | 870 | 24 | 8 | 650 | 0 | 30 | 30 | 30 | 1100 | 845 | 60
276 | 97.777 | 0.4 | 1.47 | 0 | 0.25 | 0.027 | 0.016 | 0 | 0.02 | 0.04 | 30 | 0 | 870 | 24 | 8 | 650 | 0 | 30 | 30 | 30 | 1510 | 845 | 60
277 | 97.72 | 0.41 | 1.48 | 0.06 | 0.22 | 0 | 0 | 0 | 0.03 | 0.08 | 30 | 0 | 870 | 24 | 8 | 650 | 0 | 30 | 30 | 30 | 820 | 845 | 60
278 | 97.276 | 0.46 | 1.49 | 0.1 | 0.3 | 0.014 | 0 | 0 | 0.1 | 0.26 | 30 | 0 | 870 | 24 | 8 | 650 | 0 | 30 | 30 | 30 | 1100 | 845 | 60
279 | 97.591 | 0.43 | 1.46 | 0.02 | 0.26 | 0.012 | 0.017 | 0 | 0.02 | 0.19 | 30 | 0 | 870 | 24 | 8 | 650 | 0 | 30 | 30 | 30 | 1740 | 845 | 60
280 | 97.538 | 0.41 | 1.58 | 0.05 | 0.22 | 0.014 | 0.018 | 0 | 0.04 | 0.13 | 30 | 0 | 870 | 24 | 8 | 650 | 0 | 30 | 30 | 30 | 480 | 845 | 60
281 | 95.32 | 0.32 | 0.49 | 0.09 | 0.3 | 0 | 0 | 0 | 2.66 | 0.82 | 30 | 0 | 900 | 24 | 8 | 550 | 0 | 30 | 30 | 30 | 610 | 845 | 60
282 | 95.44 | 0.32 | 0.58 | 0.06 | 0.24 | 0 | 0 | 0 | 2.65 | 0.71 | 30 | 0 | 900 | 24 | 8 | 550 | 0 | 30 | 30 | 30 | 700 | 845 | 60
283 | 95.392 | 0.32 | 0.54 | 0.05 | 0.29 | 0.018 | 0 | 0 | 2.64 | 0.75 | 30 | 0 | 900 | 24 | 8 | 550 | 0 | 30 | 30 | 30 | 420 | 845 | 60
284 | 95.111 | 0.35 | 0.54 | 0.05 | 0.26 | 0.019 | 0 | 0 | 2.78 | 0.89 | 30 | 0 | 900 | 24 | 8 | 550 | 0 | 30 | 30 | 30 | 420 | 845 | 60
285 | 95.438 | 0.31 | 0.56 | 0.1 | 0.22 | 0.016 | 0.016 | 0 | 2.63 | 0.71 | 30 | 0 | 900 | 24 | 8 | 550 | 0 | 30 | 30 | 30 | 700 | 845 | 60
286 | 95.34 | 0.33 | 0.49 | 0.06 | 0.3 | 0 | 0 | 0 | 2.66 | 0.82 | 30 | 0 | 900 | 24 | 8 | 550 | 0 | 30 | 30 | 30 | 820 | 845 | 60
287 | 95.311 | 0.28 | 0.53 | 0.05 | 0.27 | 0.019 | 0 | 0 | 2.67 | 0.87 | 30 | 0 | 900 | 24 | 8 | 550 | 0 | 30 | 30 | 30 | 420 | 845 | 60
288 | 95.23 | 0.34 | 0.65 | 0.05 | 0.26 | 0 | 0 | 0 | 2.63 | 0.84 | 30 | 0 | 900 | 24 | 8 | 550 | 0 | 30 | 30 | 30 | 700 | 845 | 60 | 549
289 | 95.302 | 0.3 | 0.53 | 0.07 | 0.27 | 0.018 | 0 | 0 | 2.7 | 0.81 | 30 | 0 | 900 | 24 | 8 | 550 | 0 | 30 | 30 | 30 | 820 | 845 | 60
290 | 95.347 | 0.32 | 0.52 | 0.06 | 0.3 | 0.013 | 0 | 0 | 2.67 | 0.77 | 30 | 0 | 900 | 24 | 8 | 550 | 0 | 30 | 30 | 30 | 1740 | 845 | 60
291 | 95.32 | 0.32 | 0.49 | 0.09 | 0.3 | 0 | 0 | 0 | 2.66 | 0.82 | 30 | 0 | 900 | 24 | 8 | 600 | 0 | 30 | 30 | 30 | 610 | 845 | 60 | 510
292 | 95.44 | 0.32 | 0.58 | 0.06 | 0.24 | 0 | 0 | 0 | 2.65 | 0.71 | 30 | 0 | 900 | 24 | 8 | 600 | 0 | 30 | 30 | 30 | 700 | 845 | 60
293 | 95.392 | 0.32 | 0.54 | 0.05 | 0.29 | 0.018 | 0 | 0 | 2.64 | 0.75 | 30 | 0 | 900 | 24 | 8 | 600 | 0 | 30 | 30 | 30 | 420 | 845 | 60
294 | 95.111 | 0.35 | 0.54 | 0.05 | 0.26 | 0.019 | 0 | 0 | 2.78 | 0.89 | 30 | 0 | 900 | 24 | 8 | 600 | 0 | 30 | 30 | 30 | 420 | 845 | 60
295 | 95.438 | 0.31 | 0.56 | 0.1 | 0.22 | 0.016 | 0.016 | 0 | 2.63 | 0.71 | 30 | 0 | 900 | 24 | 8 | 600 | 0 | 30 | 30 | 30 | 700 | 845 | 60
296 | 95.34 | 0.33 | 0.49 | 0.06 | 0.3 | 0 | 0 | 0 | 2.66 | 0.82 | 30 | 0 | 900 | 24 | 8 | 600 | 0 | 30 | 30 | 30 | 820 | 845 | 60
297 | 95.311 | 0.28 | 0.53 | 0.05 | 0.27 | 0.019 | 0 | 0 | 2.67 | 0.87 | 30 | 0 | 900 | 24 | 8 | 600 | 0 | 30 | 30 | 30 | 420 | 845 | 60
298 | 95.23 | 0.34 | 0.65 | 0.05 | 0.26 | 0 | 0 | 0 | 2.63 | 0.84 | 30 | 0 | 900 | 24 | 8 | 600 | 0 | 30 | 30 | 30 | 700 | 845 | 60 | 536
299 | 95.302 | 0.3 | 0.53 | 0.07 | 0.27 | 0.018 | 0 | 0 | 2.7 | 0.81 | 30 | 0 | 900 | 24 | 8 | 600 | 0 | 30 | 30 | 30 | 820 | 845 | 60
300 | 95.347 | 0.32 | 0.52 | 0.06 | 0.3 | 0.013 | 0 | 0 | 2.67 | 0.77 | 30 | 0 | 900 | 24 | 8 | 600 | 0 | 30 | 30 | 30 | 1740 | 845 | 60
301 | 95.32 | 0.32 | 0.49 | 0.09 | 0.3 | 0 | 0 | 0 | 2.66 | 0.82 | 30 | 0 | 900 | 24 | 8 | 650 | 0 | 30 | 30 | 30 | 610 | 845 | 60
302 | 95.44 | 0.32 | 0.58 | 0.06 | 0.24 | 0 | 0 | 0 | 2.65 | 0.71 | 30 | 0 | 900 | 24 | 8 | 650 | 0 | 30 | 30 | 30 | 700 | 845 | 60
303 | 95.392 | 0.32 | 0.54 | 0.05 | 0.29 | 0.018 | 0 | 0 | 2.64 | 0.75 | 30 | 0 | 900 | 24 | 8 | 650 | 0 | 30 | 30 | 30 | 420 | 845 | 60
304 | 95.111 | 0.35 | 0.54 | 0.05 | 0.26 | 0.019 | 0 | 0 | 2.78 | 0.89 | 30 | 0 | 900 | 24 | 8 | 650 | 0 | 30 | 30 | 30 | 420 | 845 | 60 | 503
305 | 95.438 | 0.31 | 0.56 | 0.1 | 0.22 | 0.016 | 0.016 | 0 | 2.63 | 0.71 | 30 | 0 | 900 | 24 | 8 | 650 | 0 | 30 | 30 | 30 | 700 | 845 | 60
306 | 95.34 | 0.33 | 0.49 | 0.06 | 0.3 | 0 | 0 | 0 | 2.66 | 0.82 | 30 | 0 | 900 | 24 | 8 | 650 | 0 | 30 | 30 | 30 | 820 | 845 | 60
307 | 95.311 | 0.28 | 0.53 | 0.05 | 0.27 | 0.019 | 0 | 0 | 2.67 | 0.87 | 30 | 0 | 900 | 24 | 8 | 650 | 0 | 30 | 30 | 30 | 420 | 845 | 60
308 | 95.23 | 0.34 | 0.65 | 0.05 | 0.26 | 0 | 0 | 0 | 2.63 | 0.84 | 30 | 0 | 900 | 24 | 8 | 650 | 0 | 30 | 30 | 30 | 700 | 845 | 60
309 | 95.302 | 0.3 | 0.53 | 0.07 | 0.27 | 0.018 | 0 | 0 | 2.7 | 0.81 | 30 | 0 | 900 | 24 | 8 | 650 | 0 | 30 | 30 | 30 | 820 | 845 | 60
310 | 95.347 | 0.32 | 0.52 | 0.06 | 0.3 | 0.013 | 0 | 0 | 2.67 | 0.77 | 30 | 0 | 900 | 24 | 8 | 650 | 0 | 30 | 30 | 30 | 1740 | 845 | 60
311 | 95.998 | 0.39 | 0.77 | 0.07 | 0.19 | 0 | 0.012 | 0.18 | 1.67 | 0.72 | 30 | 0 | 870 | 24 | 8 | 580 | 0 | 30 | 30 | 30 | 640 | 845 | 60
312 | 95.789 | 0.4 | 0.7 | 0.09 | 0.23 | 0.011 | 0 | 0.18 | 1.82 | 0.78 | 30 | 0 | 870 | 24 | 8 | 580 | 0 | 30 | 30 | 30 | 740 | 845 | 60
313 | 95.328 | 0.4 | 0.79 | 0.05 | 0.29 | 0.022 | 0 | 0.24 | 1.92 | 0.96 | 30 | 0 | 870 | 24 | 8 | 580 | 0 | 30 | 30 | 30 | 420 | 845 | 60
314 | 96.019 | 0.4 | 0.7 | 0.08 | 0.25 | 0.021 | 0.02 | 0.17 | 1.63 | 0.71 | 30 | 0 | 870 | 24 | 8 | 580 | 0 | 30 | 30 | 30 | 590 | 845 | 60
315 | 95.797 | 0.38 | 0.71 | 0.04 | 0.26 | 0.016 | 0.017 | 0.23 | 1.8 | 0.75 | 30 | 0 | 870 | 24 | 8 | 580 | 0 | 30 | 30 | 30 | 5530 | 845 | 60 | 604
316 | 95.787 | 0.4 | 0.73 | 0.08 | 0.33 | 0.011 | 0.012 | 0.2 | 1.71 | 0.74 | 30 | 0 | 870 | 24 | 8 | 580 | 0 | 30 | 30 | 30 | 1290 | 845 | 60 | 591
317 | 95.837 | 0.42 | 0.73 | 0.09 | 0.25 | 0.012 | 0.021 | 0.22 | 1.69 | 0.73 | 30 | 0 | 870 | 24 | 8 | 580 | 0 | 30 | 30 | 30 | 640 | 845 | 60
318 | 95.974 | 0.38 | 0.71 | 0.12 | 0.26 | 0.016 | 0 | 0.16 | 1.66 | 0.72 | 30 | 0 | 870 | 24 | 8 | 580 | 0 | 30 | 30 | 30 | 590 | 845 | 60
319 | 95.627 | 0.41 | 0.74 | 0.12 | 0.29 | 0.013 | 0 | 0.22 | 1.84 | 0.74 | 30 | 0 | 870 | 24 | 8 | 580 | 0 | 30 | 30 | 30 | 820 | 845 | 60
320 | 95.722 | 0.39 | 0.71 | 0.09 | 0.25 | 0.015 | 0.013 | 0.23 | 1.76 | 0.82 | 30 | 0 | 870 | 24 | 8 | 580 | 0 | 30 | 30 | 30 | 640 | 845 | 60
321 | 95.868 | 0.38 | 0.7 | 0.07 | 0.29 | 0.012 | 0 | 0.19 | 1.75 | 0.74 | 30 | 0 | 870 | 24 | 8 | 580 | 0 | 30 | 30 | 30 | 820 | 845 | 60 | 604
322 | 95.444 | 0.42 | 0.78 | 0.04 | 0.3 | 0.016 | 0 | 0.24 | 1.9 | 0.86 | 30 | 0 | 870 | 24 | 8 | 580 | 0 | 30 | 30 | 30 | 420 | 845 | 60
323 | 95.513 | 0.37 | 0.76 | 0.03 | 0.29 | 0.017 | 0 | 0.24 | 1.88 | 0.9 | 30 | 0 | 870 | 24 | 8 | 580 | 0 | 30 | 30 | 30 | 420 | 845 | 60
324 | 96.04 | 0.43 | 0.68 | 0.09 | 0.26 | 0.012 | 0.018 | 0.17 | 1.62 | 0.68 | 30 | 0 | 870 | 24 | 8 | 580 | 0 | 30 | 30 | 30 | 590 | 845 | 60
325 | 95.998 | 0.39 | 0.77 | 0.07 | 0.19 | 0 | 0.012 | 0.18 | 1.67 | 0.72 | 30 | 0 | 870 | 24 | 8 | 630 | 0 | 30 | 30 | 30 | 640 | 845 | 60
326 | 95.789 | 0.4 | 0.7 | 0.09 | 0.23 | 0.011 | 0 | 0.18 | 1.82 | 0.78 | 30 | 0 | 870 | 24 | 8 | 630 | 0 | 30 | 30 | 30 | 740 | 845 | 60 | 543
327 | 95.328 | 0.4 | 0.79 | 0.05 | 0.29 | 0.022 | 0 | 0.24 | 1.92 | 0.96 | 30 | 0 | 870 | 24 | 8 | 630 | 0 | 30 | 30 | 30 | 420 | 845 | 60
328 | 96.019 | 0.4 | 0.7 | 0.08 | 0.25 | 0.021 | 0.02 | 0.17 | 1.63 | 0.71 | 30 | 0 | 870 | 24 | 8 | 630 | 0 | 30 | 30 | 30 | 590 | 845 | 60
329 | 95.797 | 0.38 | 0.71 | 0.04 | 0.26 | 0.016 | 0.017 | 0.23 | 1.8 | 0.75 | 30 | 0 | 870 | 24 | 8 | 630 | 0 | 30 | 30 | 30 | 5530 | 845 | 60
330 | 95.787 | 0.4 | 0.73 | 0.08 | 0.33 | 0.011 | 0.012 | 0.2 | 1.71 | 0.74 | 30 | 0 | 870 | 24 | 8 | 630 | 0 | 30 | 30 | 30 | 1290 | 845 | 60
331 | 95.837 | 0.42 | 0.73 | 0.09 | 0.25 | 0.012 | 0.021 | 0.22 | 1.69 | 0.73 | 30 | 0 | 870 | 24 | 8 | 630 | 0 | 30 | 30 | 30 | 640 | 845 | 60
332 | 95.974 | 0.38 | 0.71 | 0.12 | 0.26 | 0.016 | 0 | 0.16 | 1.66 | 0.72 | 30 | 0 | 870 | 24 | 8 | 630 | 0 | 30 | 30 | 30 | 590 | 845 | 60
333 | 95.627 | 0.41 | 0.74 | 0.12 | 0.29 | 0.013 | 0 | 0.22 | 1.84 | 0.74 | 30 | 0 | 870 | 24 | 8 | 630 | 0 | 30 | 30 | 30 | 820 | 845 | 60
334 | 95.722 | 0.39 | 0.71 | 0.09 | 0.25 | 0.015 | 0.013 | 0.23 | 1.76 | 0.82 | 30 | 0 | 870 | 24 | 8 | 630 | 0 | 30 | 30 | 30 | 640 | 845 | 60
335 | 95.868 | 0.38 | 0.7 | 0.07 | 0.29 | 0.012 | 0 | 0.19 | 1.75 | 0.74 | 30 | 0 | 870 | 24 | 8 | 630 | 0 | 30 | 30 | 30 | 820 | 845 | 60
336 | 95.444 | 0.42 | 0.78 | 0.04 | 0.3 | 0.016 | 0 | 0.24 | 1.9 | 0.86 | 30 | 0 | 870 | 24 | 8 | 630 | 0 | 30 | 30 | 30 | 420 | 845 | 60
337 | 95.513 | 0.37 | 0.76 | 0.03 | 0.29 | 0.017 | 0 | 0.24 | 1.88 | 0.9 | 30 | 0 | 870 | 24 | 8 | 630 | 0 | 30 | 30 | 30 | 420 | 845 | 60
338 | 96.04 | 0.43 | 0.68 | 0.09 | 0.26 | 0.012 | 0.018 | 0.17 | 1.62 | 0.68 | 30 | 0 | 870 | 24 | 8 | 630 | 0 | 30 | 30 | 30 | 590 | 845 | 60
339 | 95.998 | 0.39 | 0.77 | 0.07 | 0.19 | 0 | 0.012 | 0.18 | 1.67 | 0.72 | 30 | 0 | 870 | 24 | 8 | 680 | 0 | 30 | 30 | 30 | 640 | 845 | 60
340 | 95.789 | 0.4 | 0.7 | 0.09 | 0.23 | 0.011 | 0 | 0.18 | 1.82 | 0.78 | 30 | 0 | 870 | 24 | 8 | 680 | 0 | 30 | 30 | 30 | 740 | 845 | 60
341 | 95.328 | 0.4 | 0.79 | 0.05 | 0.29 | 0.022 | 0 | 0.24 | 1.92 | 0.96 | 30 | 0 | 870 | 24 | 8 | 680 | 0 | 30 | 30 | 30 | 420 | 845 | 60
342 | 96.019 | 0.4 | 0.7 | 0.08 | 0.25 | 0.021 | 0.02 | 0.17 | 1.63 | 0.71 | 30 | 0 | 870 | 24 | 8 | 680 | 0 | 30 | 30 | 30 | 590 | 845 | 60
343 | 95.797 | 0.38 | 0.71 | 0.04 | 0.26 | 0.016 | 0.017 | 0.23 | 1.8 | 0.75 | 30 | 0 | 870 | 24 | 8 | 680 | 0 | 30 | 30 | 30 | 5530 | 845 | 60 | 483
344 | 95.787 | 0.4 | 0.73 | 0.08 | 0.33 | 0.011 | 0.012 | 0.2 | 1.71 | 0.74 | 30 | 0 | 870 | 24 | 8 | 680 | 0 | 30 | 30 | 30 | 1290 | 845 | 60
345 | 95.837 | 0.42 | 0.73 | 0.09 | 0.25 | 0.012 | 0.021 | 0.22 | 1.69 | 0.73 | 30 | 0 | 870 | 24 | 8 | 680 | 0 | 30 | 30 | 30 | 640 | 845 | 60 | 491
346 | 95.974 | 0.38 | 0.71 | 0.12 | 0.26 | 0.016 | 0 | 0.16 | 1.66 | 0.72 | 30 | 0 | 870 | 24 | 8 | 680 | 0 | 30 | 30 | 30 | 590 | 845 | 60 | 471
347 | 95.627 | 0.41 | 0.74 | 0.12 | 0.29 | 0.013 | 0 | 0.22 | 1.84 | 0.74 | 30 | 0 | 870 | 24 | 8 | 680 | 0 | 30 | 30 | 30 | 820 | 845 | 60
348 | 95.722 | 0.39 | 0.71 | 0.09 | 0.25 | 0.015 | 0.013 | 0.23 | 1.76 | 0.82 | 30 | 0 | 870 | 24 | 8 | 680 | 0 | 30 | 30 | 30 | 640 | 845 | 60
349 | 95.868 | 0.38 | 0.7 | 0.07 | 0.29 | 0.012 | 0 | 0.19 | 1.75 | 0.74 | 30 | 0 | 870 | 24 | 8 | 680 | 0 | 30 | 30 | 30 | 820 | 845 | 60
350 | 95.444 | 0.42 | 0.78 | 0.04 | 0.3 | 0.016 | 0 | 0.24 | 1.9 | 0.86 | 30 | 0 | 870 | 24 | 8 | 680 | 0 | 30 | 30 | 30 | 420 | 845 | 60 | 498
351 | 95.513 | 0.37 | 0.76 | 0.03 | 0.29 | 0.017 | 0 | 0.24 | 1.88 | 0.9 | 30 | 0 | 870 | 24 | 8 | 680 | 0 | 30 | 30 | 30 | 420 | 845 | 60 | 491
352 | 96.04 | 0.43 | 0.68 | 0.09 | 0.26 | 0.012 | 0.018 | 0.17 | 1.62 | 0.68 | 30 | 0 | 870 | 24 | 8 | 680 | 0 | 30 | 30 | 30 | 590 | 845 | 60
353 | 95.909 | 0.47 | 0.72 | 0.06 | 0.28 | 0.011 | 0 | 0 | 1.76 | 0.79 | 30 | 0 | 870 | 24 | 8 | 580 | 0 | 30 | 30 | 30 | 740 | 845 | 60
354 | 96.114 | 0.47 | 0.76 | 0.06 | 0.19 | 0.013 | 0.013 | 0 | 1.67 | 0.71 | 30 | 0 | 870 | 24 | 8 | 580 | 0 | 30 | 30 | 30 | 640 | 845 | 60 | 615
355 | 95.95 | 0.44 | 0.74 | 0.09 | 0.25 | 0 | 0 | 0 | 1.74 | 0.79 | 30 | 0 | 870 | 24 | 8 | 580 | 0 | 30 | 30 | 30 | 820 | 845 | 60
356 | 96.154 | 0.45 | 0.79 | 0.05 | 0.16 | 0 | 0.016 | 0 | 1.65 | 0.73 | 30 | 0 | 870 | 24 | 8 | 580 | 0 | 30 | 30 | 30 | 640 | 845 | 60
357 | 96.104 | 0.48 | 0.7 | 0.11 | 0.2 | 0 | 0.016 | 0 | 1.66 | 0.73 | 30 | 0 | 870 | 24 | 8 | 580 | 0 | 30 | 30 | 30 | 640 | 845 | 60
358 | 95.865 | 0.49 | 0.69 | 0.07 | 0.29 | 0.014 | 0.011 | 0 | 1.8 | 0.77 | 30 | 0 | 870 | 24 | 8 | 580 | 0 | 30 | 30 | 30 | 820 | 845 | 60
359 | 95.909 | 0.47 | 0.72 | 0.06 | 0.28 | 0.011 | 0 | 0 | 1.76 | 0.79 | 30 | 0 | 870 | 24 | 8 | 630 | 0 | 30 | 30 | 30 | 740 | 845 | 60
360 | 96.114 | 0.47 | 0.76 | 0.06 | 0.19 | 0.013 | 0.013 | 0 | 1.67 | 0.71 | 30 | 0 | 870 | 24 | 8 | 630 | 0 | 30 | 30 | 30 | 640 | 845 | 60
361 | 95.95 | 0.44 | 0.74 | 0.09 | 0.25 | 0 | 0 | 0 | 1.74 | 0.79 | 30 | 0 | 870 | 24 | 8 | 630 | 0 | 30 | 30 | 30 | 820 | 845 | 60
362 | 96.154 | 0.45 | 0.79 | 0.05 | 0.16 | 0 | 0.016 | 0 | 1.65 | 0.73 | 30 | 0 | 870 | 24 | 8 | 630 | 0 | 30 | 30 | 30 | 640 | 845 | 60
363 | 96.104 | 0.48 | 0.7 | 0.11 | 0.2 | 0 | 0.016 | 0 | 1.66 | 0.73 | 30 | 0 | 870 | 24 | 8 | 630 | 0 | 30 | 30 | 30 | 640 | 845 | 60
364 | 95.865 | 0.49 | 0.69 | 0.07 | 0.29 | 0.014 | 0.011 | 0 | 1.8 | 0.77 | 30 | 0 | 870 | 24 | 8 | 630 | 0 | 30 | 30 | 30 | 820 | 845 | 60
365 | 95.909 | 0.47 | 0.72 | 0.06 | 0.28 | 0.011 | 0 | 0 | 1.76 | 0.79 | 30 | 0 | 870 | 24 | 8 | 680 | 0 | 30 | 30 | 30 | 740 | 845 | 60
366 | 96.114 | 0.47 | 0.76 | 0.06 | 0.19 | 0.013 | 0.013 | 0 | 1.67 | 0.71 | 30 | 0 | 870 | 24 | 8 | 680 | 0 | 30 | 30 | 30 | 640 | 845 | 60
367 | 95.95 | 0.44 | 0.74 | 0.09 | 0.25 | 0 | 0 | 0 | 1.74 | 0.79 | 30 | 0 | 870 | 24 | 8 | 680 | 0 | 30 | 30 | 30 | 820 | 845 | 60
368 | 96.154 | 0.45 | 0.79 | 0.05 | 0.16 | 0 | 0.016 | 0 | 1.65 | 0.73 | 30 | 0 | 870 | 24 | 8 | 680 | 0 | 30 | 30 | 30 | 640 | 845 | 60
369 | 96.104 | 0.48 | 0.7 | 0.11 | 0.2 | 0 | 0.016 | 0 | 1.66 | 0.73 | 30 | 0 | 870 | 24 | 8 | 680 | 0 | 30 | 30 | 30 | 640 | 845 | 60
370 | 95.865 | 0.49 | 0.69 | 0.07 | 0.29 | 0.014 | 0.011 | 0 | 1.8 | 0.77 | 30 | 0 | 870 | 24 | 8 | 680 | 0 | 30 | 30 | 30 | 820 | 845 | 60
371 | 96.251 | 0.6 | 0.85 | 0.12 | 1.96 | 0.019 | 0 | 0 | 0.05 | 0.15 | 30 | 0 | 845 | 24 | 8 | 430 | 0 | 30 | 30 | 30 | 721 | 845 | 60
372 | 96.323 | 0.59 | 0.92 | 0 | 1.99 | 0.027 | 0 | 0 | 0 | 0.15 | 30 | 0 | 845 | 24 | 8 | 430 | 0 | 30 | 30 | 30 | 1228 | 845 | 60
373 | 96.007 | 0.61 | 0.86 | 0.12 | 2.05 | 0.019 | 0.014 | 0 | 0.16 | 0.16 | 30 | 0 | 845 | 24 | 8 | 430 | 0 | 30 | 30 | 30 | 1455 | 845 | 60
374 | 96.251 | 0.6 | 0.85 | 0.12 | 1.96 | 0.019 | 0 | 0 | 0.05 | 0.15 | 30 | 0 | 845 | 24 | 8 | 500 | 0 | 30 | 30 | 30 | 721 | 845 | 60 | 740
375 | 96.323 | 0.59 | 0.92 | 0 | 1.99 | 0.027 | 0 | 0 | 0 | 0.15 | 30 | 0 | 845 | 24 | 8 | 500 | 0 | 30 | 30 | 30 | 1228 | 845 | 60
376 | 96.007 | 0.61 | 0.86 | 0.12 | 2.05 | 0.019 | 0.014 | 0 | 0.16 | 0.16 | 30 | 0 | 845 | 24 | 8 | 500 | 0 | 30 | 30 | 30 | 1455 | 845 | 60
377 | 97.001 | 0.61 | 0.87 | 0.2 | 0.28 | 0.019 | 0.02 | 0.05 | 0.08 | 0.87 | 30 | 0 | 845 | 24 | 8 | 420 | 0 | 30 | 30 | 30 | 622 | 845 | 60
378 | 97.53 | 0.63 | 0.77 | 0.02 | 0.17 | 0.026 | 0.014 | 0 | 0.03 | 0.81 | 30 | 0 | 845 | 24 | 8 | 420 | 0 | 30 | 30 | 30 | 289 | 845 | 60
379 | 97.234 | 0.62 | 0.88 | 0.12 | 0.29 | 0.026 | 0 | 0.03 | 0.05 | 0.75 | 30 | 0 | 845 | 24 | 8 | 420 | 0 | 30 | 30 | 30 | 796 | 845 | 60
380 | 97.001 | 0.61 | 0.87 | 0.2 | 0.28 | 0.019 | 0.02 | 0.05 | 0.08 | 0.87 | 30 | 0 | 845 | 24 | 8 | 490 | 0 | 30 | 30 | 30 | 622 | 845 | 60
381 | 97.53 | 0.63 | 0.77 | 0.02 | 0.17 | 0.026 | 0.014 | 0 | 0.03 | 0.81 | 30 | 0 | 845 | 24 | 8 | 490 | 0 | 30 | 30 | 30 | 289 | 845 | 60
382 | 97.234 | 0.62 | 0.88 | 0.12 | 0.29 | 0.026 | 0 | 0.03 | 0.05 | 0.75 | 30 | 0 | 845 | 24 | 8 | 490 | 0 | 30 | 30 | 30 | 796 | 845 | 60
383 | 96.519 | 0.53 | 0.69 | 0 | 1.49 | 0.011 | 0 | 0 | 0.02 | 0.74 | 30 | 0 | 845 | 24 | 8 | 430 | 0 | 30 | 30 | 30 | 925 | 845 | 60
384 | 96.68 | 0.53 | 0.75 | 0.06 | 1.31 | 0 | 0 | 0 | 0.04 | 0.63 | 30 | 0 | 845 | 24 | 8 | 430 | 0 | 30 | 30 | 30 | 1455 | 845 | 60
385 | 96.136 | 0.53 | 0.68 | 0.26 | 1.51 | 0.013 | 0.011 | 0.05 | 0.13 | 0.68 | 30 | 0 | 845 | 24 | 8 | 430 | 0 | 30 | 30 | 30 | 622 | 845 | 60 | 700
386 | 96.497 | 0.54 | 0.69 | 0 | 1.5 | 0.013 | 0 | 0 | 0.02 | 0.74 | 30 | 0 | 845 | 24 | 8 | 500 | 0 | 30 | 30 | 30 | 925 | 845 | 60
387 | 96.67 | 0.53 | 0.75 | 0.06 | 1.31 | 0 | 0 | 0 | 0.04 | 0.64 | 30 | 0 | 845 | 24 | 8 | 500 | 0 | 30 | 30 | 30 | 1455 | 845 | 60
388 | 96.165 | 0.53 | 0.67 | 0.26 | 1.5 | 0.014 | 0.011 | 0.05 | 0.13 | 0.67 | 30 | 0 | 845 | 24 | 8 | 500 | 0 | 30 | 30 | 30 | 622 | 845 | 60
389 | 96.359 | 0.21 | 0.62 | 0.07 | 0.29 | 0.015 | 0.016 | 0.21 | 1.62 | 0.59 | 0 | 139.8 | 930 | 0.5 | 0 | 160 | 15 | 60 | 930 | 850 | 440 | 30 | 120 | 1034
390 | 96.368 | 0.23 | 0.51 | 0.11 | 0.35 | 0 | 0.012 | 0.18 | 1.69 | 0.55 | 0 | 139.8 | 930 | 0.5 | 0 | 160 | 15 | 60 | 930 | 850 | 860 | 30 | 120
391 | 96.684 | 0.17 | 0.55 | 0.05 | 0.28 | 0 | 0.016 | 0.16 | 1.64 | 0.45 | 0 | 139.8 | 930 | 0.5 | 0 | 160 | 15 | 60 | 930 | 850 | 440 | 30 | 120
392 | 96.359 | 0.21 | 0.62 | 0.07 | 0.29 | 0.015 | 0.016 | 0.21 | 1.62 | 0.59 | 0 | 469.8 | 930 | 0.5 | 0 | 160 | 15 | 60 | 930 | 850 | 440 | 30 | 120
393 | 96.368 | 0.23 | 0.51 | 0.11 | 0.35 | 0 | 0.012 | 0.18 | 1.69 | 0.55 | 0 | 469.8 | 930 | 0.5 | 0 | 160 | 15 | 60 | 930 | 850 | 860 | 30 | 120
394 | 96.684 | 0.17 | 0.55 | 0.05 | 0.28 | 0 | 0.016 | 0.16 | 1.64 | 0.45 | 0 | 469.8 | 930 | 0.5 | 0 | 160 | 15 | 60 | 930 | 850 | 440 | 30 | 120 | 1082
395 | 96.359 | 0.21 | 0.62 | 0.07 | 0.29 | 0.015 | 0.016 | 0.21 | 1.62 | 0.59 | 0 | 540 | 930 | 0.5 | 0 | 160 | 15 | 140 | 930 | 850 | 440 | 30 | 120
396 | 96.368 | 0.23 | 0.51 | 0.11 | 0.35 | 0 | 0.012 | 0.18 | 1.69 | 0.55 | 0 | 540 | 930 | 0.5 | 0 | 160 | 15 | 140 | 930 | 850 | 860 | 30 | 120 | 1190
397 | 96.684 | 0.17 | 0.55 | 0.05 | 0.28 | 0 | 0.016 | 0.16 | 1.64 | 0.45 | 0 | 540 | 930 | 0.5 | 0 | 160 | 15 | 140 | 930 | 850 | 440 | 30 | 120
398 | 96.359 | 0.21 | 0.62 | 0.07 | 0.29 | 0.015 | 0.016 | 0.21 | 1.62 | 0.59 | 0 | 469.8 | 930 | 0.5 | 0 | 200 | 15 | 60 | 930 | 850 | 440 | 30 | 120
399 | 96.368 | 0.23 | 0.51 | 0.11 | 0.35 | 0 | 0.012 | 0.18 | 1.69 | 0.55 | 0 | 469.8 | 930 | 0.5 | 0 | 200 | 15 | 60 | 930 | 850 | 860 | 30 | 120
400 | 96.684 | 0.17 | 0.55 | 0.05 | 0.28 | 0 | 0.016 | 0.16 | 1.64 | 0.45 | 0 | 469.8 | 930 | 0.5 | 0 | 200 | 15 | 60 | 930 | 850 | 440 | 30 | 120
401 | 97.338 | 0.2 | 0.77 | 0.2 | 0.32 | 0.024 | 0.028 | 0.19 | 0.46 | 0.47 | 0 | 130.2 | 930 | 0.5 | 0 | 160 | 25.2 | 60 | 930 | 882.381 | 390 | 30 | 120
402 | 97.338 | 0.23 | 0.85 | 0.07 | 0.29 | 0.011 | 0.011 | 0.16 | 0.44 | 0.6 | 0 | 130.2 | 930 | 0.5 | 0 | 160 | 25.2 | 60 | 930 | 882.381 | 440 | 30 | 120
403 | 97.316 | 0.18 | 0.76 | 0.12 | 0.26 | 0 | 0.014 | 0.17 | 0.56 | 0.62 | 0 | 130.2 | 930 | 0.5 | 0 | 160 | 25.2 | 60 | 930 | 882.381 | 690 | 30 | 120
404 | 97.338 | 0.2 | 0.77 | 0.2 | 0.32 | 0.024 | 0.028 | 0.19 | 0.46 | 0.47 | 0 | 450 | 930 | 0.5 | 0 | 160 | 34.8 | 60 | 930 | 895.517 | 390 | 30 | 120
405 | 97.338 | 0.23 | 0.85 | 0.07 | 0.29 | 0.011 | 0.011 | 0.16 | 0.44 | 0.6 | 0 | 450 | 930 | 0.5 | 0 | 160 | 34.8 | 60 | 930 | 895.517 | 440 | 30 | 120
406 | 97.316 | 0.18 | 0.76 | 0.12 | 0.26 | 0 | 0.014 | 0.17 | 0.56 | 0.62 | 0 | 450 | 930 | 0.5 | 0 | 160 | 34.8 | 60 | 930 | 895.517 | 690 | 30 | 120 | 1089
407 | 97.338 | 0.2 | 0.77 | 0.2 | 0.32 | 0.024 | 0.028 | 0.19 | 0.46 | 0.47 | 0 | 510 | 930 | 0.5 | 0 | 160 | 45 | 140 | 930 | 903.333 | 390 | 30 | 120
408 | 97.338 | 0.23 | 0.85 | 0.07 | 0.29 | 0.011 | 0.011 | 0.16 | 0.44 | 0.6 | 0 | 510 | 930 | 0.5 | 0 | 160 | 45 | 140 | 930 | 903.333 | 440 | 30 | 120 | 1033
409 | 97.316 | 0.18 | 0.76 | 0.12 | 0.26 | 0 | 0.014 | 0.17 | 0.56 | 0.62 | 0 | 510 | 930 | 0.5 | 0 | 160 | 45 | 140 | 930 | 903.333 | 690 | 30 | 120
410 | 97.338 | 0.2 | 0.77 | 0.2 | 0.32 | 0.024 | 0.028 | 0.19 | 0.46 | 0.47 | 0 | 450 | 930 | 0.5 | 0 | 200 | 34.8 | 60 | 930 | 895.517 | 390 | 30 | 120
411 | 97.338 | 0.23 | 0.85 | 0.07 | 0.29 | 0.011 | 0.011 | 0.16 | 0.44 | 0.6 | 0 | 450 | 930 | 0.5 | 0 | 200 | 34.8 | 60 | 930 | 895.517 | 440 | 30 | 120
412 | 97.316 | 0.18 | 0.76 | 0.12 | 0.26 | 0 | 0.014 | 0.17 | 0.56 | 0.62 | 0 | 450 | 930 | 0.5 | 0 | 200 | 34.8 | 60 | 930 | 895.517 | 690 | 30 | 120
413 | 97.369 | 0.21 | 0.76 | 0.14 | 0.3 | 0.021 | 0 | 0.03 | 0.08 | 1.09 | 0 | 100.2 | 930 | 0.5 | 0 | 160 | 34.8 | 60 | 930 | 895.517 | 460 | 30 | 120
414 | 97.469 | 0.23 | 0.8 | 0.07 | 0.2 | 0.013 | 0.018 | 0.02 | 0.04 | 1.14 | 0 | 100.2 | 930 | 0.5 | 0 | 160 | 34.8 | 60 | 930 | 895.517 | 690 | 30 | 120
415 | 97.452 | 0.19 | 0.77 | 0.16 | 0.21 | 0.017 | 0.011 | 0.05 | 0.12 | 1.02 | 0 | 100.2 | 930 | 0.5 | 0 | 160 | 34.8 | 60 | 930 | 895.517 | 390 | 30 | 120
416 | 97.369 | 0.21 | 0.76 | 0.14 | 0.3 | 0.021 | 0 | 0.03 | 0.08 | 1.09 | 0 | 499.8 | 930 | 0.5 | 0 | 160 | 70.2 | 60 | 930 | 895.812 | 460 | 30 | 120
417 | 97.469 | 0.23 | 0.8 | 0.07 | 0.2 | 0.013 | 0.018 | 0.02 | 0.04 | 1.14 | 0 | 499.8 | 930 | 0.5 | 0 | 160 | 70.2 | 60 | 930 | 895.812 | 690 | 30 | 120
418 | 97.452 | 0.19 | 0.77 | 0.16 | 0.21 | 0.017 | 0.011 | 0.05 | 0.12 | 1.02 | 0 | 499.8 | 930 | 0.5 | 0 | 160 | 70.2 | 60 | 930 | 895.812 | 390 | 30 | 120
419 | 97.369 | 0.21 | 0.76 | 0.14 | 0.3 | 0.021 | 0 | 0.03 | 0.08 | 1.09 | 0 | 529.8 | 930 | 0.5 | 0 | 160 | 70.2 | 140 | 930 | 895.812 | 460 | 30 | 120
420 | 97.469 | 0.23 | 0.8 | 0.07 | 0.2 | 0.013 | 0.018 | 0.02 | 0.04 | 1.14 | 0 | 529.8 | 930 | 0.5 | 0 | 160 | 70.2 | 140 | 930 | 895.812 | 690 | 30 | 120 | 1068
421 | 97.452 | 0.19 | 0.77 | 0.16 | 0.21 | 0.017 | 0.011 | 0.05 | 0.12 | 1.02 | 0 | 529.8 | 930 | 0.5 | 0 | 160 | 70.2 | 140 | 930 | 895.812 | 390 | 30 | 120
422 | 97.369 | 0.21 | 0.76 | 0.14 | 0.3 | 0.021 | 0 | 0.03 | 0.08 | 1.09 | 0 | 499.8 | 930 | 0.5 | 0 | 200 | 70.2 | 60 | 930 | 895.812 | 460 | 30 | 120
423 | 97.469 | 0.23 | 0.8 | 0.07 | 0.2 | 0.013 | 0.018 | 0.02 | 0.04 | 1.14 | 0 | 499.8 | 930 | 0.5 | 0 | 200 | 70.2 | 60 | 930 | 895.812 | 690 | 30 | 120 | 1120
424 | 97.452 | 0.19 | 0.77 | 0.16 | 0.21 | 0.017 | 0.011 | 0.05 | 0.12 | 1.02 | 0 | 499.8 | 930 | 0.5 | 0 | 200 | 70.2 | 60 | 930 | 895.812 | 390 | 30 | 120
425 | 97.169 | 0.21 | 0.81 | 0.07 | 0.31 | 0.012 | 0.019 | 0.17 | 0.06 | 1.17 | 0 | 90 | 930 | 0.5 | 0 | 160 | 49.8 | 60 | 930 | 881.807 | 690 | 30 | 120
426 | 97.761 | 0.21 | 0.65 | 0 | 0.26 | 0.015 | 0.024 | 0.15 | 0.02 | 0.91 | 0 | 90 | 930 | 0.5 | 0 | 160 | 49.8 | 60 | 930 | 881.807 | 240 | 30 | 120
427 | 97.369 | 0.18 | 0.79 | 0.08 | 0.25 | 0.016 | 0.015 | 0.15 | 0.07 | 1.08 | 0 | 90 | 930 | 0.5 | 0 | 160 | 49.8 | 60 | 930 | 881.807 | 530 | 30 | 120
428 | 97.169 | 0.21 | 0.81 | 0.07 | 0.31 | 0.012 | 0.019 | 0.17 | 0.06 | 1.17 | 0 | 340.2 | 930 | 0.5 | 0 | 160 | 70.2 | 60 | 930 | 895.812 | 690 | 30 | 120
429 | 97.761 | 0.21 | 0.65 | 0 | 0.26 | 0.015 | 0.024 | 0.15 | 0.02 | 0.91 | 0 | 340.2 | 930 | 0.5 | 0 | 160 | 70.2 | 60 | 930 | 895.812 | 240 | 30 | 120
430 | 97.369 | 0.18 | 0.79 | 0.08 | 0.25 | 0.016 | 0.015 | 0.15 | 0.07 | 1.08 | 0 | 340.2 | 930 | 0.5 | 0 | 160 | 70.2 | 60 | 930 | 895.812 | 530 | 30 | 120
431 | 97.169 | 0.21 | 0.81 | 0.07 | 0.31 | 0.012 | 0.019 | 0.17 | 0.06 | 1.17 | 0 | 340.2 | 930 | 0.5 | 0 | 160 | 70.2 | 140 | 930 | 895.812 | 690 | 30 | 120
432 | 97.761 | 0.21 | 0.65 | 0 | 0.26 | 0.015 | 0.024 | 0.15 | 0.02 | 0.91 | 0 | 340.2 | 930 | 0.5 | 0 | 160 | 70.2 | 140 | 930 | 895.812 | 240 | 30 | 120
433 | 97.369 | 0.18 | 0.79 | 0.08 | 0.25 | 0.016 | 0.015 | 0.15 | 0.07 | 1.08 | 0 | 340.2 | 930 | 0.5 | 0 | 160 | 70.2 | 140 | 930 | 895.812 | 530 | 30 | 120
434 | 97.169 | 0.21 | 0.81 | 0.07 | 0.31 | 0.012 | 0.019 | 0.17 | 0.06 | 1.17 | 0 | 340.2 | 930 | 0.5 | 0 | 200 | 70.2 | 60 | 930 | 895.812 | 690 | 30 | 120
435 | 97.761 | 0.21 | 0.65 | 0 | 0.26 | 0.015 | 0.024 | 0.15 | 0.02 | 0.91 | 0 | 340.2 | 930 | 0.5 | 0 | 200 | 70.2 | 60 | 930 | 895.812 | 240 | 30 | 120
436 | 97.369 | 0.18 | 0.79 | 0.08 | 0.25 | 0.016 | 0.015 | 0.15 | 0.07 | 1.08 | 0 | 340.2 | 930 | 0.5 | 0 | 200 | 70.2 | 60 | 930 | 895.812 | 530 | 30 | 120 | 882